## B0007_discharge
discharge_cycle | raw_cycle | time_s | voltage_V | current_A | temperature_C | capacity_Ah
1 | 2 | 0 | 4.19936 | -0.001865892 | 23.93704 | 1.891052
1 | 2 | 16.781 | 4.199497 | -0.002139427 | 23.92407 | 1.891052
1 | 2 | 35.703 | 3.985606 | -1.988778 | 24.00426 | 1.891052
1 | 2 | 53.781 | 3.963247 | -1.992558 | 24.16287 | 1.891052
1 | 2 | 71.922 | 3.946647 | -1.988491 | 24.34637 | 1.891052
1 | 2 | 90.094 | 3.932766 | -1.991152 | 24.54613 | 1.891052
1 | 2 | 108.281 | 3.921003 | -1.989503 | 24.74134 | 1.891052
1 | 2 | 126.453 | 3.910949 | -1.98918 | 24.93713 | 1.891052
1 | 2 | 144.641 | 3.901712 | -1.989492 | 25.12795 | 1.891052
1 | 2 | 162.844 | 3.893208 | -1.989591 | 25.31316 | 1.891052
1 | 2 | 181.016 | 3.885713 | -1.990342 | 25.51065 | 1.891052
1 | 2 | 199.219 | 3.878352 | -1.988788 | 25.69493 | 1.891052
1 | 2 | 217.391 | 3.871454 | -1.991213 | 25.88671 | 1.891052
1 | 2 | 235.594 | 3.864964 | -1.99045 | 26.07142 | 1.891052
1 | 2 | 253.75 | 3.858974 | -1.988649 | 26.24719 | 1.891052
1 | 2 | 271.984 | 3.852983 | -1.991455 | 26.42413 | 1.891052
1 | 2 | 290.141 | 3.847076 | -1.989183 | 26.59561 | 1.891052
1 | 2 | 308.359 | 3.841462 | -1.991695 | 26.77512 | 1.891052
1 | 2 | 326.5 | 3.836069 | -1.991299 | 26.9324 | 1.891052
1 | 2 | 344.75 | 3.830981 | -1.989563 | 27.09802 | 1.891052
1 | 2 | 362.906 | 3.825728 | -1.990638 | 27.25463 | 1.891052
1 | 2 | 381.047 | 3.82101 | -1.989084 | 27.4059 | 1.891052
1 | 2 | 399.187 | 3.816124 | -1.992537 | 27.5571 | 1.891052
1 | 2 | 417.281 | 3.81143 | -1.989823 | 27.7263 | 1.891052
1 | 2 | 435.484 | 3.806788 | -1.988892 | 27.87454 | 1.891052
1 | 2 | 453.672 | 3.802088 | -1.990696 | 28.00731 | 1.891052
1 | 2 | 471.812 | 3.797401 | -1.986309 | 28.15402 | 1.891052
1 | 2 | 490.203 | 3.792817 | -1.991105 | 28.30561 | 1.891052
1 | 2 | 508.344 | 3.788045 | -1.990415 | 28.447 | 1.891052
1 | 2 | 526.625 | 3.783656 | -1.988465 | 28.57833 | 1.891052
1 | 2 | 544.922 | 3.779068 | -1.989948 | 28.72029 | 1.891052
1 | 2 | 563.125 | 3.774469 | -1.990197 | 28.85214 | 1.891052
1 | 2 | 581.406 | 3.769792 | -1.991664 | 28.98036 | 1.891052
1 | 2 | 599.656 | 3.765284 | -1.98799 | 29.09514 | 1.891052
1 | 2 | 617.875 | 3.76087 | -1.991334 | 29.21331 | 1.891052
1 | 2 | 636.047 | 3.75662 | -1.990608 | 29.32769 | 1.891052
1 | 2 | 654.422 | 3.752235 | -1.9914 | 29.41674 | 1.891052
1 | 2 | 672.594 | 3.747855 | -1.989608 | 29.52047 | 1.891052
1 | 2 | 690.812 | 3.74382 | -1.988443 | 29.60028 | 1.891052
1 | 2 | 708.937 | 3.739757 | -1.987854 | 29.67845 | 1.891052
1 | 2 | 727.266 | 3.735479 | -1.989895 | 29.75661 | 1.891052
1 | 2 | 745.578 | 3.731377 | -1.989684 | 29.81943 | 1.891052
1 | 2 | 763.797 | 3.727517 | -1.992588 | 29.89095 | 1.891052
1 | 2 | 782.109 | 3.723591 | -1.988794 | 29.94849 | 1.891052
1 | 2 | 800.484 | 3.719668 | -1.993097 | 29.9989 | 1.891052
1 | 2 | 818.797 | 3.715645 | -1.99215 | 30.06699 | 1.891052
1 | 2 | 837.016 | 3.711535 | -1.991714 | 30.10705 | 1.891052
1 | 2 | 855.25 | 3.707697 | -1.990717 | 30.12933 | 1.891052
1 | 2 | 873.578 | 3.70372 | -1.991117 | 30.18021 | 1.891052
1 | 2 | 891.812 | 3.699821 | -1.989444 | 30.22191 | 1.891052
1 | 2 | 910.141 | 3.696111 | -1.990497 | 30.25933 | 1.891052
1 | 2 | 928.391 | 3.692126 | -1.988358 | 30.30249 | 1.891052
1 | 2 | 946.719 | 3.688308 | -1.9906 | 30.33727 | 1.891052
1 | 2 | 965.047 | 3.684287 | -1.988412 | 30.38306 | 1.891052
1 | 2 | 983.391 | 3.680755 | -1.988996 | 30.42374 | 1.891052
1 | 2 | 1001.766 | 3.67704 | -1.990961 | 30.45316 | 1.891052
1 | 2 | 1020.172 | 3.673325 | -1.990175 | 30.51528 | 1.891052
1 | 2 | 1038.594 | 3.669437 | -1.989938 | 30.55677 | 1.891052
1 | 2 | 1056.922 | 3.66598 | -1.990281 | 30.59831 | 1.891052
1 | 2 | 1075.203 | 3.662289 | -1.990219 | 30.66996 | 1.891052
1 | 2 | 1093.687 | 3.658894 | -1.992753 | 30.72027 | 1.891052
1 | 2 | 1112 | 3.655366 | -1.991875 | 30.76588 | 1.891052
1 | 2 | 1130.328 | 3.651789 | -1.991567 | 30.8139 | 1.891052
1 | 2 | 1148.75 | 3.648295 | -1.989449 | 30.87002 | 1.891052
1 | 2 | 1167.125 | 3.644872 | -1.991317 | 30.92908 | 1.891052
1 | 2 | 1185.641 | 3.641447 | -1.993106 | 30.97048 | 1.891052
1 | 2 | 1203.984 | 3.637706 | -1.989568 | 31.02549 | 1.891052
1 | 2 | 1222.406 | 3.634545 | -1.989858 | 31.09479 | 1.891052
1 | 2 | 1240.797 | 3.631059 | -1.991632 | 31.14716 | 1.891052
1 | 2 | 1259.156 | 3.627831 | -1.990837 | 31.20577 | 1.891052
1 | 2 | 1277.547 | 3.62435 | -1.987831 | 31.24692 | 1.891052
1 | 2 | 1295.906 | 3.62134 | -1.991041 | 31.32693 | 1.891052
1 | 2 | 1314.297 | 3.61784 | -1.988392 | 31.38089 | 1.891052
1 | 2 | 1332.687 | 3.614595 | -1.989639 | 31.43994 | 1.891052
1 | 2 | 1351.203 | 3.611279 | -1.989538 | 31.47964 | 1.891052
1 | 2 | 1369.687 | 3.607913 | -1.987609 | 31.5334 | 1.891052
1 | 2 | 1388.125 | 3.604747 | -1.988493 | 31.60041 | 1.891052
1 | 2 | 1406.578 | 3.601494 | -1.990509 | 31.64729 | 1.891052
1 | 2 | 1425.062 | 3.598332 | -1.9885 | 31.7069 | 1.891052
1 | 2 | 1443.609 | 3.595201 | -1.988353 | 31.76758 | 1.891052
1 | 2 | 1462.047 | 3.592012 | -1.991708 | 31.81754 | 1.891052
1 | 2 | 1480.547 | 3.58896 | -1.990018 | 31.88305 | 1.891052
1 | 2 | 1499.031 | 3.585884 | -1.98995 | 31.92962 | 1.891052
1 | 2 | 1517.672 | 3.582608 | -1.992017 | 31.98892 | 1.891052
1 | 2 | 1536.109 | 3.579729 | -1.991807 | 32.03785 | 1.891052
1 | 2 | 1554.781 | 3.576659 | -1.989402 | 32.09074 | 1.891052
1 | 2 | 1573.281 | 3.573568 | -1.990978 | 32.12907 | 1.891052
1 | 2 | 1591.859 | 3.570651 | -1.991197 | 32.1967 | 1.891052
1 | 2 | 1610.406 | 3.567643 | -1.991994 | 32.23361 | 1.891052
1 | 2 | 1628.953 | 3.564745 | -1.988851 | 32.27373 | 1.891052
1 | 2 | 1647.562 | 3.561805 | -1.988655 | 32.34336 | 1.891052
1 | 2 | 1666.062 | 3.558724 | -1.993653 | 32.38968 | 1.891052
1 | 2 | 1684.656 | 3.55598 | -1.993639 | 32.44849 | 1.891052
1 | 2 | 1703.219 | 3.553103 | -1.990272 | 32.49137 | 1.891052
1 | 2 | 1721.891 | 3.550603 | -1.988788 | 32.54492 | 1.891052
1 | 2 | 1740.437 | 3.547775 | -1.990171 | 32.5992 | 1.891052
1 | 2 | 1759.016 | 3.545105 | -1.989909 | 32.64406 | 1.891052
1 | 2 | 1777.641 | 3.542298 | -1.990993 | 32.70411 | 1.891052
1 | 2 | 1796.328 | 3.539632 | -1.99087 | 32.74771 | 1.891052
1 | 2 | 1815.047 | 3.536904 | -1.990169 | 32.79159 | 1.891052
1 | 2 | 1833.75 | 3.534424 | -1.989395 | 32.83983 | 1.891052
1 | 2 | 1852.391 | 3.532029 | -1.991552 | 32.90084 | 1.891052
1 | 2 | 1871.078 | 3.529361 | -1.988311 | 32.93859 | 1.891052
1 | 2 | 1889.844 | 3.527027 | -1.990638 | 33.00215 | 1.891052
1 | 2 | 1908.578 | 3.524502 | -1.990671 | 33.03731 | 1.891052
1 | 2 | 1927.281 | 3.522325 | -1.98814 | 33.07889 | 1.891052
1 | 2 | 1946.031 | 3.519975 | -1.990301 | 33.11621 | 1.891052
1 | 2 | 1964.891 | 3.517686 | -1.993484 | 33.1652 | 1.891052
1 | 2 | 1983.703 | 3.515287 | -1.986995 | 33.22296 | 1.891052
1 | 2 | 2002.484 | 3.513 | -1.989415 | 33.26643 | 1.891052
1 | 2 | 2021.187 | 3.510998 | -1.988884 | 33.31199 | 1.891052
1 | 2 | 2039.906 | 3.508788 | -1.990023 | 33.35323 | 1.891052
1 | 2 | 2058.641 | 3.506686 | -1.990233 | 33.3955 | 1.891052
1 | 2 | 2077.406 | 3.504748 | -1.988872 | 33.43594 | 1.891052
1 | 2 | 2096.312 | 3.502766 | -1.98707 | 33.50015 | 1.891052
1 | 2 | 2115.047 | 3.500836 | -1.990288 | 33.53238 | 1.891052
1 | 2 | 2133.969 | 3.498776 | -1.989938 | 33.58361 | 1.891052
1 | 2 | 2152.812 | 3.496784 | -1.991151 | 33.63326 | 1.891052
1 | 2 | 2171.625 | 3.494988 | -1.988834 | 33.66418 | 1.891052
1 | 2 | 2190.547 | 3.493128 | -1.989384 | 33.71681 | 1.891052
1 | 2 | 2209.422 | 3.491099 | -1.988826 | 33.7755 | 1.891052
1 | 2 | 2228.297 | 3.489138 | -1.989571 | 33.82624 | 1.891052
1 | 2 | 2247.219 | 3.487259 | -1.99091 | 33.87604 | 1.891052
1 | 2 | 2265.969 | 3.485235 | -1.990496 | 33.90341 | 1.891052
1 | 2 | 2284.937 | 3.483474 | -1.990903 | 33.95735 | 1.891052
1 | 2 | 2303.859 | 3.481531 | -1.99057 | 33.99645 | 1.891052
1 | 2 | 2322.797 | 3.479677 | -1.990325 | 34.05351 | 1.891052
1 | 2 | 2341.766 | 3.477446 | -1.988702 | 34.10469 | 1.891052
1 | 2 | 2360.594 | 3.475754 | -1.990851 | 34.14702 | 1.891052
1 | 2 | 2379.578 | 3.473514 | -1.991266 | 34.20734 | 1.891052
1 | 2 | 2398.672 | 3.471395 | -1.992717 | 34.26748 | 1.891052
1 | 2 | 2417.797 | 3.469732 | -1.990214 | 34.31927 | 1.891052
1 | 2 | 2436.906 | 3.467697 | -1.99186 | 34.37003 | 1.891052
1 | 2 | 2455.969 | 3.465119 | -1.990828 | 34.41568 | 1.891052
1 | 2 | 2474.984 | 3.463306 | -1.991106 | 34.46831 | 1.891052
1 | 2 | 2494.031 | 3.461167 | -1.990769 | 34.54718 | 1.891052
1 | 2 | 2513.187 | 3.458896 | -1.990058 | 34.59513 | 1.891052
1 | 2 | 2532.391 | 3.456767 | -1.989001 | 34.64688 | 1.891052
1 | 2 | 2551.547 | 3.454511 | -1.988873 | 34.70491 | 1.891052
1 | 2 | 2570.578 | 3.452229 | -1.991109 | 34.77992 | 1.891052
1 | 2 | 2589.703 | 3.44976 | -1.986966 | 34.8352 | 1.891052
1 | 2 | 2608.797 | 3.447561 | -1.993054 | 34.90756 | 1.891052
1 | 2 | 2627.953 | 3.445187 | -1.988483 | 34.95432 | 1.891052
1 | 2 | 2647.234 | 3.442634 | -1.989904 | 35.0312 | 1.891052
1 | 2 | 2666.516 | 3.440184 | -1.986485 | 35.0931 | 1.891052
1 | 2 | 2685.812 | 3.437199 | -1.98841 | 35.17506 | 1.891052
1 | 2 | 2704.969 | 3.434649 | -1.990629 | 35.23324 | 1.891052
1 | 2 | 2724.203 | 3.431885 | -1.993474 | 35.30548 | 1.891052
1 | 2 | 2743.453 | 3.42892 | -1.996867 | 35.3739 | 1.891052
1 | 2 | 2762.625 | 3.426195 | -1.993079 | 35.43325 | 1.891052
1 | 2 | 2781.922 | 3.423242 | -1.988505 | 35.51988 | 1.891052
1 | 2 | 2801.25 | 3.419821 | -1.988857 | 35.59083 | 1.891052
1 | 2 | 2820.625 | 3.416564 | -1.991158 | 35.6685 | 1.891052
1 | 2 | 2839.937 | 3.413206 | -1.989966 | 35.75074 | 1.891052
1 | 2 | 2859.234 | 3.409754 | -1.989178 | 35.84008 | 1.891052
1 | 2 | 2878.578 | 3.406024 | -1.990043 | 35.9057 | 1.891052
1 | 2 | 2897.937 | 3.402191 | -1.990263 | 35.97935 | 1.891052
1 | 2 | 2917.281 | 3.398003 | -1.990898 | 36.05906 | 1.891052
1 | 2 | 2936.687 | 3.393951 | -1.986356 | 36.13896 | 1.891052
1 | 2 | 2956.078 | 3.389522 | -1.989127 | 36.2255 | 1.891052
1 | 2 | 2975.453 | 3.384411 | -1.990571 | 36.31737 | 1.891052
1 | 2 | 2994.969 | 3.378946 | -1.990859 | 36.40056 | 1.891052
1 | 2 | 3014.453 | 3.373398 | -1.990408 | 36.49078 | 1.891052
1 | 2 | 3033.891 | 3.367336 | -1.989444 | 36.58503 | 1.891052
1 | 2 | 3053.375 | 3.360501 | -1.990295 | 36.67197 | 1.891052
1 | 2 | 3072.859 | 3.353292 | -1.988745 | 36.75019 | 1.891052
1 | 2 | 3092.328 | 3.34509 | -1.988598 | 36.85036 | 1.891052
1 | 2 | 3111.828 | 3.336093 | -1.986823 | 36.93883 | 1.891052
1 | 2 | 3131.234 | 3.326052 | -1.990649 | 37.05129 | 1.891052
1 | 2 | 3150.672 | 3.314661 | -1.992468 | 37.15686 | 1.891052
1 | 2 | 3170.187 | 3.301933 | -1.990024 | 37.27233 | 1.891052
1 | 2 | 3189.734 | 3.28728 | -1.990026 | 37.37475 | 1.891052
1 | 2 | 3209.297 | 3.270631 | -1.98989 | 37.49463 | 1.891052
1 | 2 | 3229.016 | 3.251298 | -1.988562 | 37.61396 | 1.891052
1 | 2 | 3248.625 | 3.229822 | -1.99067 | 37.74282 | 1.891052
1 | 2 | 3268.328 | 3.204688 | -1.989458 | 37.86971 | 1.891052
1 | 2 | 3287.969 | 3.176349 | -1.991875 | 38.01222 | 1.891052
1 | 2 | 3307.625 | 3.143405 | -1.990011 | 38.16803 | 1.891052
1 | 2 | 3327.234 | 3.104918 | -1.995874 | 38.31909 | 1.891052
1 | 2 | 3346.937 | 3.060194 | -1.99094 | 38.47435 | 1.891052
1 | 2 | 3366.781 | 3.006025 | -1.989334 | 38.64459 | 1.891052
1 | 2 | 3386.641 | 2.938867 | -1.991376 | 38.80331 | 1.891052
1 | 2 | 3406.656 | 2.848959 | -1.990768 | 38.99821 | 1.891052
1 | 2 | 3426.625 | 2.72584 | -1.991635 | 39.21216 | 1.891052
1 | 2 | 3446.875 | 2.552445 | -1.988653 | 39.49368 | 1.891052
1 | 2 | 3466.984 | 2.353897 | -1.987262 | 39.88241 | 1.891052
1 | 2 | 3487.078 | 2.145976 | -1.988955 | 40.42878 | 1.891052
1 | 2 | 3507.328 | 2.77261 | -0.001857679 | 40.59043 | 1.891052
1 | 2 | 3527.562 | 2.875581 | 0.0009103845 | 40.28167 | 1.891052
1 | 2 | 3547.781 | 2.927273 | -0.0004025997 | 39.92815 | 1.891052
1 | 2 | 3568.062 | 2.961907 | -0.003276912 | 39.56549 | 1.891052
1 | 2 | 3588.328 | 2.987384 | -0.004123627 | 39.16759 | 1.891052
1 | 2 | 3608.594 | 3.00815 | -0.004887245 | 38.79982 | 1.891052
1 | 2 | 3628.953 | 3.025277 | -0.002660432 | 38.4149 | 1.891052
1 | 2 | 3649.375 | 3.039514 | -0.004481271 | 38.05071 | 1.891052
1 | 2 | 3669.875 | 3.051826 | -0.008851305 | 37.69358 | 1.891052
1 | 2 | 3690.234 | 3.062113 | -0.001433299 | 37.33848 | 1.891052
2 | 4 | 0 | 4.198257 | 0.0007130505 | 24.26709 | 1.880637
2 | 4 | 16.672 | 4.19851 | -0.002120291 | 24.26111 | 1.880637
2 | 4 | 35.703 | 3.990235 | -1.988881 | 24.3344 | 1.880637
2 | 4 | 53.828 | 3.968284 | -1.989635 | 24.49677 | 1.880637
2 | 4 | 71.891 | 3.951948 | -1.991875 | 24.69139 | 1.880637
2 | 4 | 90.047 | 3.938142 | -1.990997 | 24.86209 | 1.880637
2 | 4 | 108.313 | 3.926506 | -1.988416 | 25.04879 | 1.880637
2 | 4 | 126.391 | 3.916446 | -1.988016 | 25.23643 | 1.880637
2 | 4 | 144.625 | 3.907041 | -1.990774 | 25.43065 | 1.880637
2 | 4 | 162.719 | 3.898988 | -1.991214 | 25.62051 | 1.880637
2 | 4 | 180.953 | 3.890964 | -1.989192 | 25.81236 | 1.880637
2 | 4 | 199.016 | 3.88383 | -1.99013 | 25.9965 | 1.880637
2 | 4 | 217.297 | 3.876844 | -1.990289 | 26.1768 | 1.880637
2 | 4 | 235.469 | 3.870394 | -1.990679 | 26.35064 | 1.880637
2 | 4 | 253.735 | 3.863939 | -1.99128 | 26.52809 | 1.880637
2 | 4 | 271.813 | 3.857905 | -1.991054 | 26.69323 | 1.880637
2 | 4 | 290.063 | 3.851952 | -1.989675 | 26.85876 | 1.880637
2 | 4 | 308.266 | 3.846239 | -1.991223 | 27.02358 | 1.880637
2 | 4 | 326.422 | 3.84076 | -1.98952 | 27.19388 | 1.880637
2 | 4 | 344.594 | 3.835358 | -1.989911 | 27.34904 | 1.880637
2 | 4 | 362.782 | 3.830401 | -1.991456 | 27.51024 | 1.880637
2 | 4 | 381.016 | 3.825156 | -1.988484 | 27.67762 | 1.880637
2 | 4 | 399.25 | 3.820633 | -1.991453 | 27.82769 | 1.880637
2 | 4 | 417.422 | 3.815568 | -1.989261 | 27.96513 | 1.880637
2 | 4 | 435.563 | 3.810592 | -1.990868 | 28.12456 | 1.880637
2 | 4 | 453.75 | 3.805902 | -1.990821 | 28.25523 | 1.880637
2 | 4 | 472.032 | 3.801077 | -1.990196 | 28.40209 | 1.880637
2 | 4 | 490.328 | 3.796274 | -1.99012 | 28.54248 | 1.880637
2 | 4 | 508.516 | 3.791334 | -1.987082 | 28.68331 | 1.880637
2 | 4 | 526.641 | 3.786836 | -1.989855 | 28.81928 | 1.880637
2 | 4 | 544.891 | 3.782242 | -1.991249 | 28.95648 | 1.880637
2 | 4 | 563.078 | 3.777447 | -1.990131 | 29.08616 | 1.880637
2 | 4 | 581.235 | 3.772817 | -1.990327 | 29.20275 | 1.880637
2 | 4 | 599.5 | 3.768416 | -1.989812 | 29.30933 | 1.880637
2 | 4 | 617.703 | 3.76362 | -1.988003 | 29.42096 | 1.880637
2 | 4 | 636.032 | 3.759237 | -1.988915 | 29.51818 | 1.880637
2 | 4 | 654.172 | 3.754927 | -1.99094 | 29.62839 | 1.880637
2 | 4 | 672.344 | 3.750597 | -1.991012 | 29.70527 | 1.880637
2 | 4 | 690.547 | 3.74628 | -1.988996 | 29.78736 | 1.880637
2 | 4 | 708.844 | 3.74258 | -1.990479 | 29.86967 | 1.880637
2 | 4 | 727.047 | 3.738437 | -1.989782 | 29.93417 | 1.880637
2 | 4 | 745.266 | 3.734239 | -1.988858 | 30.00824 | 1.880637
2 | 4 | 763.703 | 3.730285 | -1.992765 | 30.07409 | 1.880637
2 | 4 | 782 | 3.726299 | -1.987558 | 30.11484 | 1.880637
2 | 4 | 800.25 | 3.722158 | -1.987936 | 30.15904 | 1.880637
2 | 4 | 818.563 | 3.718505 | -1.988024 | 30.22108 | 1.880637
2 | 4 | 836.953 | 3.714437 | -1.988394 | 30.24688 | 1.880637
2 | 4 | 855.344 | 3.710533 | -1.988 | 30.30036 | 1.880637
2 | 4 | 873.578 | 3.70684 | -1.988525 | 30.34038 | 1.880637
2 | 4 | 891.828 | 3.702723 | -1.989708 | 30.38394 | 1.880637
2 | 4 | 910.25 | 3.698772 | -1.988193 | 30.4176 | 1.880637
2 | 4 | 928.625 | 3.694955 | -1.99308 | 30.46976 | 1.880637
2 | 4 | 947 | 3.691406 | -1.988651 | 30.52126 | 1.880637
2 | 4 | 965.344 | 3.687814 | -1.990819 | 30.57093 | 1.880637
2 | 4 | 983.688 | 3.683887 | -1.989887 | 30.59524 | 1.880637
2 | 4 | 1002 | 3.680143 | -1.989285 | 30.64423 | 1.880637
2 | 4 | 1020.344 | 3.676525 | -1.989528 | 30.7036 | 1.880637
2 | 4 | 1038.703 | 3.672851 | -1.987583 | 30.74976 | 1.880637
2 | 4 | 1057.078 | 3.669133 | -1.98872 | 30.79942 | 1.880637
2 | 4 | 1075.422 | 3.665753 | -1.98915 | 30.86085 | 1.880637
2 | 4 | 1093.75 | 3.662116 | -1.992099 | 30.8981 | 1.880637
2 | 4 | 1112.063 | 3.658418 | -1.991046 | 30.9659 | 1.880637
2 | 4 | 1130.485 | 3.655121 | -1.991313 | 31.01254 | 1.880637
2 | 4 | 1148.75 | 3.651349 | -1.989236 | 31.05144 | 1.880637
2 | 4 | 1167.094 | 3.648081 | -1.986114 | 31.11895 | 1.880637
2 | 4 | 1185.438 | 3.644648 | -1.991733 | 31.17418 | 1.880637
2 | 4 | 1203.875 | 3.641189 | -1.989195 | 31.218 | 1.880637
2 | 4 | 1222.172 | 3.638025 | -1.990623 | 31.29553 | 1.880637
2 | 4 | 1240.563 | 3.634588 | -1.988868 | 31.33417 | 1.880637
2 | 4 | 1259.094 | 3.631108 | -1.990033 | 31.39133 | 1.880637
2 | 4 | 1277.453 | 3.62786 | -1.988765 | 31.4411 | 1.880637
2 | 4 | 1295.844 | 3.624625 | -1.989588 | 31.50597 | 1.880637
2 | 4 | 1314.391 | 3.621333 | -1.99258 | 31.55028 | 1.880637
2 | 4 | 1332.766 | 3.617745 | -1.990238 | 31.61594 | 1.880637
2 | 4 | 1351.235 | 3.614745 | -1.987853 | 31.67198 | 1.880637
2 | 4 | 1369.688 | 3.611644 | -1.989646 | 31.72454 | 1.880637
2 | 4 | 1388.141 | 3.608388 | -1.989154 | 31.7743 | 1.880637
2 | 4 | 1406.61 | 3.605205 | -1.990596 | 31.83655 | 1.880637
2 | 4 | 1425.188 | 3.601854 | -1.990931 | 31.88535 | 1.880637
2 | 4 | 1443.703 | 3.598777 | -1.98921 | 31.94013 | 1.880637
2 | 4 | 1462.282 | 3.595665 | -1.988385 | 31.99039 | 1.880637
2 | 4 | 1480.672 | 3.592839 | -1.988169 | 32.05113 | 1.880637
2 | 4 | 1499.203 | 3.589491 | -1.9916 | 32.08791 | 1.880637
2 | 4 | 1517.766 | 3.586717 | -1.990736 | 32.15543 | 1.880637
2 | 4 | 1536.313 | 3.583617 | -1.98942 | 32.20524 | 1.880637
2 | 4 | 1554.828 | 3.580547 | -1.987045 | 32.26482 | 1.880637
2 | 4 | 1573.422 | 3.577477 | -1.989518 | 32.31552 | 1.880637
2 | 4 | 1591.969 | 3.574648 | -1.987247 | 32.36327 | 1.880637
2 | 4 | 1610.532 | 3.571572 | -1.989375 | 32.40639 | 1.880637
2 | 4 | 1629.235 | 3.56868 | -1.990011 | 32.44772 | 1.880637
2 | 4 | 1647.844 | 3.565962 | -1.98855 | 32.49923 | 1.880637
2 | 4 | 1666.5 | 3.563041 | -1.988866 | 32.56605 | 1.880637
2 | 4 | 1685.094 | 3.560184 | -1.990727 | 32.60972 | 1.880637
2 | 4 | 1703.719 | 3.557426 | -1.988529 | 32.65748 | 1.880637
2 | 4 | 1722.344 | 3.554636 | -1.98749 | 32.6945 | 1.880637
2 | 4 | 1741.016 | 3.552008 | -1.989704 | 32.74022 | 1.880637
2 | 4 | 1759.703 | 3.549466 | -1.98827 | 32.79279 | 1.880637
2 | 4 | 1778.36 | 3.546588 | -1.989569 | 32.8374 | 1.880637
2 | 4 | 1796.969 | 3.544086 | -1.989465 | 32.89316 | 1.880637
2 | 4 | 1815.625 | 3.541635 | -1.987983 | 32.93305 | 1.880637
2 | 4 | 1834.297 | 3.538948 | -1.991482 | 32.98373 | 1.880637
2 | 4 | 1852.953 | 3.53663 | -1.987729 | 33.03227 | 1.880637
2 | 4 | 1871.657 | 3.534003 | -1.988823 | 33.07677 | 1.880637
2 | 4 | 1890.313 | 3.531521 | -1.991215 | 33.1286 | 1.880637
2 | 4 | 1909.172 | 3.529321 | -1.988226 | 33.18931 | 1.880637
2 | 4 | 1927.875 | 3.527181 | -1.988971 | 33.22221 | 1.880637
2 | 4 | 1946.672 | 3.52481 | -1.990065 | 33.26559 | 1.880637
2 | 4 | 1965.407 | 3.522497 | -1.990132 | 33.31545 | 1.880637
2 | 4 | 1984.188 | 3.520359 | -1.989313 | 33.353 | 1.880637
2 | 4 | 2002.907 | 3.518163 | -1.988767 | 33.41274 | 1.880637
2 | 4 | 2021.625 | 3.515964 | -1.990219 | 33.44429 | 1.880637
2 | 4 | 2040.36 | 3.513895 | -1.989971 | 33.4926 | 1.880637
2 | 4 | 2059.078 | 3.511829 | -1.989041 | 33.55119 | 1.880637
2 | 4 | 2077.86 | 3.510027 | -1.988479 | 33.5724 | 1.880637
2 | 4 | 2096.641 | 3.507826 | -1.992827 | 33.61183 | 1.880637
2 | 4 | 2115.688 | 3.505782 | -1.991273 | 33.66523 | 1.880637
2 | 4 | 2134.594 | 3.504089 | -1.98967 | 33.73022 | 1.880637
2 | 4 | 2153.563 | 3.502391 | -1.989383 | 33.76994 | 1.880637
2 | 4 | 2172.407 | 3.500262 | -1.987322 | 33.80876 | 1.880637
2 | 4 | 2191.25 | 3.498557 | -1.990267 | 33.86947 | 1.880637
2 | 4 | 2210.11 | 3.496631 | -1.988254 | 33.91485 | 1.880637
2 | 4 | 2228.938 | 3.494729 | -1.989349 | 33.96331 | 1.880637
2 | 4 | 2247.953 | 3.492966 | -1.988652 | 34.02679 | 1.880637
2 | 4 | 2266.875 | 3.49112 | -1.991724 | 34.06458 | 1.880637
2 | 4 | 2286 | 3.489301 | -1.991252 | 34.10731 | 1.880637
2 | 4 | 2305.032 | 3.487344 | -1.990429 | 34.15367 | 1.880637
2 | 4 | 2323.985 | 3.485611 | -1.989895 | 34.19437 | 1.880637
2 | 4 | 2342.907 | 3.483584 | -1.98999 | 34.24965 | 1.880637
2 | 4 | 2362.016 | 3.481813 | -1.99107 | 34.30239 | 1.880637
2 | 4 | 2381.125 | 3.47983 | -1.991925 | 34.35236 | 1.880637
2 | 4 | 2400.078 | 3.477907 | -1.989751 | 34.41756 | 1.880637
2 | 4 | 2419.063 | 3.476058 | -1.989473 | 34.46866 | 1.880637
2 | 4 | 2438.078 | 3.474101 | -1.990355 | 34.52371 | 1.880637
2 | 4 | 2457.172 | 3.471965 | -1.987904 | 34.58885 | 1.880637
2 | 4 | 2476.266 | 3.469947 | -1.990074 | 34.63813 | 1.880637
2 | 4 | 2495.36 | 3.467922 | -1.987565 | 34.70247 | 1.880637
2 | 4 | 2514.438 | 3.465829 | -1.989001 | 34.77103 | 1.880637
2 | 4 | 2533.438 | 3.46369 | -1.989096 | 34.81859 | 1.880637
2 | 4 | 2552.516 | 3.461623 | -1.991532 | 34.87931 | 1.880637
2 | 4 | 2571.578 | 3.459381 | -1.988392 | 34.92904 | 1.880637
2 | 4 | 2590.735 | 3.45698 | -1.992363 | 35.00222 | 1.880637
2 | 4 | 2609.813 | 3.454506 | -1.989577 | 35.05853 | 1.880637
2 | 4 | 2628.969 | 3.452692 | -1.989836 | 35.13156 | 1.880637
2 | 4 | 2648.266 | 3.44991 | -1.992148 | 35.18771 | 1.880637
2 | 4 | 2667.516 | 3.447559 | -1.989392 | 35.25016 | 1.880637
2 | 4 | 2686.735 | 3.444872 | -1.990356 | 35.32556 | 1.880637
2 | 4 | 2706.047 | 3.442264 | -1.990035 | 35.38736 | 1.880637
2 | 4 | 2725.328 | 3.439574 | -1.988419 | 35.46224 | 1.880637
2 | 4 | 2744.703 | 3.436668 | -1.990552 | 35.52404 | 1.880637
2 | 4 | 2763.907 | 3.433813 | -1.9867 | 35.59441 | 1.880637
2 | 4 | 2783.047 | 3.430938 | -1.987251 | 35.66588 | 1.880637
2 | 4 | 2802.344 | 3.427829 | -1.989433 | 35.73636 | 1.880637
2 | 4 | 2821.641 | 3.424552 | -1.989278 | 35.80997 | 1.880637
2 | 4 | 2840.922 | 3.421138 | -1.988891 | 35.90042 | 1.880637
2 | 4 | 2860.407 | 3.417612 | -1.990125 | 35.987 | 1.880637
2 | 4 | 2879.766 | 3.414092 | -1.99192 | 36.0548 | 1.880637
2 | 4 | 2899.141 | 3.410223 | -1.986803 | 36.13503 | 1.880637
2 | 4 | 2918.438 | 3.406478 | -1.990509 | 36.21997 | 1.880637
2 | 4 | 2937.922 | 3.401986 | -1.988456 | 36.30265 | 1.880637
2 | 4 | 2957.407 | 3.397575 | -1.990876 | 36.37417 | 1.880637
2 | 4 | 2976.813 | 3.392987 | -1.989304 | 36.46631 | 1.880637
2 | 4 | 2996.188 | 3.3878 | -1.990195 | 36.53349 | 1.880637
2 | 4 | 3015.641 | 3.382382 | -1.989769 | 36.62038 | 1.880637
2 | 4 | 3035.094 | 3.376467 | -1.989319 | 36.70047 | 1.880637
2 | 4 | 3054.578 | 3.370239 | -1.990382 | 36.77996 | 1.880637
2 | 4 | 3074.016 | 3.362974 | -1.990927 | 36.89046 | 1.880637
2 | 4 | 3093.532 | 3.354984 | -1.988402 | 36.97185 | 1.880637
2 | 4 | 3113.094 | 3.346432 | -1.992137 | 37.06284 | 1.880637
2 | 4 | 3132.641 | 3.336595 | -1.989031 | 37.15948 | 1.880637
2 | 4 | 3152.235 | 3.325486 | -1.990018 | 37.2544 | 1.880637
2 | 4 | 3171.766 | 3.312943 | -1.991562 | 37.35073 | 1.880637
2 | 4 | 3191.25 | 3.29831 | -1.989692 | 37.46729 | 1.880637
2 | 4 | 3210.703 | 3.281781 | -1.994391 | 37.58054 | 1.880637
2 | 4 | 3230.375 | 3.262279 | -1.991081 | 37.7028 | 1.880637
2 | 4 | 3250.032 | 3.239746 | -1.989904 | 37.84261 | 1.880637
2 | 4 | 3269.688 | 3.214078 | -1.991158 | 37.97841 | 1.880637
2 | 4 | 3289.532 | 3.183573 | -1.99335 | 38.09617 | 1.880637
2 | 4 | 3309.188 | 3.148897 | -1.992237 | 38.24826 | 1.880637
2 | 4 | 3328.828 | 3.108289 | -1.991771 | 38.39651 | 1.880637
2 | 4 | 3348.735 | 3.059787 | -1.988482 | 38.54599 | 1.880637
2 | 4 | 3368.688 | 3.00091 | -1.990872 | 38.71201 | 1.880637
2 | 4 | 3388.735 | 2.925224 | -1.988258 | 38.88103 | 1.880637
2 | 4 | 3408.75 | 2.819912 | -1.988548 | 39.06401 | 1.880637
2 | 4 | 3428.719 | 2.659485 | -1.988495 | 39.28607 | 1.880637
2 | 4 | 3448.797 | 2.402193 | -1.988067 | 39.59106 | 1.880637
2 | 4 | 3468.953 | 2.111017 | -1.989493 | 40.06397 | 1.880637
2 | 4 | 3489.219 | 2.784458 | -0.003747457 | 40.26023 | 1.880637
2 | 4 | 3509.61 | 2.890094 | -0.001536226 | 39.94736 | 1.880637
2 | 4 | 3529.828 | 2.942108 | 0.003601551 | 39.63308 | 1.880637
2 | 4 | 3550.157 | 2.977152 | -2.689751e-05 | 39.25872 | 1.880637
2 | 4 | 3570.453 | 3.003257 | -0.00469296 | 38.90026 | 1.880637
2 | 4 | 3590.797 | 3.024374 | -0.00312136 | 38.53434 | 1.880637
2 | 4 | 3611.172 | 3.041764 | 0.0004818163 | 38.184 | 1.880637
2 | 4 | 3631.438 | 3.056339 | -0.002578893 | 37.83029 | 1.880637
2 | 4 | 3651.875 | 3.068518 | -0.005250574 | 37.50202 | 1.880637
2 | 4 | 3672.344 | 3.079226 | -0.003230385 | 37.16174 | 1.880637
3 | 6 | 0 | 4.19828 | -0.002513382 | 24.32857 | 1.880663
3 | 6 | 16.797 | 4.198223 | -0.002747728 | 24.319 | 1.880663
3 | 6 | 35.766 | 3.992171 | -1.991229 | 24.38621 | 1.880663
3 | 6 | 53.891 | 3.970656 | -1.989481 | 24.53645 | 1.880663
3 | 6 | 72.094 | 3.954281 | -1.988475 | 24.70978 | 1.880663
3 | 6 | 90.187 | 3.940895 | -1.991178 | 24.91647 | 1.880663
3 | 6 | 108.328 | 3.929194 | -1.991391 | 25.10182 | 1.880663
3 | 6 | 126.609 | 3.918982 | -1.990121 | 25.28703 | 1.880663
3 | 6 | 144.828 | 3.90961 | -1.990513 | 25.47121 | 1.880663
3 | 6 | 163.062 | 3.901399 | -1.990926 | 25.65437 | 1.880663
3 | 6 | 181.25 | 3.893588 | -1.991475 | 25.83728 | 1.880663
3 | 6 | 199.406 | 3.886334 | -1.9885 | 26.02413 | 1.880663
3 | 6 | 217.453 | 3.879346 | -1.989981 | 26.1945 | 1.880663
3 | 6 | 235.516 | 3.872813 | -1.992427 | 26.37623 | 1.880663
3 | 6 | 253.797 | 3.866442 | -1.988688 | 26.55252 | 1.880663
3 | 6 | 271.937 | 3.860333 | -1.988588 | 26.71371 | 1.880663
3 | 6 | 290.109 | 3.85423 | -1.989924 | 26.88303 | 1.880663
3 | 6 | 308.25 | 3.84868 | -1.989344 | 27.04897 | 1.880663
3 | 6 | 326.375 | 3.84312 | -1.990364 | 27.20467 | 1.880663
3 | 6 | 344.562 | 3.837793 | -1.991224 | 27.3549 | 1.880663
3 | 6 | 362.719 | 3.832566 | -1.989859 | 27.51272 | 1.880663
3 | 6 | 380.844 | 3.827524 | -1.989083 | 27.66363 | 1.880663
3 | 6 | 399.078 | 3.822583 | -1.990023 | 27.82717 | 1.880663
3 | 6 | 417.234 | 3.817748 | -1.991451 | 27.96797 | 1.880663
3 | 6 | 435.437 | 3.812887 | -1.989335 | 28.12455 | 1.880663
3 | 6 | 453.641 | 3.808091 | -1.98889 | 28.26042 | 1.880663
3 | 6 | 471.844 | 3.803212 | -1.989297 | 28.40095 | 1.880663
3 | 6 | 490.062 | 3.798452 | -1.988958 | 28.54994 | 1.880663
3 | 6 | 508.281 | 3.793548 | -1.988095 | 28.68238 | 1.880663
3 | 6 | 526.516 | 3.78855 | -1.990217 | 28.81694 | 1.880663
3 | 6 | 544.75 | 3.783941 | -1.992099 | 28.94634 | 1.880663
3 | 6 | 562.969 | 3.779144 | -1.987063 | 29.06794 | 1.880663
3 | 6 | 581.187 | 3.774631 | -1.98738 | 29.18588 | 1.880663
3 | 6 | 599.359 | 3.76954 | -1.990233 | 29.28085 | 1.880663
3 | 6 | 617.547 | 3.765322 | -1.988682 | 29.3893 | 1.880663
3 | 6 | 635.719 | 3.760733 | -1.987816 | 29.48984 | 1.880663
3 | 6 | 654.078 | 3.756386 | -1.991183 | 29.59953 | 1.880663
3 | 6 | 672.359 | 3.752216 | -1.989167 | 29.67605 | 1.880663
3 | 6 | 690.562 | 3.747753 | -1.987384 | 29.75279 | 1.880663
3 | 6 | 709 | 3.743679 | -1.990742 | 29.83219 | 1.880663
3 | 6 | 727.172 | 3.739582 | -1.991649 | 29.90506 | 1.880663
3 | 6 | 745.453 | 3.735475 | -1.991441 | 29.95042 | 1.880663
3 | 6 | 763.672 | 3.731814 | -1.990185 | 30.01174 | 1.880663
3 | 6 | 781.937 | 3.727846 | -1.987305 | 30.07173 | 1.880663
3 | 6 | 800.312 | 3.723735 | -1.990617 | 30.12941 | 1.880663
3 | 6 | 818.641 | 3.719783 | -1.989832 | 30.1677 | 1.880663
3 | 6 | 836.969 | 3.715862 | -1.990038 | 30.21707 | 1.880663
3 | 6 | 855.344 | 3.711757 | -1.988767 | 30.25653 | 1.880663
3 | 6 | 873.734 | 3.708097 | -1.987656 | 30.28964 | 1.880663
3 | 6 | 892.125 | 3.703983 | -1.990079 | 30.34736 | 1.880663
3 | 6 | 910.344 | 3.700291 | -1.990035 | 30.39914 | 1.880663
3 | 6 | 928.641 | 3.696451 | -1.989827 | 30.43307 | 1.880663
3 | 6 | 947.031 | 3.692642 | -1.988455 | 30.48277 | 1.880663
3 | 6 | 965.422 | 3.68885 | -1.990864 | 30.51585 | 1.880663
3 | 6 | 983.781 | 3.684947 | -1.99189 | 30.56279 | 1.880663
3 | 6 | 1002.156 | 3.681476 | -1.988912 | 30.60792 | 1.880663
3 | 6 | 1020.531 | 3.677658 | -1.987815 | 30.66059 | 1.880663
3 | 6 | 1038.875 | 3.674186 | -1.988672 | 30.7088 | 1.880663
3 | 6 | 1057.391 | 3.670384 | -1.986513 | 30.76298 | 1.880663
3 | 6 | 1075.812 | 3.666971 | -1.987464 | 30.82123 | 1.880663
3 | 6 | 1094.172 | 3.663293 | -1.990905 | 30.87176 | 1.880663
3 | 6 | 1112.547 | 3.659686 | -1.992863 | 30.91567 | 1.880663
3 | 6 | 1130.906 | 3.656153 | -1.989275 | 30.96701 | 1.880663
3 | 6 | 1149.203 | 3.652785 | -1.990706 | 31.01104 | 1.880663
3 | 6 | 1167.5 | 3.649384 | -1.988987 | 31.07546 | 1.880663
3 | 6 | 1185.844 | 3.645957 | -1.990412 | 31.12946 | 1.880663
3 | 6 | 1204.234 | 3.642579 | -1.989636 | 31.20051 | 1.880663
3 | 6 | 1222.562 | 3.638973 | -1.988595 | 31.24332 | 1.880663
3 | 6 | 1241 | 3.635736 | -1.987752 | 31.29144 | 1.880663
3 | 6 | 1259.406 | 3.632204 | -1.989771 | 31.34473 | 1.880663
3 | 6 | 1277.875 | 3.628996 | -1.989055 | 31.40682 | 1.880663
3 | 6 | 1296.266 | 3.625694 | -1.99068 | 31.45668 | 1.880663
3 | 6 | 1314.687 | 3.622311 | -1.988003 | 31.52466 | 1.880663
3 | 6 | 1333.203 | 3.61914 | -1.988041 | 31.58553 | 1.880663
3 | 6 | 1351.703 | 3.616113 | -1.991762 | 31.64167 | 1.880663
3 | 6 | 1370.203 | 3.612733 | -1.989697 | 31.69039 | 1.880663
3 | 6 | 1388.703 | 3.609679 | -1.987828 | 31.7415 | 1.880663
3 | 6 | 1407.234 | 3.60622 | -1.988632 | 31.80966 | 1.880663
3 | 6 | 1425.766 | 3.603087 | -1.990124 | 31.85649 | 1.880663
3 | 6 | 1444.312 | 3.599786 | -1.989207 | 31.92391 | 1.880663
3 | 6 | 1462.781 | 3.596884 | -1.99107 | 31.97765 | 1.880663
3 | 6 | 1481.391 | 3.593559 | -1.990354 | 32.02442 | 1.880663
3 | 6 | 1499.953 | 3.590521 | -1.993034 | 32.06156 | 1.880663
3 | 6 | 1518.484 | 3.587444 | -1.992633 | 32.13151 | 1.880663
3 | 6 | 1537.094 | 3.584696 | -1.991451 | 32.16852 | 1.880663
3 | 6 | 1555.641 | 3.581681 | -1.989594 | 32.23068 | 1.880663
3 | 6 | 1574.203 | 3.578652 | -1.989986 | 32.27495 | 1.880663
3 | 6 | 1592.734 | 3.575871 | -1.988175 | 32.32036 | 1.880663
3 | 6 | 1611.266 | 3.572884 | -1.989087 | 32.3755 | 1.880663
3 | 6 | 1629.812 | 3.570087 | -1.989133 | 32.42055 | 1.880663
3 | 6 | 1648.406 | 3.566953 | -1.990304 | 32.4689 | 1.880663
3 | 6 | 1666.984 | 3.564178 | -1.989553 | 32.51891 | 1.880663
3 | 6 | 1685.516 | 3.561412 | -1.987465 | 32.56088 | 1.880663
3 | 6 | 1704.25 | 3.558515 | -1.989518 | 32.60884 | 1.880663
3 | 6 | 1722.812 | 3.556005 | -1.990575 | 32.66295 | 1.880663
3 | 6 | 1741.469 | 3.55317 | -1.989545 | 32.70902 | 1.880663
3 | 6 | 1760.156 | 3.550389 | -1.989542 | 32.74525 | 1.880663
3 | 6 | 1778.828 | 3.547966 | -1.991464 | 32.799 | 1.880663
3 | 6 | 1797.547 | 3.54526 | -1.990997 | 32.8404 | 1.880663
3 | 6 | 1816.297 | 3.542661 | -1.990118 | 32.89419 | 1.880663
3 | 6 | 1835.031 | 3.540291 | -1.994682 | 32.94309 | 1.880663
3 | 6 | 1853.781 | 3.537773 | -1.993449 | 32.99021 | 1.880663
3 | 6 | 1872.531 | 3.535164 | -1.989887 | 33.04179 | 1.880663
3 | 6 | 1891.266 | 3.532975 | -1.988907 | 33.08545 | 1.880663
3 | 6 | 1910.031 | 3.53064 | -1.987976 | 33.14887 | 1.880663
3 | 6 | 1928.687 | 3.528442 | -1.989406 | 33.18581 | 1.880663
3 | 6 | 1947.344 | 3.526066 | -1.99191 | 33.21227 | 1.880663
3 | 6 | 1966.062 | 3.523905 | -1.990475 | 33.26015 | 1.880663
3 | 6 | 1984.719 | 3.521463 | -1.988835 | 33.3116 | 1.880663
3 | 6 | 2003.437 | 3.519449 | -1.991081 | 33.35617 | 1.880663
3 | 6 | 2022.203 | 3.517565 | -1.991016 | 33.39942 | 1.880663
3 | 6 | 2040.984 | 3.515374 | -1.990757 | 33.45341 | 1.880663
3 | 6 | 2059.766 | 3.513244 | -1.987333 | 33.48853 | 1.880663
3 | 6 | 2078.562 | 3.511329 | -1.986937 | 33.53796 | 1.880663
3 | 6 | 2097.359 | 3.50945 | -1.988271 | 33.58398 | 1.880663
3 | 6 | 2116.094 | 3.507585 | -1.98901 | 33.63602 | 1.880663
3 | 6 | 2134.859 | 3.505781 | -1.988459 | 33.68311 | 1.880663
3 | 6 | 2153.719 | 3.503605 | -1.988266 | 33.73074 | 1.880663
3 | 6 | 2172.672 | 3.501761 | -1.991034 | 33.76461 | 1.880663
3 | 6 | 2191.609 | 3.499884 | -1.990154 | 33.8256 | 1.880663
3 | 6 | 2210.516 | 3.498088 | -1.98759 | 33.86035 | 1.880663
3 | 6 | 2229.437 | 3.496401 | -1.990551 | 33.91799 | 1.880663
3 | 6 | 2248.422 | 3.494364 | -1.9878 | 33.95905 | 1.880663
3 | 6 | 2267.469 | 3.492733 | -1.99087 | 34.00831 | 1.880663
3 | 6 | 2286.406 | 3.49077 | -1.988614 | 34.05547 | 1.880663
3 | 6 | 2305.297 | 3.489003 | -1.991429 | 34.11453 | 1.880663
3 | 6 | 2324.281 | 3.487007 | -1.989347 | 34.16946 | 1.880663
3 | 6 | 2343.359 | 3.485569 | -1.98829 | 34.22542 | 1.880663
3 | 6 | 2362.25 | 3.48339 | -1.989819 | 34.26603 | 1.880663
3 | 6 | 2381.203 | 3.481579 | -1.988547 | 34.32333 | 1.880663
3 | 6 | 2400.266 | 3.479784 | -1.989433 | 34.3798 | 1.880663
3 | 6 | 2419.234 | 3.477689 | -1.989054 | 34.42849 | 1.880663
3 | 6 | 2438.312 | 3.475754 | -1.987473 | 34.48309 | 1.880663
3 | 6 | 2457.422 | 3.473757 | -1.991036 | 34.54272 | 1.880663
3 | 6 | 2476.484 | 3.471731 | -1.990279 | 34.58952 | 1.880663
3 | 6 | 2495.625 | 3.469734 | -1.991838 | 34.65243 | 1.880663
3 | 6 | 2514.734 | 3.467654 | -1.989531 | 34.7104 | 1.880663
3 | 6 | 2533.859 | 3.465511 | -1.992059 | 34.7786 | 1.880663
3 | 6 | 2552.937 | 3.463385 | -1.989762 | 34.82451 | 1.880663
3 | 6 | 2572.016 | 3.460983 | -1.988232 | 34.87032 | 1.880663
3 | 6 | 2591.125 | 3.458858 | -1.990239 | 34.94416 | 1.880663
3 | 6 | 2610.266 | 3.456496 | -1.991299 | 35.00919 | 1.880663
3 | 6 | 2629.437 | 3.45411 | -1.987755 | 35.07436 | 1.880663
3 | 6 | 2648.641 | 3.451803 | -1.989534 | 35.13363 | 1.880663
3 | 6 | 2667.766 | 3.449077 | -1.989579 | 35.20224 | 1.880663
3 | 6 | 2686.906 | 3.446815 | -1.991269 | 35.28024 | 1.880663
3 | 6 | 2705.984 | 3.444094 | -1.988846 | 35.33435 | 1.880663
3 | 6 | 2725.266 | 3.441443 | -1.990056 | 35.39624 | 1.880663
3 | 6 | 2744.562 | 3.438587 | -1.989095 | 35.48235 | 1.880663
3 | 6 | 2763.812 | 3.435706 | -1.990001 | 35.54453 | 1.880663
3 | 6 | 2783.156 | 3.432511 | -1.990734 | 35.61806 | 1.880663
3 | 6 | 2802.406 | 3.429512 | -1.989596 | 35.698 | 1.880663
3 | 6 | 2821.719 | 3.426487 | -1.988676 | 35.7588 | 1.880663
3 | 6 | 2840.953 | 3.423089 | -1.99038 | 35.85071 | 1.880663
3 | 6 | 2860.344 | 3.419514 | -1.990535 | 35.93372 | 1.880663
3 | 6 | 2879.719 | 3.415989 | -1.992177 | 36.00514 | 1.880663
3 | 6 | 2899.25 | 3.412133 | -1.99156 | 36.0898 | 1.880663
3 | 6 | 2918.703 | 3.408084 | -1.9896 | 36.18016 | 1.880663
3 | 6 | 2938.156 | 3.403955 | -1.989985 | 36.25369 | 1.880663
3 | 6 | 2957.469 | 3.399673 | -1.99051 | 36.32164 | 1.880663
3 | 6 | 2976.859 | 3.394831 | -1.990053 | 36.40229 | 1.880663
3 | 6 | 2996.297 | 3.389909 | -1.989657 | 36.49633 | 1.880663
3 | 6 | 3015.766 | 3.384399 | -1.991453 | 36.58008 | 1.880663
3 | 6 | 3035.281 | 3.37856 | -1.990111 | 36.65574 | 1.880663
3 | 6 | 3054.797 | 3.372009 | -1.991698 | 36.74276 | 1.880663
3 | 6 | 3074.297 | 3.364893 | -1.989971 | 36.83667 | 1.880663
3 | 6 | 3093.719 | 3.357271 | -1.988724 | 36.92598 | 1.880663
3 | 6 | 3113.25 | 3.348629 | -1.990104 | 37.01082 | 1.880663
3 | 6 | 3132.875 | 3.338751 | -1.990022 | 37.10147 | 1.880663
3 | 6 | 3152.531 | 3.3276 | -1.99093 | 37.20115 | 1.880663
3 | 6 | 3172.156 | 3.314813 | -1.988703 | 37.29394 | 1.880663
3 | 6 | 3191.734 | 3.300306 | -1.992767 | 37.4047 | 1.880663
3 | 6 | 3211.312 | 3.283448 | -1.989161 | 37.52134 | 1.880663
3 | 6 | 3230.953 | 3.263759 | -1.992947 | 37.64295 | 1.880663
3 | 6 | 3250.437 | 3.2413 | -1.991048 | 37.77141 | 1.880663
3 | 6 | 3270.062 | 3.215264 | -1.989279 | 37.90379 | 1.880663
3 | 6 | 3289.766 | 3.184671 | -1.992131 | 38.02837 | 1.880663
3 | 6 | 3309.422 | 3.14919 | -1.990498 | 38.19031 | 1.880663
3 | 6 | 3329.281 | 3.107433 | -1.990629 | 38.33715 | 1.880663
3 | 6 | 3349.109 | 3.057913 | -1.988523 | 38.48077 | 1.880663
3 | 6 | 3368.937 | 2.997362 | -1.993041 | 38.64304 | 1.880663
3 | 6 | 3388.906 | 2.919635 | -1.989081 | 38.81205 | 1.880663
3 | 6 | 3408.719 | 2.810197 | -1.991707 | 38.99964 | 1.880663
3 | 6 | 3428.656 | 2.637775 | -1.9893 | 39.20689 | 1.880663
3 | 6 | 3448.641 | 2.349237 | -1.988827 | 39.52872 | 1.880663
3 | 6 | 3468.859 | 2.025109 | -1.990435 | 40.0653 | 1.880663
3 | 6 | 3489.094 | 2.767002 | -0.003864404 | 40.27559 | 1.880663
3 | 6 | 3509.453 | 2.879728 | -0.003464968 | 39.98598 | 1.880663
3 | 6 | 3529.641 | 2.933729 | -0.003920786 | 39.6358 | 1.880663
3 | 6 | 3549.906 | 2.969449 | -0.001397028 | 39.27767 | 1.880663
3 | 6 | 3570.25 | 2.996428 | -0.00102769 | 38.91411 | 1.880663
3 | 6 | 3590.594 | 3.017904 | -0.00213038 | 38.56173 | 1.880663
3 | 6 | 3610.844 | 3.035696 | -0.003118415 | 38.19736 | 1.880663
3 | 6 | 3631.203 | 3.050491 | -0.004727696 | 37.83587 | 1.880663
3 | 6 | 3651.641 | 3.063266 | -0.003157783 | 37.5081 | 1.880663
4 | 8 | 0 | 4.197942 | -0.001837856 | 24.22885 | 1.880771
4 | 8 | 16.766 | 4.198267 | -0.0006983471 | 24.22358 | 1.880771
4 | 8 | 35.75 | 3.993218 | -1.987582 | 24.29762 | 1.880771
4 | 8 | 53.813 | 3.971697 | -1.990699 | 24.44526 | 1.880771
4 | 8 | 72.047 | 3.955428 | -1.98912 | 24.62024 | 1.880771
4 | 8 | 90.219 | 3.941892 | -1.990322 | 24.8132 | 1.880771
4 | 8 | 108.375 | 3.9304 | -1.990984 | 25.00634 | 1.880771
4 | 8 | 126.578 | 3.920189 | -1.988583 | 25.1754 | 1.880771
4 | 8 | 144.782 | 3.911047 | -1.992278 | 25.37296 | 1.880771
4 | 8 | 163.016 | 3.902662 | -1.99043 | 25.55028 | 1.880771
4 | 8 | 181.203 | 3.894934 | -1.990389 | 25.75012 | 1.880771
4 | 8 | 199.375 | 3.887472 | -1.989163 | 25.92142 | 1.880771
4 | 8 | 217.594 | 3.880302 | -1.990888 | 26.08804 | 1.880771
4 | 8 | 235.86 | 3.873755 | -1.98876 | 26.2623 | 1.880771
4 | 8 | 254.063 | 3.867154 | -1.989237 | 26.4468 | 1.880771
4 | 8 | 272.235 | 3.861178 | -1.992093 | 26.61615 | 1.880771
4 | 8 | 290.36 | 3.855003 | -1.989288 | 26.77472 | 1.880771
4 | 8 | 308.547 | 3.849344 | -1.989452 | 26.94755 | 1.880771
4 | 8 | 326.782 | 3.8438 | -1.989621 | 27.11674 | 1.880771
4 | 8 | 344.86 | 3.838251 | -1.987755 | 27.27676 | 1.880771
4 | 8 | 363.094 | 3.833059 | -1.989493 | 27.41409 | 1.880771
4 | 8 | 381.25 | 3.82819 | -1.991143 | 27.57982 | 1.880771
4 | 8 | 399.391 | 3.823322 | -1.991725 | 27.73087 | 1.880771
4 | 8 | 417.5 | 3.81837 | -1.989847 | 27.87829 | 1.880771
4 | 8 | 435.61 | 3.813547 | -1.991375 | 28.01672 | 1.880771
4 | 8 | 453.813 | 3.808298 | -1.990427 | 28.17845 | 1.880771
4 | 8 | 471.969 | 3.803801 | -1.989679 | 28.31484 | 1.880771
4 | 8 | 490.282 | 3.798677 | -1.989338 | 28.44233 | 1.880771
4 | 8 | 508.485 | 3.793701 | -1.989901 | 28.58772 | 1.880771
4 | 8 | 526.625 | 3.789154 | -1.992201 | 28.72506 | 1.880771
4 | 8 | 544.875 | 3.784068 | -1.989224 | 28.84732 | 1.880771
4 | 8 | 563.094 | 3.779328 | -1.989941 | 28.95692 | 1.880771
4 | 8 | 581.235 | 3.774607 | -1.990267 | 29.07047 | 1.880771
4 | 8 | 599.469 | 3.769996 | -1.988967 | 29.18992 | 1.880771
4 | 8 | 617.563 | 3.765431 | -1.990029 | 29.29442 | 1.880771
4 | 8 | 635.828 | 3.76075 | -1.989783 | 29.38657 | 1.880771
4 | 8 | 653.953 | 3.756696 | -1.991435 | 29.49425 | 1.880771
4 | 8 | 672.125 | 3.752351 | -1.990244 | 29.56379 | 1.880771
4 | 8 | 690.391 | 3.748314 | -1.988125 | 29.64751 | 1.880771
4 | 8 | 708.563 | 3.743887 | -1.990281 | 29.71791 | 1.880771
4 | 8 | 726.766 | 3.739779 | -1.987747 | 29.77901 | 1.880771
4 | 8 | 745.094 | 3.735817 | -1.988892 | 29.85647 | 1.880771
4 | 8 | 763.344 | 3.731878 | -1.991791 | 29.91091 | 1.880771
4 | 8 | 781.625 | 3.727878 | -1.989073 | 29.97087 | 1.880771
4 | 8 | 800.016 | 3.723771 | -1.991982 | 30.01915 | 1.880771
4 | 8 | 818.453 | 3.719943 | -1.989469 | 30.05683 | 1.880771
4 | 8 | 836.578 | 3.716073 | -1.990666 | 30.10422 | 1.880771
4 | 8 | 854.938 | 3.712488 | -1.990531 | 30.15419 | 1.880771
4 | 8 | 873.328 | 3.708228 | -1.990587 | 30.18631 | 1.880771
4 | 8 | 891.735 | 3.704318 | -1.99086 | 30.23372 | 1.880771
4 | 8 | 910.078 | 3.700558 | -1.99049 | 30.2885 | 1.880771
4 | 8 | 928.547 | 3.696553 | -1.988084 | 30.33107 | 1.880771
4 | 8 | 946.828 | 3.692959 | -1.987832 | 30.36976 | 1.880771
4 | 8 | 965.188 | 3.68904 | -1.989096 | 30.41312 | 1.880771
4 | 8 | 983.5 | 3.68542 | -1.989184 | 30.45118 | 1.880771
4 | 8 | 1001.922 | 3.681617 | -1.990414 | 30.50591 | 1.880771
4 | 8 | 1020.188 | 3.67799 | -1.989558 | 30.5529 | 1.880771
4 | 8 | 1038.532 | 3.674339 | -1.989791 | 30.60201 | 1.880771
4 | 8 | 1056.86 | 3.67061 | -1.991681 | 30.64678 | 1.880771
4 | 8 | 1075.125 | 3.667376 | -1.988988 | 30.69695 | 1.880771
4 | 8 | 1093.61 | 3.663489 | -1.988619 | 30.7578 | 1.880771
4 | 8 | 1111.969 | 3.660051 | -1.988682 | 30.80323 | 1.880771
4 | 8 | 1130.297 | 3.656394 | -1.995273 | 30.8473 | 1.880771
4 | 8 | 1148.672 | 3.653027 | -1.989944 | 30.90882 | 1.880771
4 | 8 | 1167.078 | 3.649436 | -1.989603 | 30.96551 | 1.880771
4 | 8 | 1185.563 | 3.645949 | -1.990939 | 31.03183 | 1.880771
4 | 8 | 1203.985 | 3.642568 | -1.988394 | 31.0728 | 1.880771
4 | 8 | 1222.36 | 3.639272 | -1.991536 | 31.13139 | 1.880771
4 | 8 | 1240.907 | 3.635764 | -1.989181 | 31.18361 | 1.880771
4 | 8 | 1259.297 | 3.632382 | -1.989265 | 31.23425 | 1.880771
4 | 8 | 1277.766 | 3.629064 | -1.990472 | 31.29368 | 1.880771
4 | 8 | 1296.094 | 3.625878 | -1.990079 | 31.33992 | 1.880771
4 | 8 | 1314.532 | 3.62245 | -1.989063 | 31.39126 | 1.880771
4 | 8 | 1332.922 | 3.619311 | -1.990123 | 31.45417 | 1.880771
4 | 8 | 1351.469 | 3.616175 | -1.991629 | 31.51382 | 1.880771
4 | 8 | 1369.86 | 3.612786 | -1.987603 | 31.57269 | 1.880771
4 | 8 | 1388.375 | 3.60939 | -1.991482 | 31.62124 | 1.880771
4 | 8 | 1406.969 | 3.60652 | -1.989402 | 31.67557 | 1.880771
4 | 8 | 1425.5 | 3.603263 | -1.991492 | 31.72015 | 1.880771
4 | 8 | 1444.078 | 3.600006 | -1.990297 | 31.77398 | 1.880771
4 | 8 | 1462.657 | 3.596921 | -1.987116 | 31.832 | 1.880771
4 | 8 | 1481.157 | 3.593868 | -1.990593 | 31.89403 | 1.880771
4 | 8 | 1499.719 | 3.590793 | -1.988918 | 31.95036 | 1.880771
4 | 8 | 1518.282 | 3.587876 | -1.990577 | 32.00234 | 1.880771
4 | 8 | 1536.875 | 3.584777 | -1.991713 | 32.04207 | 1.880771
4 | 8 | 1555.375 | 3.581742 | -1.987826 | 32.09789 | 1.880771
4 | 8 | 1574.157 | 3.578703 | -1.989879 | 32.13613 | 1.880771
4 | 8 | 1592.703 | 3.575888 | -1.989703 | 32.17922 | 1.880771
4 | 8 | 1611.188 | 3.573009 | -1.988393 | 32.2396 | 1.880771
4 | 8 | 1629.75 | 3.570084 | -1.991054 | 32.28627 | 1.880771
4 | 8 | 1648.344 | 3.567341 | -1.991496 | 32.3556 | 1.880771
4 | 8 | 1666.953 | 3.564476 | -1.989838 | 32.39258 | 1.880771
4 | 8 | 1685.672 | 3.561567 | -1.99037 | 32.43605 | 1.880771
4 | 8 | 1704.219 | 3.558836 | -1.990388 | 32.49339 | 1.880771
4 | 8 | 1722.813 | 3.556095 | -1.987917 | 32.53483 | 1.880771
4 | 8 | 1741.453 | 3.55353 | -1.989946 | 32.5939 | 1.880771
4 | 8 | 1760.219 | 3.550673 | -1.992637 | 32.64389 | 1.880771
4 | 8 | 1778.922 | 3.548097 | -1.990597 | 32.67698 | 1.880771
4 | 8 | 1797.532 | 3.545578 | -1.99037 | 32.72134 | 1.880771
4 | 8 | 1816.235 | 3.543125 | -1.992191 | 32.77668 | 1.880771
4 | 8 | 1835.032 | 3.54049 | -1.988542 | 32.81353 | 1.880771
4 | 8 | 1853.86 | 3.538167 | -1.990214 | 32.85591 | 1.880771
4 | 8 | 1872.625 | 3.535712 | -1.990317 | 32.91174 | 1.880771
4 | 8 | 1891.375 | 3.533434 | -1.988105 | 32.95361 | 1.880771
4 | 8 | 1910.11 | 3.530837 | -1.990096 | 32.99563 | 1.880771
4 | 8 | 1928.844 | 3.528602 | -1.990194 | 33.0424 | 1.880771
4 | 8 | 1947.61 | 3.526553 | -1.988789 | 33.08348 | 1.880771
4 | 8 | 1966.328 | 3.52425 | -1.988902 | 33.1512 | 1.880771
4 | 8 | 1985 | 3.522194 | -1.991162 | 33.19611 | 1.880771
4 | 8 | 2003.797 | 3.519862 | -1.989814 | 33.23894 | 1.880771
4 | 8 | 2022.703 | 3.517823 | -1.989094 | 33.28475 | 1.880771
4 | 8 | 2041.438 | 3.515713 | -1.988051 | 33.34543 | 1.880771
4 | 8 | 2060.36 | 3.513627 | -1.988414 | 33.37365 | 1.880771
4 | 8 | 2079.094 | 3.511846 | -1.990029 | 33.42296 | 1.880771
4 | 8 | 2097.86 | 3.510012 | -1.992674 | 33.47041 | 1.880771
4 | 8 | 2116.719 | 3.50792 | -1.992342 | 33.52615 | 1.880771
4 | 8 | 2135.578 | 3.506104 | -1.989359 | 33.5682 | 1.880771
4 | 8 | 2154.438 | 3.504264 | -1.992217 | 33.60631 | 1.880771
4 | 8 | 2173.375 | 3.502346 | -1.988995 | 33.65649 | 1.880771
4 | 8 | 2192.297 | 3.500492 | -1.990274 | 33.70196 | 1.880771
4 | 8 | 2211.125 | 3.498761 | -1.990294 | 33.75134 | 1.880771
4 | 8 | 2229.953 | 3.496833 | -1.988486 | 33.79057 | 1.880771
4 | 8 | 2248.828 | 3.495011 | -1.991524 | 33.8251 | 1.880771
4 | 8 | 2267.766 | 3.493367 | -1.990059 | 33.89462 | 1.880771
4 | 8 | 2286.719 | 3.491412 | -1.98762 | 33.9555 | 1.880771
4 | 8 | 2305.657 | 3.489712 | -1.989774 | 34.00044 | 1.880771
4 | 8 | 2324.688 | 3.487627 | -1.987495 | 34.0453 | 1.880771
4 | 8 | 2343.672 | 3.485661 | -1.989702 | 34.10442 | 1.880771
4 | 8 | 2362.625 | 3.484047 | -1.988757 | 34.15594 | 1.880771
4 | 8 | 2381.594 | 3.482238 | -1.99118 | 34.19845 | 1.880771
4 | 8 | 2400.578 | 3.480297 | -1.988495 | 34.25275 | 1.880771
4 | 8 | 2419.641 | 3.478353 | -1.989388 | 34.31915 | 1.880771
4 | 8 | 2438.625 | 3.476278 | -1.987806 | 34.34742 | 1.880771
4 | 8 | 2457.703 | 3.474432 | -1.987549 | 34.41636 | 1.880771
4 | 8 | 2476.953 | 3.472122 | -1.990692 | 34.46584 | 1.880771
4 | 8 | 2496.141 | 3.470112 | -1.989614 | 34.52284 | 1.880771
4 | 8 | 2515.203 | 3.468007 | -1.988586 | 34.57961 | 1.880771
4 | 8 | 2534.313 | 3.466 | -1.991602 | 34.64994 | 1.880771
4 | 8 | 2553.344 | 3.463777 | -1.99052 | 34.70541 | 1.880771
4 | 8 | 2572.375 | 3.461653 | -1.989509 | 34.76878 | 1.880771
4 | 8 | 2591.657 | 3.459208 | -1.990121 | 34.8256 | 1.880771
4 | 8 | 2610.797 | 3.45684 | -1.990901 | 34.89858 | 1.880771
4 | 8 | 2630 | 3.454497 | -1.988876 | 34.96157 | 1.880771
4 | 8 | 2649.125 | 3.452074 | -1.987913 | 35.03014 | 1.880771
4 | 8 | 2668.235 | 3.449584 | -1.990143 | 35.08779 | 1.880771
4 | 8 | 2687.438 | 3.447147 | -1.989547 | 35.16727 | 1.880771
4 | 8 | 2706.86 | 3.444313 | -1.988078 | 35.2268 | 1.880771
4 | 8 | 2726.11 | 3.441505 | -1.987124 | 35.30025 | 1.880771
4 | 8 | 2745.344 | 3.438704 | -1.98782 | 35.37 | 1.880771
4 | 8 | 2764.61 | 3.435839 | -1.989732 | 35.4381 | 1.880771
4 | 8 | 2783.891 | 3.4328 | -1.988812 | 35.52295 | 1.880771
4 | 8 | 2803.219 | 3.429834 | -1.99138 | 35.5876 | 1.880771
4 | 8 | 2822.438 | 3.426378 | -1.990318 | 35.6724 | 1.880771
4 | 8 | 2841.703 | 3.422927 | -1.991326 | 35.74519 | 1.880771
4 | 8 | 2860.907 | 3.419668 | -1.988168 | 35.81243 | 1.880771
4 | 8 | 2880.203 | 3.415811 | -1.989115 | 35.89094 | 1.880771
4 | 8 | 2899.547 | 3.412222 | -1.988128 | 35.97393 | 1.880771
4 | 8 | 2918.985 | 3.408151 | -1.987973 | 36.04183 | 1.880771
4 | 8 | 2938.266 | 3.404001 | -1.990994 | 36.13324 | 1.880771
4 | 8 | 2957.75 | 3.399506 | -1.991252 | 36.20391 | 1.880771
4 | 8 | 2977.188 | 3.394766 | -1.989604 | 36.29181 | 1.880771
4 | 8 | 2996.703 | 3.38963 | -1.990939 | 36.3823 | 1.880771
4 | 8 | 3016.188 | 3.384203 | -1.99113 | 36.4538 | 1.880771
4 | 8 | 3035.657 | 3.37826 | -1.989893 | 36.54694 | 1.880771
4 | 8 | 3055.282 | 3.371589 | -1.990542 | 36.62556 | 1.880771
4 | 8 | 3074.688 | 3.36457 | -1.992987 | 36.72014 | 1.880771
4 | 8 | 3094.11 | 3.356541 | -1.989634 | 36.79846 | 1.880771
4 | 8 | 3113.594 | 3.347764 | -1.990276 | 36.90239 | 1.880771
4 | 8 | 3133.078 | 3.337956 | -1.992791 | 36.99819 | 1.880771
4 | 8 | 3152.657 | 3.326647 | -1.988098 | 37.10517 | 1.880771
4 | 8 | 3172.172 | 3.313472 | -1.992038 | 37.20126 | 1.880771
4 | 8 | 3191.703 | 3.298907 | -1.989812 | 37.31999 | 1.880771
4 | 8 | 3211.235 | 3.281892 | -1.990549 | 37.42315 | 1.880771
4 | 8 | 3230.891 | 3.261799 | -1.991625 | 37.54461 | 1.880771
4 | 8 | 3250.563 | 3.23878 | -1.987847 | 37.66282 | 1.880771
4 | 8 | 3270.219 | 3.21192 | -1.99153 | 37.80205 | 1.880771
4 | 8 | 3289.86 | 3.180862 | -1.989854 | 37.9273 | 1.880771
4 | 8 | 3309.719 | 3.143792 | -1.991965 | 38.07825 | 1.880771
4 | 8 | 3329.5 | 3.101206 | -1.988056 | 38.22562 | 1.880771
4 | 8 | 3349.313 | 3.049844 | -1.991202 | 38.39719 | 1.880771
4 | 8 | 3369.157 | 2.986802 | -1.99039 | 38.55001 | 1.880771
4 | 8 | 3389.078 | 2.904883 | -1.988785 | 38.72528 | 1.880771
4 | 8 | 3408.922 | 2.786949 | -1.991706 | 38.91774 | 1.880771
4 | 8 | 3428.766 | 2.595886 | -1.990787 | 39.14034 | 1.880771
4 | 8 | 3449 | 2.263701 | -1.988803 | 39.48303 | 1.880771
4 | 8 | 3469.032 | 1.922542 | -1.989034 | 40.06562 | 1.880771
4 | 8 | 3489.297 | 2.744071 | -0.001423772 | 40.29315 | 1.880771
4 | 8 | 3509.563 | 2.86449 | -0.005008383 | 40.01382 | 1.880771
4 | 8 | 3529.891 | 2.920834 | -0.00213827 | 39.65824 | 1.880771
4 | 8 | 3550.157 | 2.957387 | -0.006362559 | 39.297 | 1.880771
4 | 8 | 3570.532 | 2.984649 | -0.003234717 | 38.92594 | 1.880771
4 | 8 | 3590.75 | 3.006071 | -0.006929895 | 38.55844 | 1.880771
4 | 8 | 3611.157 | 3.024146 | -0.003699315 | 38.21142 | 1.880771
4 | 8 | 3631.563 | 3.039421 | -0.003421518 | 37.85541 | 1.880771
5 | 10 | 0 | 4.198464 | -0.002464444 | 24.13831 | 1.879451
5 | 10 | 16.719 | 4.198377 | -0.003307767 | 24.14155 | 1.879451
5 | 10 | 35.656 | 3.993959 | -1.988525 | 24.19958 | 1.879451
5 | 10 | 53.859 | 3.972457 | -1.98995 | 24.35255 | 1.879451
5 | 10 | 72 | 3.956239 | -1.989514 | 24.53705 | 1.879451
5 | 10 | 90.156 | 3.942608 | -1.990831 | 24.72357 | 1.879451
5 | 10 | 108.359 | 3.93116 | -1.992285 | 24.88905 | 1.879451
5 | 10 | 126.563 | 3.920815 | -1.991861 | 25.07759 | 1.879451
5 | 10 | 144.625 | 3.911608 | -1.988678 | 25.26387 | 1.879451
5 | 10 | 162.844 | 3.903141 | -1.989147 | 25.45377 | 1.879451
5 | 10 | 181.031 | 3.89528 | -1.989705 | 25.64077 | 1.879451
5 | 10 | 199.281 | 3.887844 | -1.988673 | 25.83079 | 1.879451
5 | 10 | 217.5 | 3.880812 | -1.990101 | 26.01122 | 1.879451
5 | 10 | 235.656 | 3.874052 | -1.991472 | 26.17906 | 1.879451
5 | 10 | 253.75 | 3.867591 | -1.99004 | 26.35035 | 1.879451
5 | 10 | 271.875 | 3.861472 | -1.98992 | 26.51238 | 1.879451
5 | 10 | 290 | 3.855513 | -1.988977 | 26.6819 | 1.879451
5 | 10 | 308.219 | 3.849698 | -1.991383 | 26.84353 | 1.879451
5 | 10 | 326.438 | 3.844061 | -1.991888 | 27.01733 | 1.879451
5 | 10 | 344.547 | 3.838868 | -1.988273 | 27.1808 | 1.879451
5 | 10 | 362.766 | 3.833499 | -1.988618 | 27.31899 | 1.879451
5 | 10 | 381 | 3.828381 | -1.988798 | 27.48035 | 1.879451
5 | 10 | 399.188 | 3.823449 | -1.991114 | 27.63556 | 1.879451
5 | 10 | 417.328 | 3.818362 | -1.990194 | 27.78268 | 1.879451
5 | 10 | 435.578 | 3.813664 | -1.990767 | 27.94047 | 1.879451
5 | 10 | 453.734 | 3.808603 | -1.99046 | 28.07042 | 1.879451
5 | 10 | 471.891 | 3.803624 | -1.989925 | 28.21215 | 1.879451
5 | 10 | 490.078 | 3.798613 | -1.991257 | 28.35621 | 1.879451
5 | 10 | 508.266 | 3.793555 | -1.990726 | 28.50537 | 1.879451
5 | 10 | 526.469 | 3.78865 | -1.991067 | 28.62985 | 1.879451
5 | 10 | 544.594 | 3.783902 | -1.987671 | 28.75755 | 1.879451
5 | 10 | 562.813 | 3.778984 | -1.989093 | 28.87164 | 1.879451
5 | 10 | 581.047 | 3.774311 | -1.991295 | 28.98654 | 1.879451
5 | 10 | 599.328 | 3.769589 | -1.991923 | 29.09494 | 1.879451
5 | 10 | 617.609 | 3.765068 | -1.990104 | 29.1983 | 1.879451
5 | 10 | 635.766 | 3.760781 | -1.989665 | 29.29831 | 1.879451
5 | 10 | 653.953 | 3.756387 | -1.991204 | 29.39668 | 1.879451
5 | 10 | 672.266 | 3.752083 | -1.990843 | 29.47247 | 1.879451
5 | 10 | 690.484 | 3.747709 | -1.990742 | 29.55822 | 1.879451
5 | 10 | 708.906 | 3.743666 | -1.989541 | 29.63258 | 1.879451
5 | 10 | 727.172 | 3.739504 | -1.989247 | 29.69668 | 1.879451
5 | 10 | 745.469 | 3.735751 | -1.988693 | 29.75894 | 1.879451
5 | 10 | 763.703 | 3.731415 | -1.987999 | 29.80299 | 1.879451
5 | 10 | 781.969 | 3.72769 | -1.988372 | 29.86066 | 1.879451
5 | 10 | 800.406 | 3.723564 | -1.990065 | 29.90985 | 1.879451
5 | 10 | 818.734 | 3.719579 | -1.989529 | 29.97107 | 1.879451
5 | 10 | 837.031 | 3.715527 | -1.987892 | 30.01524 | 1.879451
5 | 10 | 855.281 | 3.711943 | -1.989249 | 30.06478 | 1.879451
5 | 10 | 873.594 | 3.70788 | -1.989188 | 30.0954 | 1.879451
5 | 10 | 892.031 | 3.703886 | -1.99214 | 30.13989 | 1.879451
5 | 10 | 910.266 | 3.700363 | -1.987235 | 30.19192 | 1.879451
5 | 10 | 928.609 | 3.696415 | -1.987808 | 30.22644 | 1.879451
5 | 10 | 946.891 | 3.692599 | -1.991316 | 30.28087 | 1.879451
5 | 10 | 965.109 | 3.688824 | -1.98868 | 30.32031 | 1.879451
5 | 10 | 983.5 | 3.685041 | -1.992096 | 30.36909 | 1.879451
5 | 10 | 1001.875 | 3.681373 | -1.990628 | 30.41337 | 1.879451
5 | 10 | 1020.266 | 3.677725 | -1.988605 | 30.46675 | 1.879451
5 | 10 | 1038.625 | 3.673882 | -1.988034 | 30.5001 | 1.879451
5 | 10 | 1056.953 | 3.670241 | -1.991985 | 30.57105 | 1.879451
5 | 10 | 1075.25 | 3.666883 | -1.988686 | 30.60901 | 1.879451
5 | 10 | 1093.563 | 3.663211 | -1.986092 | 30.66318 | 1.879451
5 | 10 | 1111.922 | 3.659537 | -1.989569 | 30.70955 | 1.879451
5 | 10 | 1130.297 | 3.656014 | -1.988804 | 30.7536 | 1.879451
5 | 10 | 1148.688 | 3.65219 | -1.992108 | 30.82662 | 1.879451
5 | 10 | 1167.031 | 3.64932 | -1.991354 | 30.87981 | 1.879451
5 | 10 | 1185.531 | 3.645733 | -1.990093 | 30.92515 | 1.879451
5 | 10 | 1203.813 | 3.642289 | -1.99005 | 30.97064 | 1.879451
5 | 10 | 1222.188 | 3.638885 | -1.987812 | 31.04325 | 1.879451
5 | 10 | 1240.516 | 3.63569 | -1.988755 | 31.10087 | 1.879451
5 | 10 | 1258.844 | 3.632257 | -1.989509 | 31.16162 | 1.879451
5 | 10 | 1277.203 | 3.62887 | -1.991045 | 31.20981 | 1.879451
5 | 10 | 1295.656 | 3.62564 | -1.990634 | 31.25484 | 1.879451
5 | 10 | 1314.141 | 3.622355 | -1.990026 | 31.31923 | 1.879451
5 | 10 | 1332.656 | 3.618966 | -1.988706 | 31.37062 | 1.879451
5 | 10 | 1351.219 | 3.615666 | -1.989512 | 31.42731 | 1.879451
5 | 10 | 1369.625 | 3.612426 | -1.9916 | 31.48019 | 1.879451
5 | 10 | 1388.094 | 3.609207 | -1.992491 | 31.53159 | 1.879451
5 | 10 | 1406.578 | 3.606185 | -1.989278 | 31.5807 | 1.879451
5 | 10 | 1425.109 | 3.602775 | -1.991859 | 31.63562 | 1.879451
5 | 10 | 1443.656 | 3.599747 | -1.988977 | 31.70064 | 1.879451
5 | 10 | 1462.094 | 3.59664 | -1.99006 | 31.74832 | 1.879451
5 | 10 | 1480.531 | 3.59372 | -1.989053 | 31.79692 | 1.879451
5 | 10 | 1498.984 | 3.590642 | -1.988938 | 31.84977 | 1.879451
5 | 10 | 1517.516 | 3.58747 | -1.989307 | 31.90408 | 1.879451
5 | 10 | 1536.047 | 3.584662 | -1.991362 | 31.95979 | 1.879451
5 | 10 | 1554.609 | 3.581587 | -1.989803 | 32.0025 | 1.879451
5 | 10 | 1573.203 | 3.578713 | -1.990815 | 32.05466 | 1.879451
5 | 10 | 1591.719 | 3.575574 | -1.9892 | 32.10945 | 1.879451
5 | 10 | 1610.313 | 3.572883 | -1.986629 | 32.15811 | 1.879451
5 | 10 | 1628.813 | 3.570221 | -1.98991 | 32.20002 | 1.879451
5 | 10 | 1647.406 | 3.567357 | -1.987749 | 32.25746 | 1.879451
5 | 10 | 1665.969 | 3.564272 | -1.989055 | 32.29972 | 1.879451
5 | 10 | 1684.438 | 3.561535 | -1.99125 | 32.35946 | 1.879451
5 | 10 | 1703.094 | 3.558692 | -1.989047 | 32.41321 | 1.879451
5 | 10 | 1721.625 | 3.556127 | -1.987 | 32.46338 | 1.879451
5 | 10 | 1740.375 | 3.553387 | -1.989665 | 32.48912 | 1.879451
5 | 10 | 1759.063 | 3.550808 | -1.988125 | 32.54847 | 1.879451
5 | 10 | 1777.719 | 3.548212 | -1.989102 | 32.58012 | 1.879451
5 | 10 | 1796.563 | 3.545605 | -1.987949 | 32.63602 | 1.879451
5 | 10 | 1815.281 | 3.543364 | -1.988261 | 32.66938 | 1.879451
5 | 10 | 1833.984 | 3.540689 | -1.988233 | 32.71267 | 1.879451
5 | 10 | 1852.703 | 3.538195 | -1.987696 | 32.75796 | 1.879451
5 | 10 | 1871.438 | 3.535922 | -1.991165 | 32.80964 | 1.879451
5 | 10 | 1890.234 | 3.533432 | -1.988019 | 32.86808 | 1.879451
5 | 10 | 1908.891 | 3.531101 | -1.988036 | 32.90993 | 1.879451
5 | 10 | 1927.719 | 3.528948 | -1.989857 | 32.9533 | 1.879451
5 | 10 | 1946.469 | 3.526728 | -1.989825 | 32.98845 | 1.879451
5 | 10 | 1965.219 | 3.524326 | -1.9902 | 33.04569 | 1.879451
5 | 10 | 1984.078 | 3.522182 | -1.992724 | 33.08533 | 1.879451
5 | 10 | 2002.891 | 3.520138 | -1.989095 | 33.134 | 1.879451
5 | 10 | 2021.781 | 3.517936 | -1.987481 | 33.17355 | 1.879451
5 | 10 | 2040.516 | 3.516193 | -1.989551 | 33.22436 | 1.879451
5 | 10 | 2059.344 | 3.51419 | -1.988994 | 33.28075 | 1.879451
5 | 10 | 2078.078 | 3.511925 | -1.991103 | 33.319 | 1.879451
5 | 10 | 2096.906 | 3.510154 | -1.988446 | 33.36253 | 1.879451
5 | 10 | 2115.672 | 3.5082 | -1.989788 | 33.43043 | 1.879451
5 | 10 | 2134.516 | 3.506375 | -1.988196 | 33.46745 | 1.879451
5 | 10 | 2153.484 | 3.50462 | -1.988256 | 33.51314 | 1.879451
5 | 10 | 2172.234 | 3.502773 | -1.990279 | 33.57048 | 1.879451
5 | 10 | 2191.156 | 3.500987 | -1.988627 | 33.61036 | 1.879451
5 | 10 | 2210.047 | 3.49897 | -1.989767 | 33.65911 | 1.879451
5 | 10 | 2228.953 | 3.497367 | -1.989953 | 33.6957 | 1.879451
5 | 10 | 2247.766 | 3.495387 | -1.989462 | 33.74762 | 1.879451
5 | 10 | 2266.672 | 3.49383 | -1.989622 | 33.8085 | 1.879451
5 | 10 | 2285.594 | 3.491847 | -1.990725 | 33.86153 | 1.879451
5 | 10 | 2304.531 | 3.489852 | -1.991763 | 33.90107 | 1.879451
5 | 10 | 2323.453 | 3.488037 | -1.989595 | 33.94838 | 1.879451
5 | 10 | 2342.531 | 3.48618 | -1.991286 | 34.01193 | 1.879451
5 | 10 | 2361.609 | 3.484182 | -1.988309 | 34.0595 | 1.879451
5 | 10 | 2380.516 | 3.482449 | -1.989921 | 34.11117 | 1.879451
5 | 10 | 2399.531 | 3.480527 | -1.987212 | 34.16796 | 1.879451
5 | 10 | 2418.578 | 3.478477 | -1.989346 | 34.2312 | 1.879451
5 | 10 | 2437.656 | 3.476453 | -1.987269 | 34.29642 | 1.879451
5 | 10 | 2456.797 | 3.47462 | -1.986247 | 34.34148 | 1.879451
5 | 10 | 2475.719 | 3.472364 | -1.987367 | 34.38648 | 1.879451
5 | 10 | 2494.797 | 3.470435 | -1.988395 | 34.45247 | 1.879451
5 | 10 | 2513.813 | 3.4684 | -1.987599 | 34.49378 | 1.879451
5 | 10 | 2532.875 | 3.466254 | -1.992122 | 34.56334 | 1.879451
5 | 10 | 2551.922 | 3.46418 | -1.991178 | 34.62806 | 1.879451
5 | 10 | 2571.063 | 3.461589 | -1.990704 | 34.68877 | 1.879451
5 | 10 | 2590.156 | 3.459596 | -1.989241 | 34.74811 | 1.879451
5 | 10 | 2609.219 | 3.457288 | -1.990693 | 34.80774 | 1.879451
5 | 10 | 2628.313 | 3.45472 | -1.990999 | 34.88163 | 1.879451
5 | 10 | 2647.547 | 3.452234 | -1.989272 | 34.94479 | 1.879451
5 | 10 | 2666.672 | 3.449964 | -1.990684 | 35.0045 | 1.879451
5 | 10 | 2686.031 | 3.447175 | -1.989457 | 35.0655 | 1.879451
5 | 10 | 2705.234 | 3.444562 | -1.988382 | 35.14242 | 1.879451
5 | 10 | 2724.406 | 3.44167 | -1.9907 | 35.21084 | 1.879451
5 | 10 | 2743.703 | 3.438913 | -1.990898 | 35.29025 | 1.879451
5 | 10 | 2762.922 | 3.435843 | -1.987901 | 35.34886 | 1.879451
5 | 10 | 2782.281 | 3.432926 | -1.989304 | 35.43046 | 1.879451
5 | 10 | 2801.609 | 3.429788 | -1.989391 | 35.49752 | 1.879451
5 | 10 | 2820.859 | 3.426478 | -1.990905 | 35.57245 | 1.879451
5 | 10 | 2840.156 | 3.423191 | -1.989873 | 35.64607 | 1.879451
5 | 10 | 2859.422 | 3.419791 | -1.989737 | 35.74132 | 1.879451
5 | 10 | 2878.813 | 3.41609 | -1.989168 | 35.80505 | 1.879451
5 | 10 | 2898.203 | 3.412254 | -1.988438 | 35.88871 | 1.879451
5 | 10 | 2917.5 | 3.408142 | -1.987702 | 35.96073 | 1.879451
5 | 10 | 2936.938 | 3.403855 | -1.989434 | 36.04192 | 1.879451
5 | 10 | 2956.328 | 3.399632 | -1.988029 | 36.12163 | 1.879451
5 | 10 | 2975.688 | 3.394399 | -1.986122 | 36.21607 | 1.879451
5 | 10 | 2995.063 | 3.389494 | -1.98736 | 36.28596 | 1.879451
5 | 10 | 3014.469 | 3.384137 | -1.986613 | 36.36426 | 1.879451
5 | 10 | 3033.875 | 3.377969 | -1.989174 | 36.44663 | 1.879451
5 | 10 | 3053.25 | 3.371632 | -1.987189 | 36.54306 | 1.879451
5 | 10 | 3072.672 | 3.364653 | -1.99355 | 36.6199 | 1.879451
5 | 10 | 3092.203 | 3.35674 | -1.991625 | 36.71266 | 1.879451
5 | 10 | 3111.766 | 3.347912 | -1.991423 | 36.80101 | 1.879451
5 | 10 | 3131.313 | 3.338071 | -1.990231 | 36.90353 | 1.879451
5 | 10 | 3150.875 | 3.326467 | -1.989596 | 37.0031 | 1.879451
5 | 10 | 3170.438 | 3.313484 | -1.992733 | 37.10652 | 1.879451
5 | 10 | 3190 | 3.298609 | -1.988078 | 37.22302 | 1.879451
5 | 10 | 3209.578 | 3.281463 | -1.990695 | 37.33126 | 1.879451
5 | 10 | 3229.141 | 3.261565 | -1.990197 | 37.45936 | 1.879451
5 | 10 | 3248.766 | 3.238212 | -1.990135 | 37.58709 | 1.879451
5 | 10 | 3268.344 | 3.211676 | -1.989952 | 37.72417 | 1.879451
5 | 10 | 3287.938 | 3.180257 | -1.98877 | 37.87011 | 1.879451
5 | 10 | 3307.688 | 3.143714 | -1.988305 | 38.01167 | 1.879451
5 | 10 | 3327.531 | 3.100338 | -1.991625 | 38.15192 | 1.879451
5 | 10 | 3347.328 | 3.049255 | -1.98833 | 38.30571 | 1.879451
5 | 10 | 3367.156 | 2.985643 | -1.985945 | 38.47867 | 1.879451
5 | 10 | 3387 | 2.903194 | -1.9906 | 38.65064 | 1.879451
5 | 10 | 3406.906 | 2.783926 | -1.991912 | 38.8481 | 1.879451
5 | 10 | 3426.844 | 2.589922 | -1.989805 | 39.08077 | 1.879451
5 | 10 | 3447.016 | 2.244754 | -1.990034 | 39.42851 | 1.879451
5 | 10 | 3466.984 | 1.871159 | -1.989223 | 40.02189 | 1.879451
5 | 10 | 3487.172 | 2.739114 | -0.00232406 | 40.26887 | 1.879451
5 | 10 | 3507.391 | 2.863139 | -0.003423663 | 39.99327 | 1.879451
5 | 10 | 3527.672 | 2.920716 | -0.00162627 | 39.63077 | 1.879451
5 | 10 | 3547.922 | 2.95801 | -0.001704831 | 39.26642 | 1.879451
5 | 10 | 3568.156 | 2.985997 | 0.0005983417 | 38.909 | 1.879451
5 | 10 | 3588.563 | 3.008472 | -0.002310412 | 38.55133 | 1.879451
5 | 10 | 3608.766 | 3.026903 | -0.002260737 | 38.18171 | 1.879451
5 | 10 | 3629.172 | 3.043167 | -0.00235509 | 37.83587 | 1.879451
6 | 12 | 0 | 4.197903 | -0.0004243476 | 24.14796 | 1.8807
6 | 12 | 16.719 | 4.197968 | -0.002979437 | 24.13584 | 1.8807
6 | 12 | 35.703 | 3.994485 | -1.989944 | 24.20634 | 1.8807
6 | 12 | 53.906 | 3.973095 | -1.989918 | 24.35222 | 1.8807
6 | 12 | 71.953 | 3.956832 | -1.99066 | 24.53422 | 1.8807
6 | 12 | 90.11 | 3.943296 | -1.99012 | 24.72976 | 1.8807
6 | 12 | 108.25 | 3.931985 | -1.989314 | 24.9029 | 1.8807
6 | 12 | 126.25 | 3.921663 | -1.990999 | 25.08609 | 1.8807
6 | 12 | 144.36 | 3.912666 | -1.987463 | 25.27064 | 1.8807
6 | 12 | 162.563 | 3.904063 | -1.991011 | 25.44575 | 1.8807
6 | 12 | 180.781 | 3.896241 | -1.987358 | 25.64455 | 1.8807
6 | 12 | 199 | 3.888809 | -1.990087 | 25.82519 | 1.8807
6 | 12 | 217.188 | 3.88173 | -1.988056 | 26.00608 | 1.8807
6 | 12 | 235.36 | 3.875165 | -1.991906 | 26.15754 | 1.8807
6 | 12 | 253.594 | 3.868588 | -1.98988 | 26.33989 | 1.8807
6 | 12 | 271.719 | 3.86236 | -1.991447 | 26.49833 | 1.8807
6 | 12 | 289.906 | 3.856515 | -1.989486 | 26.68207 | 1.8807
6 | 12 | 308.016 | 3.850421 | -1.990241 | 26.83016 | 1.8807
6 | 12 | 326.297 | 3.844914 | -1.991194 | 26.99097 | 1.8807
6 | 12 | 344.5 | 3.839641 | -1.989235 | 27.14099 | 1.8807
6 | 12 | 362.641 | 3.834123 | -1.99169 | 27.31652 | 1.8807
6 | 12 | 380.86 | 3.829217 | -1.988571 | 27.47373 | 1.8807
6 | 12 | 399.078 | 3.824045 | -1.992169 | 27.61962 | 1.8807
6 | 12 | 417.203 | 3.819074 | -1.990483 | 27.77409 | 1.8807
6 | 12 | 435.406 | 3.81418 | -1.988291 | 27.93184 | 1.8807
6 | 12 | 453.61 | 3.809079 | -1.991183 | 28.0742 | 1.8807
6 | 12 | 471.797 | 3.804055 | -1.9906 | 28.22458 | 1.8807
6 | 12 | 490.016 | 3.799384 | -1.993544 | 28.36134 | 1.8807
6 | 12 | 508.156 | 3.794227 | -1.989246 | 28.49477 | 1.8807
6 | 12 | 526.313 | 3.789492 | -1.991011 | 28.62266 | 1.8807
6 | 12 | 544.516 | 3.784514 | -1.989079 | 28.75892 | 1.8807
6 | 12 | 562.766 | 3.779825 | -1.989025 | 28.88236 | 1.8807
6 | 12 | 580.922 | 3.77493 | -1.990374 | 28.98701 | 1.8807
6 | 12 | 599.125 | 3.770075 | -1.991704 | 29.11037 | 1.8807
6 | 12 | 617.25 | 3.765799 | -1.990617 | 29.20814 | 1.8807
6 | 12 | 635.485 | 3.761236 | -1.989763 | 29.30871 | 1.8807
6 | 12 | 653.813 | 3.756803 | -1.987063 | 29.40324 | 1.8807
6 | 12 | 672.219 | 3.752554 | -1.989739 | 29.48408 | 1.8807
6 | 12 | 690.406 | 3.748363 | -1.989775 | 29.56045 | 1.8807
6 | 12 | 708.781 | 3.744245 | -1.990331 | 29.62519 | 1.8807
6 | 12 | 727.016 | 3.740005 | -1.991904 | 29.67938 | 1.8807
6 | 12 | 745.328 | 3.735892 | -1.989559 | 29.7477 | 1.8807
6 | 12 | 763.516 | 3.731965 | -1.988405 | 29.81096 | 1.8807
6 | 12 | 781.781 | 3.728108 | -1.989824 | 29.8768 | 1.8807
6 | 12 | 800.047 | 3.724166 | -1.988545 | 29.92397 | 1.8807
6 | 12 | 818.297 | 3.720251 | -1.990672 | 29.97024 | 1.8807
6 | 12 | 836.594 | 3.716281 | -1.990146 | 30.00893 | 1.8807
6 | 12 | 855 | 3.71239 | -1.988671 | 30.05414 | 1.8807
6 | 12 | 873.36 | 3.70844 | -1.991469 | 30.10859 | 1.8807
6 | 12 | 891.547 | 3.704644 | -1.992389 | 30.14559 | 1.8807
6 | 12 | 909.813 | 3.700691 | -1.989865 | 30.1948 | 1.8807
6 | 12 | 928.281 | 3.696898 | -1.989512 | 30.23648 | 1.8807
6 | 12 | 946.547 | 3.693321 | -1.988881 | 30.2771 | 1.8807
6 | 12 | 964.938 | 3.68949 | -1.989079 | 30.33164 | 1.8807
6 | 12 | 983.235 | 3.685532 | -1.990042 | 30.36763 | 1.8807
6 | 12 | 1001.516 | 3.681795 | -1.991535 | 30.41255 | 1.8807
6 | 12 | 1019.813 | 3.678196 | -1.9907 | 30.47032 | 1.8807
6 | 12 | 1038.172 | 3.674517 | -1.988735 | 30.51189 | 1.8807
6 | 12 | 1056.578 | 3.670899 | -1.986815 | 30.57996 | 1.8807
6 | 12 | 1074.891 | 3.667073 | -1.987501 | 30.62613 | 1.8807
6 | 12 | 1093.235 | 3.663702 | -1.992533 | 30.69082 | 1.8807
6 | 12 | 1111.563 | 3.660237 | -1.989125 | 30.74739 | 1.8807
6 | 12 | 1129.969 | 3.656548 | -1.991124 | 30.797 | 1.8807
6 | 12 | 1148.36 | 3.652955 | -1.992528 | 30.859 | 1.8807
6 | 12 | 1166.703 | 3.649508 | -1.990624 | 30.91839 | 1.8807
6 | 12 | 1185.11 | 3.646087 | -1.989561 | 30.95933 | 1.8807
6 | 12 | 1203.5 | 3.642594 | -1.988358 | 31.01326 | 1.8807
6 | 12 | 1222.031 | 3.639088 | -1.990183 | 31.06608 | 1.8807
6 | 12 | 1240.578 | 3.636011 | -1.990296 | 31.11069 | 1.8807
6 | 12 | 1258.906 | 3.632646 | -1.989317 | 31.16202 | 1.8807
6 | 12 | 1277.36 | 3.629276 | -1.989994 | 31.22654 | 1.8807
6 | 12 | 1295.86 | 3.625873 | -1.990228 | 31.2903 | 1.8807
6 | 12 | 1314.281 | 3.62281 | -1.994104 | 31.3476 | 1.8807
6 | 12 | 1332.813 | 3.619515 | -1.988374 | 31.3895 | 1.8807
6 | 12 | 1351.297 | 3.616248 | -1.989386 | 31.45275 | 1.8807
6 | 12 | 1369.719 | 3.612897 | -1.990624 | 31.49641 | 1.8807
6 | 12 | 1388.219 | 3.609738 | -1.990608 | 31.56393 | 1.8807
6 | 12 | 1406.656 | 3.606382 | -1.989988 | 31.6136 | 1.8807
6 | 12 | 1425.203 | 3.603137 | -1.990612 | 31.67137 | 1.8807
6 | 12 | 1443.703 | 3.600197 | -1.988214 | 31.71356 | 1.8807
6 | 12 | 1462.266 | 3.597041 | -1.991565 | 31.77583 | 1.8807
6 | 12 | 1480.844 | 3.593866 | -1.989706 | 31.83348 | 1.8807
6 | 12 | 1499.406 | 3.591117 | -1.98759 | 31.88466 | 1.8807
6 | 12 | 1517.938 | 3.587954 | -1.990238 | 31.93616 | 1.8807
6 | 12 | 1536.516 | 3.584821 | -1.988303 | 31.98782 | 1.8807
6 | 12 | 1555 | 3.581963 | -1.988809 | 32.03632 | 1.8807
6 | 12 | 1573.469 | 3.579029 | -1.989549 | 32.08121 | 1.8807
6 | 12 | 1592 | 3.576113 | -1.990643 | 32.12586 | 1.8807
6 | 12 | 1610.61 | 3.573401 | -1.99053 | 32.17966 | 1.8807
6 | 12 | 1629.188 | 3.570561 | -1.988836 | 32.23365 | 1.8807
6 | 12 | 1647.781 | 3.567612 | -1.989937 | 32.28205 | 1.8807
6 | 12 | 1666.406 | 3.564803 | -1.98758 | 32.33784 | 1.8807
6 | 12 | 1684.953 | 3.561924 | -1.989059 | 32.3825 | 1.8807
6 | 12 | 1703.61 | 3.55902 | -1.988918 | 32.43441 | 1.8807
6 | 12 | 1722.25 | 3.556496 | -1.990651 | 32.48296 | 1.8807
6 | 12 | 1740.875 | 3.553868 | -1.990687 | 32.54671 | 1.8807
6 | 12 | 1759.422 | 3.551242 | -1.99032 | 32.58225 | 1.8807
6 | 12 | 1778.063 | 3.548775 | -1.989762 | 32.62895 | 1.8807
6 | 12 | 1796.75 | 3.546214 | -1.989989 | 32.67336 | 1.8807
6 | 12 | 1815.344 | 3.543532 | -1.988938 | 32.72541 | 1.8807
6 | 12 | 1833.906 | 3.541013 | -1.990584 | 32.77115 | 1.8807
6 | 12 | 1852.641 | 3.538726 | -1.990761 | 32.81408 | 1.8807
6 | 12 | 1871.375 | 3.536386 | -1.988238 | 32.85252 | 1.8807
6 | 12 | 1890.297 | 3.533978 | -1.988542 | 32.91402 | 1.8807
6 | 12 | 1909.063 | 3.531708 | -1.985784 | 32.9483 | 1.8807
6 | 12 | 1927.75 | 3.529292 | -1.98822 | 33.00028 | 1.8807
6 | 12 | 1946.485 | 3.527097 | -1.989564 | 33.04469 | 1.8807
6 | 12 | 1965.281 | 3.52491 | -1.992692 | 33.11064 | 1.8807
6 | 12 | 1983.985 | 3.522668 | -1.988408 | 33.14889 | 1.8807
6 | 12 | 2002.735 | 3.520768 | -1.987833 | 33.20353 | 1.8807
6 | 12 | 2021.547 | 3.518795 | -1.990772 | 33.24236 | 1.8807
6 | 12 | 2040.453 | 3.516749 | -1.990803 | 33.28501 | 1.8807
6 | 12 | 2059.36 | 3.514613 | -1.990391 | 33.34092 | 1.8807
6 | 12 | 2078.25 | 3.512643 | -1.991321 | 33.37518 | 1.8807
6 | 12 | 2097.188 | 3.510844 | -1.989469 | 33.42514 | 1.8807
6 | 12 | 2115.906 | 3.508939 | -1.98883 | 33.46811 | 1.8807
6 | 12 | 2134.797 | 3.507193 | -1.98779 | 33.5238 | 1.8807
6 | 12 | 2153.703 | 3.505163 | -1.990313 | 33.55862 | 1.8807
6 | 12 | 2172.625 | 3.503507 | -1.989659 | 33.61294 | 1.8807
6 | 12 | 2191.594 | 3.501434 | -1.991227 | 33.67237 | 1.8807
6 | 12 | 2210.547 | 3.499626 | -1.99085 | 33.70808 | 1.8807
6 | 12 | 2229.5 | 3.497775 | -1.989404 | 33.77132 | 1.8807
6 | 12 | 2248.516 | 3.496075 | -1.989668 | 33.81088 | 1.8807
6 | 12 | 2267.438 | 3.494257 | -1.993366 | 33.85397 | 1.8807
6 | 12 | 2286.25 | 3.492356 | -1.990266 | 33.90739 | 1.8807
6 | 12 | 2305.25 | 3.490598 | -1.987036 | 33.94634 | 1.8807
6 | 12 | 2324.235 | 3.488772 | -1.989603 | 34.01445 | 1.8807
6 | 12 | 2343.172 | 3.486892 | -1.988842 | 34.08722 | 1.8807
6 | 12 | 2362.172 | 3.484973 | -1.986804 | 34.12359 | 1.8807
6 | 12 | 2381.156 | 3.483162 | -1.989041 | 34.1722 | 1.8807
6 | 12 | 2400.281 | 3.481183 | -1.990463 | 34.2432 | 1.8807
6 | 12 | 2419.266 | 3.47922 | -1.993128 | 34.28205 | 1.8807
6 | 12 | 2438.281 | 3.477394 | -1.986227 | 34.33941 | 1.8807
6 | 12 | 2457.25 | 3.47552 | -1.990313 | 34.39106 | 1.8807
6 | 12 | 2476.344 | 3.473184 | -1.989143 | 34.45532 | 1.8807
6 | 12 | 2495.406 | 3.471347 | -1.989396 | 34.50975 | 1.8807
6 | 12 | 2514.5 | 3.469144 | -1.988131 | 34.57205 | 1.8807
6 | 12 | 2533.61 | 3.466949 | -1.989151 | 34.63419 | 1.8807
6 | 12 | 2552.719 | 3.465121 | -1.988701 | 34.69526 | 1.8807
6 | 12 | 2571.797 | 3.4627 | -1.990986 | 34.74736 | 1.8807
6 | 12 | 2590.891 | 3.460361 | -1.991178 | 34.81 | 1.8807
6 | 12 | 2610.016 | 3.457915 | -1.989966 | 34.88554 | 1.8807
6 | 12 | 2629.125 | 3.455758 | -1.990231 | 34.92512 | 1.8807
6 | 12 | 2648.297 | 3.453151 | -1.989149 | 34.99507 | 1.8807
6 | 12 | 2667.469 | 3.45071 | -1.990712 | 35.05755 | 1.8807
6 | 12 | 2686.766 | 3.448125 | -1.991376 | 35.12884 | 1.8807
6 | 12 | 2705.922 | 3.445411 | -1.991002 | 35.20608 | 1.8807
6 | 12 | 2725.203 | 3.442792 | -1.988692 | 35.27498 | 1.8807
6 | 12 | 2744.5 | 3.43984 | -1.988638 | 35.3508 | 1.8807
6 | 12 | 2763.703 | 3.436894 | -1.990419 | 35.41758 | 1.8807
6 | 12 | 2782.922 | 3.43405 | -1.990047 | 35.48403 | 1.8807
6 | 12 | 2802.266 | 3.430643 | -1.988526 | 35.56788 | 1.8807
6 | 12 | 2821.485 | 3.427491 | -1.987515 | 35.65103 | 1.8807
6 | 12 | 2840.75 | 3.424178 | -1.992023 | 35.72186 | 1.8807
6 | 12 | 2860.141 | 3.420782 | -1.991807 | 35.80324 | 1.8807
6 | 12 | 2879.453 | 3.417018 | -1.989143 | 35.87431 | 1.8807
6 | 12 | 2898.797 | 3.41327 | -1.988611 | 35.96365 | 1.8807
6 | 12 | 2918.172 | 3.409036 | -1.989531 | 36.03755 | 1.8807
6 | 12 | 2937.641 | 3.4047 | -1.990464 | 36.11494 | 1.8807
6 | 12 | 2957.047 | 3.400455 | -1.991028 | 36.20436 | 1.8807
6 | 12 | 2976.531 | 3.395803 | -1.990276 | 36.27973 | 1.8807
6 | 12 | 2996.016 | 3.390499 | -1.9913 | 36.35545 | 1.8807
6 | 12 | 3015.516 | 3.38488 | -1.98948 | 36.44284 | 1.8807
6 | 12 | 3034.938 | 3.378986 | -1.987286 | 36.52731 | 1.8807
6 | 12 | 3054.391 | 3.372335 | -1.990033 | 36.62523 | 1.8807
6 | 12 | 3073.875 | 3.365156 | -1.988798 | 36.70175 | 1.8807
6 | 12 | 3093.531 | 3.356964 | -1.988184 | 36.78572 | 1.8807
6 | 12 | 3113.016 | 3.348203 | -1.987201 | 36.89194 | 1.8807
6 | 12 | 3132.625 | 3.338246 | -1.988063 | 36.98294 | 1.8807
6 | 12 | 3152.141 | 3.327 | -1.989939 | 37.07015 | 1.8807
6 | 12 | 3171.672 | 3.31381 | -1.991207 | 37.19157 | 1.8807
6 | 12 | 3191.297 | 3.298562 | -1.988397 | 37.29352 | 1.8807
6 | 12 | 3210.891 | 3.281246 | -1.988518 | 37.40756 | 1.8807
6 | 12 | 3230.485 | 3.260986 | -1.988379 | 37.53761 | 1.8807
6 | 12 | 3250.203 | 3.237267 | -1.989961 | 37.65741 | 1.8807
6 | 12 | 3269.797 | 3.209945 | -1.991046 | 37.79808 | 1.8807
6 | 12 | 3289.531 | 3.178484 | -1.988341 | 37.94456 | 1.8807
6 | 12 | 3309.25 | 3.141087 | -1.988996 | 38.08444 | 1.8807
6 | 12 | 3329.047 | 3.09711 | -1.988929 | 38.22716 | 1.8807
6 | 12 | 3348.906 | 3.044392 | -1.991772 | 38.37961 | 1.8807
6 | 12 | 3368.906 | 2.978932 | -1.987582 | 38.54989 | 1.8807
6 | 12 | 3388.891 | 2.892211 | -1.989362 | 38.72948 | 1.8807
6 | 12 | 3408.766 | 2.766674 | -1.991126 | 38.93696 | 1.8807
6 | 12 | 3428.828 | 2.5542 | -1.99211 | 39.1687 | 1.8807
6 | 12 | 3448.953 | 2.175687 | -1.990533 | 39.54635 | 1.8807
6 | 12 | 3469.188 | 2.831761 | -0.001028584 | 39.67621 | 1.8807
6 | 12 | 3489.422 | 2.92984 | -0.001004207 | 39.39663 | 1.8807
6 | 12 | 3509.641 | 2.98107 | -0.003812608 | 39.05896 | 1.8807
6 | 12 | 3530 | 3.01726 | -0.005723668 | 38.71379 | 1.8807
6 | 12 | 3550.375 | 3.045087 | -0.003985841 | 38.36421 | 1.8807
6 | 12 | 3570.781 | 3.06738 | -0.004180774 | 38.01637 | 1.8807
6 | 12 | 3591.188 | 3.0853 | -0.005101547 | 37.66718 | 1.8807
6 | 12 | 3611.516 | 3.100162 | -0.0006377039 | 37.33937 | 1.8807
6 | 12 | 3631.906 | 3.112634 | -0.001291486 | 37.01212 | 1.8807
6 | 12 | 3652.281 | 3.123388 | -0.002524129 | 36.6806 | 1.8807
7 | 14 | 0 | 4.197892 | -0.003204182 | 24.25552 | 1.879935
7 | 14 | 16.719 | 4.198023 | -0.001887645 | 24.25731 | 1.879935
7 | 14 | 35.562 | 3.995565 | -1.989289 | 24.31746 | 1.879935
7 | 14 | 53.687 | 3.974363 | -1.989642 | 24.45796 | 1.879935
7 | 14 | 71.891 | 3.95819 | -1.991043 | 24.63381 | 1.879935
7 | 14 | 90.078 | 3.944801 | -1.990075 | 24.82058 | 1.879935
7 | 14 | 108.266 | 3.933432 | -1.990925 | 25.00444 | 1.879935
7 | 14 | 126.375 | 3.923217 | -1.989238 | 25.17386 | 1.879935
7 | 14 | 144.5 | 3.914023 | -1.989456 | 25.3589 | 1.879935
7 | 14 | 162.656 | 3.905822 | -1.987701 | 25.55011 | 1.879935
7 | 14 | 180.828 | 3.898154 | -1.988343 | 25.72789 | 1.879935
7 | 14 | 198.984 | 3.890545 | -1.986714 | 25.90202 | 1.879935
7 | 14 | 217.172 | 3.883561 | -1.991311 | 26.07137 | 1.879935
7 | 14 | 235.391 | 3.876667 | -1.993165 | 26.25136 | 1.879935
7 | 14 | 253.547 | 3.870403 | -1.988182 | 26.44247 | 1.879935
7 | 14 | 271.75 | 3.864299 | -1.989503 | 26.60235 | 1.879935
7 | 14 | 289.922 | 3.858497 | -1.98874 | 26.77237 | 1.879935
7 | 14 | 308.031 | 3.852363 | -1.989648 | 26.92936 | 1.879935
7 | 14 | 326.203 | 3.846947 | -1.991145 | 27.08913 | 1.879935
7 | 14 | 344.312 | 3.841358 | -1.991387 | 27.24596 | 1.879935
7 | 14 | 362.391 | 3.836064 | -1.990742 | 27.39423 | 1.879935
7 | 14 | 380.516 | 3.831109 | -1.989556 | 27.54755 | 1.879935
7 | 14 | 398.687 | 3.826099 | -1.988994 | 27.70663 | 1.879935
7 | 14 | 416.844 | 3.821096 | -1.990824 | 27.85477 | 1.879935
7 | 14 | 434.953 | 3.816031 | -1.988549 | 28.00821 | 1.879935
7 | 14 | 453.234 | 3.811208 | -1.989537 | 28.16161 | 1.879935
7 | 14 | 471.437 | 3.806187 | -1.991789 | 28.2978 | 1.879935
7 | 14 | 489.641 | 3.801115 | -1.989144 | 28.43459 | 1.879935
7 | 14 | 507.844 | 3.795988 | -1.990999 | 28.56899 | 1.879935
7 | 14 | 526.141 | 3.791228 | -1.991374 | 28.71275 | 1.879935
7 | 14 | 544.328 | 3.786561 | -1.990146 | 28.83442 | 1.879935
7 | 14 | 562.547 | 3.781356 | -1.988667 | 28.95082 | 1.879935
7 | 14 | 580.766 | 3.776796 | -1.991685 | 29.07731 | 1.879935
7 | 14 | 599.109 | 3.771978 | -1.989369 | 29.19552 | 1.879935
7 | 14 | 617.437 | 3.767471 | -1.98901 | 29.29436 | 1.879935
7 | 14 | 635.703 | 3.762742 | -1.986516 | 29.39474 | 1.879935
7 | 14 | 653.859 | 3.758439 | -1.990522 | 29.47992 | 1.879935
7 | 14 | 672.172 | 3.754098 | -1.988591 | 29.56346 | 1.879935
7 | 14 | 690.375 | 3.749891 | -1.990362 | 29.64393 | 1.879935
7 | 14 | 708.578 | 3.745834 | -1.991084 | 29.72378 | 1.879935
7 | 14 | 726.953 | 3.741697 | -1.989518 | 29.78093 | 1.879935
7 | 14 | 745.156 | 3.737446 | -1.989963 | 29.82415 | 1.879935
7 | 14 | 763.359 | 3.733458 | -1.988883 | 29.89753 | 1.879935
7 | 14 | 781.594 | 3.729577 | -1.989063 | 29.95359 | 1.879935
7 | 14 | 799.922 | 3.72555 | -1.991148 | 29.99477 | 1.879935
7 | 14 | 818.25 | 3.721489 | -1.989351 | 30.03733 | 1.879935
7 | 14 | 836.562 | 3.717741 | -1.989184 | 30.08651 | 1.879935
7 | 14 | 854.766 | 3.713786 | -1.987307 | 30.13007 | 1.879935
7 | 14 | 873 | 3.709716 | -1.989414 | 30.17682 | 1.879935
7 | 14 | 891.312 | 3.705901 | -1.989596 | 30.21988 | 1.879935
7 | 14 | 909.594 | 3.702377 | -1.99029 | 30.26054 | 1.879935
7 | 14 | 927.953 | 3.698408 | -1.987961 | 30.30568 | 1.879935
7 | 14 | 946.234 | 3.694439 | -1.989157 | 30.3433 | 1.879935
7 | 14 | 964.578 | 3.69092 | -1.991499 | 30.39864 | 1.879935
7 | 14 | 982.875 | 3.686943 | -1.991191 | 30.45106 | 1.879935
7 | 14 | 1001.219 | 3.683359 | -1.990364 | 30.4979 | 1.879935
7 | 14 | 1019.578 | 3.679546 | -1.988462 | 30.54275 | 1.879935
7 | 14 | 1037.906 | 3.67587 | -1.99142 | 30.59043 | 1.879935
7 | 14 | 1056.312 | 3.672355 | -1.986027 | 30.6292 | 1.879935
7 | 14 | 1074.687 | 3.668497 | -1.991549 | 30.68105 | 1.879935
7 | 14 | 1093.016 | 3.665192 | -1.990218 | 30.73935 | 1.879935
7 | 14 | 1111.406 | 3.661493 | -1.99001 | 30.79044 | 1.879935
7 | 14 | 1129.859 | 3.657982 | -1.992823 | 30.85421 | 1.879935
7 | 14 | 1148.172 | 3.6544 | -1.989191 | 30.9071 | 1.879935
7 | 14 | 1166.578 | 3.650958 | -1.989921 | 30.97392 | 1.879935
7 | 14 | 1184.953 | 3.647328 | -1.991261 | 31.02073 | 1.879935
7 | 14 | 1203.359 | 3.644054 | -1.989346 | 31.06187 | 1.879935
7 | 14 | 1221.672 | 3.640561 | -1.99008 | 31.12138 | 1.879935
7 | 14 | 1240.203 | 3.637315 | -1.991584 | 31.18099 | 1.879935
7 | 14 | 1258.578 | 3.633708 | -1.990633 | 31.24189 | 1.879935
7 | 14 | 1276.953 | 3.63054 | -1.99016 | 31.29254 | 1.879935
7 | 14 | 1295.375 | 3.627285 | -1.989568 | 31.35596 | 1.879935
7 | 14 | 1313.828 | 3.62386 | -1.988667 | 31.39254 | 1.879935
7 | 14 | 1332.203 | 3.620484 | -1.988936 | 31.45194 | 1.879935
7 | 14 | 1350.797 | 3.617405 | -1.988364 | 31.51866 | 1.879935
7 | 14 | 1369.344 | 3.614172 | -1.991643 | 31.56621 | 1.879935
7 | 14 | 1387.828 | 3.610911 | -1.990417 | 31.61486 | 1.879935
7 | 14 | 1406.266 | 3.607696 | -1.990026 | 31.6692 | 1.879935
7 | 14 | 1424.656 | 3.60463 | -1.989962 | 31.72874 | 1.879935
7 | 14 | 1443.172 | 3.601342 | -1.988637 | 31.77762 | 1.879935
7 | 14 | 1461.703 | 3.598399 | -1.988734 | 31.83472 | 1.879935
7 | 14 | 1480.281 | 3.595251 | -1.986912 | 31.88736 | 1.879935
7 | 14 | 1498.875 | 3.592039 | -1.986304 | 31.93969 | 1.879935
7 | 14 | 1517.375 | 3.589073 | -1.990488 | 31.98596 | 1.879935
7 | 14 | 1535.844 | 3.586039 | -1.988141 | 32.03763 | 1.879935
7 | 14 | 1554.328 | 3.583174 | -1.987256 | 32.10635 | 1.879935
7 | 14 | 1572.844 | 3.580196 | -1.989012 | 32.16004 | 1.879935
7 | 14 | 1591.391 | 3.577198 | -1.989149 | 32.20906 | 1.879935
7 | 14 | 1609.984 | 3.574495 | -1.989307 | 32.25167 | 1.879935
7 | 14 | 1628.516 | 3.571606 | -1.989865 | 32.2888 | 1.879935
7 | 14 | 1647.094 | 3.56876 | -1.989081 | 32.3332 | 1.879935
7 | 14 | 1665.687 | 3.565905 | -1.989728 | 32.39745 | 1.879935
7 | 14 | 1684.234 | 3.56334 | -1.990491 | 32.44151 | 1.879935
7 | 14 | 1702.75 | 3.560376 | -1.991401 | 32.48591 | 1.879935
7 | 14 | 1721.375 | 3.557686 | -1.98843 | 32.52892 | 1.879935
7 | 14 | 1740.047 | 3.555163 | -1.990186 | 32.59115 | 1.879935
7 | 14 | 1758.719 | 3.552475 | -1.991114 | 32.63981 | 1.879935
7 | 14 | 1777.437 | 3.549937 | -1.990471 | 32.68878 | 1.879935
7 | 14 | 1796.047 | 3.54735 | -1.99008 | 32.74066 | 1.879935
7 | 14 | 1814.719 | 3.545004 | -1.99142 | 32.78162 | 1.879935
7 | 14 | 1833.328 | 3.54219 | -1.991463 | 32.82055 | 1.879935
7 | 14 | 1851.984 | 3.53994 | -1.988963 | 32.86247 | 1.879935
7 | 14 | 1870.812 | 3.537281 | -1.989221 | 32.93457 | 1.879935
7 | 14 | 1889.594 | 3.53531 | -1.989125 | 32.97296 | 1.879935
7 | 14 | 1908.344 | 3.532956 | -1.99059 | 33.02427 | 1.879935
7 | 14 | 1927.109 | 3.530629 | -1.991902 | 33.06359 | 1.879935
7 | 14 | 1945.766 | 3.528588 | -1.992174 | 33.1167 | 1.879935
7 | 14 | 1964.531 | 3.526279 | -1.987712 | 33.16604 | 1.879935
7 | 14 | 1983.281 | 3.52398 | -1.988581 | 33.19708 | 1.879935
7 | 14 | 2002.047 | 3.521936 | -1.991415 | 33.25088 | 1.879935
7 | 14 | 2020.734 | 3.519948 | -1.99003 | 33.28639 | 1.879935
7 | 14 | 2039.516 | 3.517854 | -1.990055 | 33.33335 | 1.879935
7 | 14 | 2058.375 | 3.515896 | -1.988305 | 33.38353 | 1.879935
7 | 14 | 2077.203 | 3.513895 | -1.987911 | 33.43642 | 1.879935
7 | 14 | 2096.047 | 3.512173 | -1.987944 | 33.48245 | 1.879935
7 | 14 | 2114.828 | 3.510278 | -1.988265 | 33.51661 | 1.879935
7 | 14 | 2133.656 | 3.508384 | -1.990966 | 33.57514 | 1.879935
7 | 14 | 2152.656 | 3.506227 | -1.988159 | 33.61159 | 1.879935
7 | 14 | 2171.484 | 3.504443 | -1.988821 | 33.68582 | 1.879935
7 | 14 | 2190.422 | 3.502921 | -1.987648 | 33.71776 | 1.879935
7 | 14 | 2209.312 | 3.500921 | -1.986236 | 33.77737 | 1.879935
7 | 14 | 2228.172 | 3.499036 | -1.990792 | 33.82167 | 1.879935
7 | 14 | 2247.094 | 3.497276 | -1.989932 | 33.86951 | 1.879935
7 | 14 | 2265.969 | 3.49559 | -1.990629 | 33.93197 | 1.879935
7 | 14 | 2284.969 | 3.493757 | -1.989433 | 33.97045 | 1.879935
7 | 14 | 2303.906 | 3.491915 | -1.989547 | 34.03144 | 1.879935
7 | 14 | 2322.953 | 3.490194 | -1.990714 | 34.0677 | 1.879935
7 | 14 | 2341.812 | 3.488214 | -1.988672 | 34.12829 | 1.879935
7 | 14 | 2360.828 | 3.48638 | -1.991516 | 34.18538 | 1.879935
7 | 14 | 2379.859 | 3.484588 | -1.987992 | 34.23814 | 1.879935
7 | 14 | 2398.797 | 3.482591 | -1.990444 | 34.29848 | 1.879935
7 | 14 | 2417.734 | 3.480581 | -1.988835 | 34.35172 | 1.879935
7 | 14 | 2436.75 | 3.478473 | -1.989087 | 34.41063 | 1.879935
7 | 14 | 2455.75 | 3.476653 | -1.989795 | 34.46188 | 1.879935
7 | 14 | 2474.859 | 3.47487 | -1.990457 | 34.51663 | 1.879935
7 | 14 | 2493.875 | 3.472873 | -1.987641 | 34.57411 | 1.879935
7 | 14 | 2513.031 | 3.470554 | -1.992113 | 34.63375 | 1.879935
7 | 14 | 2532.141 | 3.468255 | -1.991109 | 34.69541 | 1.879935
7 | 14 | 2551.266 | 3.466201 | -1.992994 | 34.75353 | 1.879935
7 | 14 | 2570.391 | 3.46406 | -1.988541 | 34.81477 | 1.879935
7 | 14 | 2589.672 | 3.461773 | -1.986623 | 34.87893 | 1.879935
7 | 14 | 2608.812 | 3.459548 | -1.987877 | 34.93392 | 1.879935
7 | 14 | 2628.062 | 3.457305 | -1.989004 | 34.99525 | 1.879935
7 | 14 | 2647.391 | 3.454581 | -1.990047 | 35.06152 | 1.879935
7 | 14 | 2666.609 | 3.452292 | -1.988639 | 35.13356 | 1.879935
7 | 14 | 2685.828 | 3.449565 | -1.990215 | 35.20384 | 1.879935
7 | 14 | 2705.203 | 3.447011 | -1.987337 | 35.27519 | 1.879935
7 | 14 | 2724.453 | 3.44437 | -1.988792 | 35.36628 | 1.879935
7 | 14 | 2743.656 | 3.441394 | -1.991093 | 35.41625 | 1.879935
7 | 14 | 2762.875 | 3.438444 | -1.991128 | 35.48098 | 1.879935
7 | 14 | 2782.094 | 3.435263 | -1.988125 | 35.5637 | 1.879935
7 | 14 | 2801.484 | 3.432347 | -1.990896 | 35.64533 | 1.879935
7 | 14 | 2820.734 | 3.429217 | -1.987304 | 35.71397 | 1.879935
7 | 14 | 2839.937 | 3.425683 | -1.990516 | 35.7857 | 1.879935
7 | 14 | 2859.312 | 3.422431 | -1.991772 | 35.8551 | 1.879935
7 | 14 | 2878.609 | 3.418793 | -1.990507 | 35.9414 | 1.879935
7 | 14 | 2897.937 | 3.414979 | -1.987023 | 36.02032 | 1.879935
7 | 14 | 2917.359 | 3.410831 | -1.987987 | 36.09528 | 1.879935
7 | 14 | 2936.844 | 3.406766 | -1.992391 | 36.17796 | 1.879935
7 | 14 | 2956.328 | 3.402271 | -1.989099 | 36.25616 | 1.879935
7 | 14 | 2975.781 | 3.397473 | -1.990482 | 36.33532 | 1.879935
7 | 14 | 2995.219 | 3.392495 | -1.989681 | 36.41632 | 1.879935
7 | 14 | 3014.656 | 3.386897 | -1.987425 | 36.49613 | 1.879935
7 | 14 | 3034.203 | 3.38075 | -1.990696 | 36.59093 | 1.879935
7 | 14 | 3053.687 | 3.374382 | -1.989347 | 36.66989 | 1.879935
7 | 14 | 3073.125 | 3.366894 | -1.988534 | 36.75142 | 1.879935
7 | 14 | 3092.641 | 3.359054 | -1.991622 | 36.84921 | 1.879935
7 | 14 | 3112.094 | 3.349952 | -1.990227 | 36.94825 | 1.879935
7 | 14 | 3131.516 | 3.340039 | -1.98957 | 37.02767 | 1.879935
7 | 14 | 3151.047 | 3.328353 | -1.989233 | 37.11885 | 1.879935
7 | 14 | 3170.641 | 3.315097 | -1.988959 | 37.22686 | 1.879935
7 | 14 | 3190.359 | 3.299499 | -1.987334 | 37.35661 | 1.879935
7 | 14 | 3209.953 | 3.281874 | -1.991107 | 37.46137 | 1.879935
7 | 14 | 3229.656 | 3.26093 | -1.987604 | 37.58426 | 1.879935
7 | 14 | 3249.312 | 3.23685 | -1.988659 | 37.7196 | 1.879935
7 | 14 | 3268.922 | 3.209344 | -1.988435 | 37.86187 | 1.879935
7 | 14 | 3288.75 | 3.176451 | -1.990091 | 37.99423 | 1.879935
7 | 14 | 3308.422 | 3.138267 | -1.989133 | 38.12921 | 1.879935
7 | 14 | 3328.156 | 3.093372 | -1.989055 | 38.28429 | 1.879935
7 | 14 | 3347.891 | 3.039385 | -1.989862 | 38.43977 | 1.879935
7 | 14 | 3367.781 | 2.971898 | -1.989255 | 38.60546 | 1.879935
7 | 14 | 3387.812 | 2.880377 | -1.991335 | 38.78324 | 1.879935
7 | 14 | 3407.734 | 2.745511 | -1.988291 | 38.98114 | 1.879935
7 | 14 | 3427.656 | 2.511458 | -1.988905 | 39.22473 | 1.879935
7 | 14 | 3447.766 | 2.111789 | -1.987013 | 39.63299 | 1.879935
7 | 14 | 3468.094 | 2.814629 | -0.003309129 | 39.80382 | 1.879935
7 | 14 | 3488.281 | 2.918125 | -0.001513841 | 39.53166 | 1.879935
7 | 14 | 3508.531 | 2.971227 | -0.004832203 | 39.19794 | 1.879935
7 | 14 | 3528.844 | 3.008176 | -0.002134435 | 38.85854 | 1.879935
7 | 14 | 3549.125 | 3.036802 | -0.002989408 | 38.52761 | 1.879935
7 | 14 | 3569.391 | 3.059441 | -0.0004546866 | 38.17698 | 1.879935
7 | 14 | 3589.719 | 3.078438 | 0.0005401765 | 37.83237 | 1.879935
7 | 14 | 3610.094 | 3.093902 | -0.0035263 | 37.47859 | 1.879935
7 | 14 | 3630.453 | 3.10735 | -0.006146138 | 37.1542 | 1.879935
7 | 14 | 3650.828 | 3.118582 | -0.002681968 | 36.84576 | 1.879935
8 | 16 | 0 | 4.199201 | -0.004014343 | 24.30295 | 1.881509
8 | 16 | 16.75 | 4.199373 | -0.0003281718 | 24.32536 | 1.881509
8 | 16 | 35.578 | 3.997744 | -1.9889 | 24.36896 | 1.881509
8 | 16 | 53.844 | 3.976386 | -1.991572 | 24.5361 | 1.881509
8 | 16 | 72.031 | 3.960367 | -1.990354 | 24.69015 | 1.881509
8 | 16 | 90.109 | 3.947277 | -1.991346 | 24.87097 | 1.881509
8 | 16 | 108.375 | 3.935722 | -1.988789 | 25.06261 | 1.881509
8 | 16 | 126.453 | 3.925505 | -1.986684 | 25.24393 | 1.881509
8 | 16 | 144.578 | 3.916467 | -1.99299 | 25.44513 | 1.881509
8 | 16 | 162.765 | 3.908163 | -1.988901 | 25.60954 | 1.881509
8 | 16 | 180.969 | 3.900339 | -1.989026 | 25.78553 | 1.881509
8 | 16 | 199.156 | 3.893047 | -1.987507 | 25.96968 | 1.881509
8 | 16 | 217.406 | 3.886081 | -1.986727 | 26.14662 | 1.881509
8 | 16 | 235.578 | 3.8791 | -1.989952 | 26.30722 | 1.881509
8 | 16 | 253.89 | 3.872766 | -1.988657 | 26.4973 | 1.881509
8 | 16 | 272.078 | 3.866333 | -1.988874 | 26.65335 | 1.881509
8 | 16 | 290.281 | 3.86027 | -1.988385 | 26.82116 | 1.881509
8 | 16 | 308.453 | 3.854391 | -1.987388 | 26.98132 | 1.881509
8 | 16 | 326.64 | 3.848943 | -1.988896 | 27.13992 | 1.881509
8 | 16 | 344.844 | 3.843442 | -1.988772 | 27.28896 | 1.881509
8 | 16 | 362.984 | 3.838224 | -1.992348 | 27.43579 | 1.881509
8 | 16 | 381.203 | 3.833019 | -1.988551 | 27.58915 | 1.881509
8 | 16 | 399.375 | 3.827645 | -1.985992 | 27.73969 | 1.881509
8 | 16 | 417.609 | 3.823076 | -1.990012 | 27.89656 | 1.881509
8 | 16 | 435.75 | 3.818198 | -1.990548 | 28.04435 | 1.881509
8 | 16 | 453.937 | 3.813076 | -1.990303 | 28.1835 | 1.881509
8 | 16 | 472.14 | 3.807981 | -1.989688 | 28.34359 | 1.881509
8 | 16 | 490.5 | 3.802945 | -1.990613 | 28.47621 | 1.881509
8 | 16 | 508.703 | 3.798151 | -1.989304 | 28.60239 | 1.881509
8 | 16 | 526.89 | 3.793111 | -1.990446 | 28.72598 | 1.881509
8 | 16 | 545.094 | 3.788139 | -1.989242 | 28.85946 | 1.881509
8 | 16 | 563.453 | 3.783155 | -1.991154 | 28.98534 | 1.881509
8 | 16 | 581.547 | 3.778519 | -1.990473 | 29.10801 | 1.881509
8 | 16 | 599.781 | 3.773789 | -1.990938 | 29.21589 | 1.881509
8 | 16 | 618.187 | 3.768938 | -1.988584 | 29.29527 | 1.881509
8 | 16 | 636.359 | 3.764254 | -1.989926 | 29.40302 | 1.881509
8 | 16 | 654.64 | 3.760047 | -1.990454 | 29.4973 | 1.881509
8 | 16 | 672.844 | 3.755661 | -1.987525 | 29.60413 | 1.881509
8 | 16 | 691.078 | 3.751379 | -1.989893 | 29.65712 | 1.881509
8 | 16 | 709.484 | 3.747131 | -1.990535 | 29.7464 | 1.881509
8 | 16 | 727.828 | 3.743066 | -1.98911 | 29.79931 | 1.881509
8 | 16 | 745.969 | 3.739091 | -1.987333 | 29.85339 | 1.881509
8 | 16 | 764.187 | 3.73484 | -1.987856 | 29.91526 | 1.881509
8 | 16 | 782.375 | 3.730831 | -1.988313 | 29.97281 | 1.881509
8 | 16 | 800.672 | 3.726896 | -1.987138 | 30.01205 | 1.881509
8 | 16 | 819 | 3.722848 | -1.990964 | 30.05364 | 1.881509
8 | 16 | 837.344 | 3.719134 | -1.990223 | 30.09337 | 1.881509
8 | 16 | 855.719 | 3.714976 | -1.990239 | 30.13994 | 1.881509
8 | 16 | 873.969 | 3.711311 | -1.989728 | 30.17296 | 1.881509
8 | 16 | 892.312 | 3.707257 | -1.989427 | 30.22392 | 1.881509
8 | 16 | 910.609 | 3.703535 | -1.991367 | 30.26984 | 1.881509
8 | 16 | 928.89 | 3.699557 | -1.987928 | 30.31124 | 1.881509
8 | 16 | 947.203 | 3.695759 | -1.987337 | 30.35265 | 1.881509
8 | 16 | 965.75 | 3.691886 | -1.990882 | 30.3943 | 1.881509
8 | 16 | 984.109 | 3.68795 | -1.989587 | 30.4423 | 1.881509
8 | 16 | 1002.5 | 3.684184 | -1.988745 | 30.4754 | 1.881509
8 | 16 | 1020.797 | 3.680575 | -1.990333 | 30.5315 | 1.881509
8 | 16 | 1039.203 | 3.676925 | -1.990906 | 30.57569 | 1.881509
8 | 16 | 1057.547 | 3.673218 | -1.990967 | 30.6357 | 1.881509
8 | 16 | 1075.969 | 3.669539 | -1.988471 | 30.69302 | 1.881509
8 | 16 | 1094.312 | 3.666028 | -1.990075 | 30.73036 | 1.881509
8 | 16 | 1112.719 | 3.662557 | -1.991223 | 30.79401 | 1.881509
8 | 16 | 1131.094 | 3.659035 | -1.99008 | 30.85063 | 1.881509
8 | 16 | 1149.515 | 3.655213 | -1.989861 | 30.89684 | 1.881509
8 | 16 | 1167.969 | 3.651998 | -1.987295 | 30.95799 | 1.881509
8 | 16 | 1186.375 | 3.648255 | -1.989435 | 31.00306 | 1.881509
8 | 16 | 1204.922 | 3.64485 | -1.986533 | 31.05954 | 1.881509
8 | 16 | 1223.359 | 3.641458 | -1.988633 | 31.12292 | 1.881509
8 | 16 | 1241.859 | 3.638191 | -1.990497 | 31.18478 | 1.881509
8 | 16 | 1260.219 | 3.634621 | -1.98869 | 31.23462 | 1.881509
8 | 16 | 1278.781 | 3.631169 | -1.991125 | 31.29876 | 1.881509
8 | 16 | 1297.297 | 3.628038 | -1.98594 | 31.33407 | 1.881509
8 | 16 | 1315.765 | 3.62477 | -1.986795 | 31.39167 | 1.881509
8 | 16 | 1334.078 | 3.621162 | -1.990052 | 31.44255 | 1.881509
8 | 16 | 1352.578 | 3.618028 | -1.989827 | 31.50461 | 1.881509
8 | 16 | 1371.109 | 3.614835 | -1.99008 | 31.554 | 1.881509
8 | 16 | 1389.594 | 3.611516 | -1.989816 | 31.61537 | 1.881509
8 | 16 | 1408.109 | 3.608595 | -1.988564 | 31.65707 | 1.881509
8 | 16 | 1426.656 | 3.60538 | -1.993056 | 31.71605 | 1.881509
8 | 16 | 1445.078 | 3.602034 | -1.987587 | 31.76909 | 1.881509
8 | 16 | 1463.765 | 3.598835 | -1.987354 | 31.82426 | 1.881509
8 | 16 | 1482.312 | 3.596066 | -1.991887 | 31.87734 | 1.881509
8 | 16 | 1501.078 | 3.592877 | -1.990748 | 31.92997 | 1.881509
8 | 16 | 1519.64 | 3.58979 | -1.988167 | 31.97791 | 1.881509
8 | 16 | 1538.14 | 3.586956 | -1.991335 | 32.01993 | 1.881509
8 | 16 | 1556.765 | 3.583855 | -1.986838 | 32.07958 | 1.881509
8 | 16 | 1575.422 | 3.581063 | -1.987514 | 32.12664 | 1.881509
8 | 16 | 1594.015 | 3.577858 | -1.989353 | 32.18422 | 1.881509
8 | 16 | 1612.547 | 3.575001 | -1.989305 | 32.23292 | 1.881509
8 | 16 | 1631.125 | 3.572054 | -1.988491 | 32.27297 | 1.881509
8 | 16 | 1649.765 | 3.569331 | -1.98703 | 32.31849 | 1.881509
8 | 16 | 1668.39 | 3.56636 | -1.990391 | 32.38791 | 1.881509
8 | 16 | 1686.953 | 3.563863 | -1.990622 | 32.43748 | 1.881509
8 | 16 | 1705.5 | 3.560995 | -1.990857 | 32.49581 | 1.881509
8 | 16 | 1724.125 | 3.558342 | -1.988794 | 32.52837 | 1.881509
8 | 16 | 1742.734 | 3.555634 | -1.992054 | 32.57655 | 1.881509
8 | 16 | 1761.359 | 3.553052 | -1.989706 | 32.61685 | 1.881509
8 | 16 | 1780.094 | 3.550384 | -1.988359 | 32.66768 | 1.881509
8 | 16 | 1798.828 | 3.547827 | -1.990009 | 32.71465 | 1.881509
8 | 16 | 1817.531 | 3.545335 | -1.990948 | 32.76193 | 1.881509
8 | 16 | 1836.297 | 3.54284 | -1.988827 | 32.81336 | 1.881509
8 | 16 | 1854.922 | 3.540385 | -1.988976 | 32.85049 | 1.881509
8 | 16 | 1873.594 | 3.538005 | -1.991627 | 32.9061 | 1.881509
8 | 16 | 1892.312 | 3.535755 | -1.990946 | 32.94916 | 1.881509
8 | 16 | 1911.047 | 3.533392 | -1.989543 | 32.98818 | 1.881509
8 | 16 | 1929.828 | 3.530987 | -1.991478 | 33.04142 | 1.881509
8 | 16 | 1948.515 | 3.528935 | -1.990885 | 33.09076 | 1.881509
8 | 16 | 1967.25 | 3.526582 | -1.986924 | 33.13091 | 1.881509
8 | 16 | 1985.969 | 3.524513 | -1.98782 | 33.16634 | 1.881509
8 | 16 | 2004.781 | 3.522736 | -1.990661 | 33.21801 | 1.881509
8 | 16 | 2023.672 | 3.520495 | -1.991019 | 33.2587 | 1.881509
8 | 16 | 2042.453 | 3.518401 | -1.989364 | 33.31268 | 1.881509
8 | 16 | 2061.328 | 3.516387 | -1.989337 | 33.36305 | 1.881509
8 | 16 | 2080.25 | 3.514352 | -1.98989 | 33.40327 | 1.881509
8 | 16 | 2098.969 | 3.512639 | -1.993654 | 33.45285 | 1.881509
8 | 16 | 2117.922 | 3.510663 | -1.991991 | 33.49448 | 1.881509
8 | 16 | 2136.75 | 3.509046 | -1.988573 | 33.53835 | 1.881509
8 | 16 | 2155.531 | 3.507067 | -1.990282 | 33.58625 | 1.881509
8 | 16 | 2174.344 | 3.505121 | -1.98903 | 33.63806 | 1.881509
8 | 16 | 2193.25 | 3.503209 | -1.990004 | 33.69392 | 1.881509
8 | 16 | 2212.109 | 3.501542 | -1.988911 | 33.74919 | 1.881509
8 | 16 | 2231.062 | 3.499646 | -1.987611 | 33.78452 | 1.881509
8 | 16 | 2249.875 | 3.497931 | -1.98863 | 33.84798 | 1.881509
8 | 16 | 2268.765 | 3.496493 | -1.992123 | 33.90068 | 1.881509
8 | 16 | 2287.765 | 3.49431 | -1.989028 | 33.94383 | 1.881509
8 | 16 | 2306.719 | 3.49264 | -1.989358 | 33.99185 | 1.881509
8 | 16 | 2325.64 | 3.490737 | -1.987907 | 34.05039 | 1.881509
8 | 16 | 2344.594 | 3.48894 | -1.99187 | 34.09263 | 1.881509
8 | 16 | 2363.64 | 3.486974 | -1.987756 | 34.14224 | 1.881509
8 | 16 | 2382.594 | 3.485132 | -1.990689 | 34.1936 | 1.881509
8 | 16 | 2401.562 | 3.483137 | -1.988696 | 34.25183 | 1.881509
8 | 16 | 2420.64 | 3.481345 | -1.991642 | 34.30237 | 1.881509
8 | 16 | 2439.64 | 3.47911 | -1.985134 | 34.36787 | 1.881509
8 | 16 | 2458.64 | 3.477456 | -1.990211 | 34.41117 | 1.881509
8 | 16 | 2477.594 | 3.4753 | -1.988833 | 34.47004 | 1.881509
8 | 16 | 2496.687 | 3.473406 | -1.986367 | 34.53858 | 1.881509
8 | 16 | 2515.781 | 3.471125 | -1.988805 | 34.5923 | 1.881509
8 | 16 | 2534.906 | 3.469233 | -1.989254 | 34.65121 | 1.881509
8 | 16 | 2554.015 | 3.467011 | -1.991805 | 34.70202 | 1.881509
8 | 16 | 2573.109 | 3.464899 | -1.990749 | 34.78148 | 1.881509
8 | 16 | 2592.39 | 3.462583 | -1.990202 | 34.846 | 1.881509
8 | 16 | 2611.515 | 3.460151 | -1.987794 | 34.90487 | 1.881509
8 | 16 | 2630.672 | 3.457762 | -1.990585 | 34.97602 | 1.881509
8 | 16 | 2649.89 | 3.455223 | -1.987669 | 35.04283 | 1.881509
8 | 16 | 2669.156 | 3.453017 | -1.992722 | 35.11196 | 1.881509
8 | 16 | 2688.484 | 3.450229 | -1.9872 | 35.15734 | 1.881509
8 | 16 | 2707.765 | 3.447514 | -1.986634 | 35.23338 | 1.881509
8 | 16 | 2727.047 | 3.444934 | -1.991279 | 35.30444 | 1.881509
8 | 16 | 2746.344 | 3.442085 | -1.99219 | 35.38072 | 1.881509
8 | 16 | 2765.672 | 3.439092 | -1.989622 | 35.46165 | 1.881509
8 | 16 | 2784.906 | 3.436247 | -1.987914 | 35.52354 | 1.881509
8 | 16 | 2804.203 | 3.432986 | -1.989355 | 35.61708 | 1.881509
8 | 16 | 2823.531 | 3.429645 | -1.987601 | 35.67208 | 1.881509
8 | 16 | 2843 | 3.426287 | -1.991152 | 35.75014 | 1.881509
8 | 16 | 2862.219 | 3.422852 | -1.991229 | 35.82639 | 1.881509
8 | 16 | 2881.547 | 3.419161 | -1.989475 | 35.89665 | 1.881509
8 | 16 | 2901.031 | 3.41524 | -1.986877 | 35.97788 | 1.881509
8 | 16 | 2920.484 | 3.411333 | -1.98812 | 36.06009 | 1.881509
8 | 16 | 2939.875 | 3.407061 | -1.986189 | 36.14086 | 1.881509
8 | 16 | 2959.25 | 3.40258 | -1.98935 | 36.22281 | 1.881509
8 | 16 | 2978.609 | 3.397622 | -1.991908 | 36.29723 | 1.881509
8 | 16 | 2998.109 | 3.392606 | -1.986738 | 36.39537 | 1.881509
8 | 16 | 3017.594 | 3.387016 | -1.990015 | 36.4772 | 1.881509
8 | 16 | 3036.984 | 3.381129 | -1.989414 | 36.54769 | 1.881509
8 | 16 | 3056.422 | 3.374447 | -1.989617 | 36.64816 | 1.881509
8 | 16 | 3075.875 | 3.367135 | -1.989859 | 36.72515 | 1.881509
8 | 16 | 3095.328 | 3.359049 | -1.992929 | 36.7999 | 1.881509
8 | 16 | 3114.781 | 3.349875 | -1.987574 | 36.91309 | 1.881509
8 | 16 | 3134.453 | 3.339298 | -1.988799 | 36.99182 | 1.881509
8 | 16 | 3153.969 | 3.327421 | -1.990047 | 37.10493 | 1.881509
8 | 16 | 3173.422 | 3.314134 | -1.990552 | 37.20142 | 1.881509
8 | 16 | 3193.094 | 3.298369 | -1.99032 | 37.30605 | 1.881509
8 | 16 | 3212.719 | 3.280001 | -1.990632 | 37.42723 | 1.881509
8 | 16 | 3232.422 | 3.258773 | -1.990871 | 37.5315 | 1.881509
8 | 16 | 3252.234 | 3.233826 | -1.988876 | 37.66529 | 1.881509
8 | 16 | 3271.906 | 3.205039 | -1.989926 | 37.809 | 1.881509
8 | 16 | 3291.484 | 3.171606 | -1.989398 | 37.94533 | 1.881509
8 | 16 | 3311.328 | 3.132235 | -1.992377 | 38.09295 | 1.881509
8 | 16 | 3331.203 | 3.085182 | -1.989103 | 38.26631 | 1.881509
8 | 16 | 3351.047 | 3.028712 | -1.987191 | 38.41671 | 1.881509
8 | 16 | 3370.875 | 2.957837 | -1.991742 | 38.57249 | 1.881509
8 | 16 | 3390.797 | 2.860213 | -1.991551 | 38.75716 | 1.881509
8 | 16 | 3410.672 | 2.713012 | -1.990452 | 38.96199 | 1.881509
8 | 16 | 3430.719 | 2.444102 | -1.988108 | 39.22755 | 1.881509
8 | 16 | 3450.812 | 2.026251 | -1.991184 | 39.69676 | 1.881509
8 | 16 | 3471.015 | 2.792 | -0.002803267 | 39.8881 | 1.881509
8 | 16 | 3491.234 | 2.903598 | -0.004430047 | 39.62662 | 1.881509
8 | 16 | 3511.578 | 2.958643 | -0.005467708 | 39.287 | 1.881509
8 | 16 | 3531.75 | 2.995986 | -0.001204639 | 38.93889 | 1.881509
8 | 16 | 3552.062 | 3.025156 | -0.00380887 | 38.60939 | 1.881509
8 | 16 | 3572.453 | 3.048429 | -0.003604924 | 38.24441 | 1.881509
9 | 18 | 0 | 4.198274 | 0.0005697253 | 24.25753 | 1.869691
9 | 18 | 16.734 | 4.199212 | -0.006482864 | 24.25985 | 1.869691
9 | 18 | 35.578 | 3.99797 | -1.989986 | 24.32175 | 1.869691
9 | 18 | 53.719 | 3.976677 | -1.992145 | 24.47925 | 1.869691
9 | 18 | 71.828 | 3.960464 | -1.989122 | 24.6374 | 1.869691
9 | 18 | 90.062 | 3.947161 | -1.988581 | 24.82204 | 1.869691
9 | 18 | 108.203 | 3.935746 | -1.988146 | 25.00791 | 1.869691
9 | 18 | 126.375 | 3.92582 | -1.989499 | 25.1887 | 1.869691
9 | 18 | 144.547 | 3.916411 | -1.988856 | 25.36477 | 1.869691
9 | 18 | 162.719 | 3.908493 | -1.991649 | 25.55481 | 1.869691
9 | 18 | 180.922 | 3.900428 | -1.991461 | 25.73351 | 1.869691
9 | 18 | 199.141 | 3.893082 | -1.989351 | 25.90942 | 1.869691
9 | 18 | 217.297 | 3.885861 | -1.985533 | 26.0906 | 1.869691
9 | 18 | 235.437 | 3.879441 | -1.990945 | 26.26592 | 1.869691
9 | 18 | 253.672 | 3.872696 | -1.99022 | 26.41742 | 1.869691
9 | 18 | 271.891 | 3.86651 | -1.98786 | 26.59653 | 1.869691
9 | 18 | 289.969 | 3.860496 | -1.990303 | 26.77508 | 1.869691
9 | 18 | 308.156 | 3.854909 | -1.990207 | 26.92213 | 1.869691
9 | 18 | 326.187 | 3.848972 | -1.988766 | 27.0671 | 1.869691
9 | 18 | 344.312 | 3.843673 | -1.9897 | 27.22696 | 1.869691
9 | 18 | 362.594 | 3.83828 | -1.988935 | 27.38541 | 1.869691
9 | 18 | 380.875 | 3.833028 | -1.988184 | 27.53141 | 1.869691
9 | 18 | 399.062 | 3.828088 | -1.988062 | 27.69772 | 1.869691
9 | 18 | 417.203 | 3.823172 | -1.989109 | 27.83952 | 1.869691
9 | 18 | 435.547 | 3.818126 | -1.991752 | 27.9898 | 1.869691
9 | 18 | 453.75 | 3.813243 | -1.99143 | 28.13685 | 1.869691
9 | 18 | 471.953 | 3.807948 | -1.988772 | 28.28024 | 1.869691
9 | 18 | 490.156 | 3.802833 | -1.990337 | 28.41888 | 1.869691
9 | 18 | 508.328 | 3.798001 | -1.990397 | 28.53576 | 1.869691
9 | 18 | 526.484 | 3.792769 | -1.992588 | 28.67179 | 1.869691
9 | 18 | 544.687 | 3.787912 | -1.991208 | 28.79909 | 1.869691
9 | 18 | 562.937 | 3.782995 | -1.988785 | 28.92988 | 1.869691
9 | 18 | 581.141 | 3.77824 | -1.990095 | 29.03935 | 1.869691
9 | 18 | 599.422 | 3.773572 | -1.99378 | 29.14977 | 1.869691
9 | 18 | 617.594 | 3.768916 | -1.990357 | 29.2618 | 1.869691
9 | 18 | 635.797 | 3.764342 | -1.987768 | 29.35449 | 1.869691
9 | 18 | 654.109 | 3.759973 | -1.989552 | 29.4487 | 1.869691
9 | 18 | 672.422 | 3.755291 | -1.988194 | 29.52607 | 1.869691
9 | 18 | 690.75 | 3.751246 | -1.990193 | 29.60354 | 1.869691
9 | 18 | 709.078 | 3.747182 | -1.989239 | 29.67962 | 1.869691
9 | 18 | 727.297 | 3.742772 | -1.988528 | 29.73786 | 1.869691
9 | 18 | 745.625 | 3.738768 | -1.991748 | 29.8053 | 1.869691
9 | 18 | 764.047 | 3.734585 | -1.986648 | 29.85631 | 1.869691
9 | 18 | 782.391 | 3.730474 | -1.988683 | 29.90748 | 1.869691
9 | 18 | 800.719 | 3.726749 | -1.989905 | 29.94762 | 1.869691
9 | 18 | 819.156 | 3.722721 | -1.990295 | 30.00155 | 1.869691
9 | 18 | 837.484 | 3.718759 | -1.990932 | 30.04058 | 1.869691
9 | 18 | 855.75 | 3.714714 | -1.990402 | 30.08736 | 1.869691
9 | 18 | 874.031 | 3.710829 | -1.989386 | 30.13675 | 1.869691
9 | 18 | 892.297 | 3.706972 | -1.990151 | 30.15809 | 1.869691
9 | 18 | 910.625 | 3.70299 | -1.989101 | 30.20908 | 1.869691
9 | 18 | 928.953 | 3.699129 | -1.98693 | 30.2509 | 1.869691
9 | 18 | 947.203 | 3.695413 | -1.991184 | 30.29562 | 1.869691
9 | 18 | 965.562 | 3.691749 | -1.988587 | 30.34361 | 1.869691
9 | 18 | 983.828 | 3.687656 | -1.989509 | 30.39291 | 1.869691
9 | 18 | 1002.187 | 3.683883 | -1.985979 | 30.43727 | 1.869691
9 | 18 | 1020.453 | 3.680337 | -1.989865 | 30.48034 | 1.869691
9 | 18 | 1038.812 | 3.67664 | -1.990765 | 30.52291 | 1.869691
9 | 18 | 1057.219 | 3.672795 | -1.990404 | 30.58338 | 1.869691
9 | 18 | 1075.578 | 3.669448 | -1.989862 | 30.63356 | 1.869691
9 | 18 | 1093.922 | 3.665673 | -1.98891 | 30.68761 | 1.869691
9 | 18 | 1112.234 | 3.66205 | -1.989058 | 30.72845 | 1.869691
9 | 18 | 1130.672 | 3.658649 | -1.989128 | 30.78219 | 1.869691
9 | 18 | 1149.062 | 3.654993 | -1.991143 | 30.83251 | 1.869691
9 | 18 | 1167.328 | 3.651514 | -1.988502 | 30.90756 | 1.869691
9 | 18 | 1185.719 | 3.648132 | -1.98982 | 30.95883 | 1.869691
9 | 18 | 1204.062 | 3.64457 | -1.988826 | 31.00586 | 1.869691
9 | 18 | 1222.453 | 3.641087 | -1.990423 | 31.05758 | 1.869691
9 | 18 | 1240.906 | 3.637801 | -1.990863 | 31.11491 | 1.869691
9 | 18 | 1259.297 | 3.634449 | -1.988584 | 31.16593 | 1.869691
9 | 18 | 1277.687 | 3.630835 | -1.986985 | 31.23109 | 1.869691
9 | 18 | 1296.203 | 3.627729 | -1.989928 | 31.29575 | 1.869691
9 | 18 | 1314.516 | 3.624489 | -1.989366 | 31.34353 | 1.869691
9 | 18 | 1332.984 | 3.621218 | -1.988537 | 31.38746 | 1.869691
9 | 18 | 1351.484 | 3.617992 | -1.990215 | 31.44223 | 1.869691
9 | 18 | 1369.922 | 3.614851 | -1.990272 | 31.5017 | 1.869691
9 | 18 | 1388.422 | 3.611268 | -1.990636 | 31.55839 | 1.869691
9 | 18 | 1406.984 | 3.60835 | -1.99064 | 31.61141 | 1.869691
9 | 18 | 1425.453 | 3.604956 | -1.989808 | 31.66506 | 1.869691
9 | 18 | 1444.094 | 3.602058 | -1.987996 | 31.71608 | 1.869691
9 | 18 | 1462.625 | 3.598609 | -1.989316 | 31.77124 | 1.869691
9 | 18 | 1481.078 | 3.595856 | -1.991301 | 31.81597 | 1.869691
9 | 18 | 1499.625 | 3.592608 | -1.987737 | 31.85795 | 1.869691
9 | 18 | 1518.141 | 3.589575 | -1.989808 | 31.91232 | 1.869691
9 | 18 | 1536.672 | 3.586593 | -1.989508 | 31.97361 | 1.869691
9 | 18 | 1555.219 | 3.583637 | -1.989485 | 32.01634 | 1.869691
9 | 18 | 1573.75 | 3.580719 | -1.991304 | 32.06097 | 1.869691
9 | 18 | 1592.297 | 3.578091 | -1.988646 | 32.12393 | 1.869691
9 | 18 | 1610.875 | 3.575145 | -1.992562 | 32.18101 | 1.869691
9 | 18 | 1629.516 | 3.572074 | -1.988909 | 32.22162 | 1.869691
9 | 18 | 1648.094 | 3.569266 | -1.988732 | 32.27301 | 1.869691
9 | 18 | 1666.562 | 3.566494 | -1.989936 | 32.3295 | 1.869691
9 | 18 | 1685.078 | 3.563753 | -1.986167 | 32.38274 | 1.869691
9 | 18 | 1703.656 | 3.560913 | -1.990467 | 32.43579 | 1.869691
9 | 18 | 1722.312 | 3.55826 | -1.989335 | 32.48347 | 1.869691
9 | 18 | 1740.937 | 3.555703 | -1.990094 | 32.52887 | 1.869691
9 | 18 | 1759.484 | 3.552931 | -1.987503 | 32.55775 | 1.869691
9 | 18 | 1778.062 | 3.550319 | -1.988945 | 32.60606 | 1.869691
9 | 18 | 1796.672 | 3.547947 | -1.988636 | 32.66368 | 1.869691
9 | 18 | 1815.437 | 3.5454 | -1.985079 | 32.72276 | 1.869691
9 | 18 | 1834.109 | 3.542949 | -1.989097 | 32.75625 | 1.869691
9 | 18 | 1852.984 | 3.540527 | -1.989238 | 32.79169 | 1.869691
9 | 18 | 1871.625 | 3.538186 | -1.989708 | 32.84663 | 1.869691
9 | 18 | 1890.359 | 3.535798 | -1.987139 | 32.89312 | 1.869691
9 | 18 | 1909.203 | 3.533513 | -1.989935 | 32.94101 | 1.869691
9 | 18 | 1927.969 | 3.53122 | -1.990586 | 32.98962 | 1.869691
9 | 18 | 1946.75 | 3.529239 | -1.989588 | 33.03994 | 1.869691
9 | 18 | 1965.594 | 3.526924 | -1.988915 | 33.08258 | 1.869691
9 | 18 | 1984.437 | 3.524501 | -1.989725 | 33.1319 | 1.869691
9 | 18 | 2003.172 | 3.522604 | -1.98928 | 33.16131 | 1.869691
9 | 18 | 2022.031 | 3.520561 | -1.989998 | 33.20922 | 1.869691
9 | 18 | 2040.844 | 3.518598 | -1.988969 | 33.24777 | 1.869691
9 | 18 | 2059.609 | 3.516598 | -1.989059 | 33.30805 | 1.869691
9 | 18 | 2078.359 | 3.514709 | -1.991429 | 33.35206 | 1.869691
9 | 18 | 2097.172 | 3.512622 | -1.988358 | 33.40369 | 1.869691
9 | 18 | 2115.969 | 3.510847 | -1.989991 | 33.45574 | 1.869691
9 | 18 | 2134.781 | 3.509049 | -1.991537 | 33.493 | 1.869691
9 | 18 | 2153.687 | 3.507118 | -1.989928 | 33.54746 | 1.869691
9 | 18 | 2172.547 | 3.505212 | -1.989265 | 33.59533 | 1.869691
9 | 18 | 2191.406 | 3.503423 | -1.989131 | 33.64158 | 1.869691
9 | 18 | 2210.312 | 3.501736 | -1.989058 | 33.68736 | 1.869691
9 | 18 | 2229.203 | 3.499818 | -1.989614 | 33.74857 | 1.869691
9 | 18 | 2248.187 | 3.498046 | -1.991286 | 33.78601 | 1.869691
9 | 18 | 2267.094 | 3.496252 | -1.986836 | 33.83493 | 1.869691
9 | 18 | 2285.984 | 3.49428 | -1.991667 | 33.89081 | 1.869691
9 | 18 | 2304.891 | 3.492765 | -1.98869 | 33.9409 | 1.869691
9 | 18 | 2323.812 | 3.490793 | -1.988357 | 33.99559 | 1.869691
9 | 18 | 2342.812 | 3.488789 | -1.987732 | 34.03887 | 1.869691
9 | 18 | 2361.922 | 3.487074 | -1.990761 | 34.08551 | 1.869691
9 | 18 | 2380.953 | 3.485159 | -1.990805 | 34.1433 | 1.869691
9 | 18 | 2400.078 | 3.483263 | -1.99305 | 34.19542 | 1.869691
9 | 18 | 2419.125 | 3.481318 | -1.988485 | 34.26113 | 1.869691
9 | 18 | 2438.141 | 3.479416 | -1.989548 | 34.30396 | 1.869691
9 | 18 | 2457.266 | 3.477395 | -1.988298 | 34.36384 | 1.869691
9 | 18 | 2476.312 | 3.475457 | -1.991087 | 34.41861 | 1.869691
9 | 18 | 2495.422 | 3.473229 | -1.989002 | 34.48451 | 1.869691
9 | 18 | 2514.562 | 3.471065 | -1.988976 | 34.54153 | 1.869691
9 | 18 | 2533.578 | 3.469007 | -1.990102 | 34.60615 | 1.869691
9 | 18 | 2552.719 | 3.46698 | -1.991128 | 34.65788 | 1.869691
9 | 18 | 2571.828 | 3.46447 | -1.99153 | 34.73429 | 1.869691
9 | 18 | 2591.062 | 3.462302 | -1.990562 | 34.78482 | 1.869691
9 | 18 | 2610.172 | 3.460224 | -1.991777 | 34.85264 | 1.869691
9 | 18 | 2629.312 | 3.457752 | -1.991723 | 34.90434 | 1.869691
9 | 18 | 2648.578 | 3.455171 | -1.986701 | 34.96749 | 1.869691
9 | 18 | 2667.828 | 3.45291 | -1.990106 | 35.03163 | 1.869691
9 | 18 | 2687.047 | 3.450199 | -1.988459 | 35.1148 | 1.869691
9 | 18 | 2706.203 | 3.447536 | -1.989885 | 35.191 | 1.869691
9 | 18 | 2725.375 | 3.44482 | -1.990436 | 35.25587 | 1.869691
9 | 18 | 2744.656 | 3.441942 | -1.987642 | 35.32865 | 1.869691
9 | 18 | 2763.969 | 3.43889 | -1.991417 | 35.39613 | 1.869691
9 | 18 | 2783.328 | 3.436041 | -1.990716 | 35.47874 | 1.869691
9 | 18 | 2802.531 | 3.43285 | -1.988333 | 35.54604 | 1.869691
9 | 18 | 2821.797 | 3.429625 | -1.989302 | 35.62206 | 1.869691
9 | 18 | 2841.125 | 3.426431 | -1.991151 | 35.68984 | 1.869691
9 | 18 | 2860.594 | 3.422724 | -1.986672 | 35.78258 | 1.869691
9 | 18 | 2879.891 | 3.419156 | -1.989722 | 35.86375 | 1.869691
9 | 18 | 2899.312 | 3.415098 | -1.989086 | 35.91936 | 1.869691
9 | 18 | 2918.719 | 3.41109 | -1.98962 | 36.01154 | 1.869691
9 | 18 | 2938.312 | 3.406542 | -1.98891 | 36.09661 | 1.869691
9 | 18 | 2957.687 | 3.402133 | -1.991541 | 36.17333 | 1.869691
9 | 18 | 2977.078 | 3.397136 | -1.992607 | 36.2398 | 1.869691
9 | 18 | 2996.484 | 3.392195 | -1.990657 | 36.32563 | 1.869691
9 | 18 | 3016 | 3.386176 | -1.986635 | 36.39914 | 1.869691
9 | 18 | 3035.453 | 3.380299 | -1.98925 | 36.50125 | 1.869691
9 | 18 | 3054.859 | 3.373589 | -1.9895 | 36.57058 | 1.869691
9 | 18 | 3074.391 | 3.366029 | -1.991906 | 36.65612 | 1.869691
9 | 18 | 3093.891 | 3.357558 | -1.988311 | 36.75791 | 1.869691
9 | 18 | 3113.391 | 3.34855 | -1.987498 | 36.85196 | 1.869691
9 | 18 | 3132.891 | 3.337705 | -1.988739 | 36.94211 | 1.869691
9 | 18 | 3152.328 | 3.325715 | -1.990247 | 37.03917 | 1.869691
9 | 18 | 3171.937 | 3.311798 | -1.989888 | 37.14469 | 1.869691
9 | 18 | 3191.594 | 3.29562 | -1.991342 | 37.25154 | 1.869691
9 | 18 | 3211.266 | 3.276667 | -1.989165 | 37.37722 | 1.869691
9 | 18 | 3230.937 | 3.254768 | -1.991482 | 37.49432 | 1.869691
9 | 18 | 3250.531 | 3.229458 | -1.990035 | 37.62922 | 1.869691
9 | 18 | 3270.187 | 3.200026 | -1.990748 | 37.76697 | 1.869691
9 | 18 | 3289.891 | 3.165525 | -1.989766 | 37.90252 | 1.869691
9 | 18 | 3309.625 | 3.125327 | -1.990869 | 38.0574 | 1.869691
9 | 18 | 3329.422 | 3.076967 | -1.990819 | 38.21523 | 1.869691
9 | 18 | 3349.172 | 3.018706 | -1.989278 | 38.36999 | 1.869691
9 | 18 | 3369.047 | 2.94443 | -1.992134 | 38.55886 | 1.869691
9 | 18 | 3389.125 | 2.839177 | -1.9897 | 38.73379 | 1.869691
9 | 18 | 3409.062 | 2.677792 | -1.991329 | 38.93723 | 1.869691
9 | 18 | 3429.047 | 2.376576 | -1.991572 | 39.22538 | 1.869691
9 | 18 | 3449.016 | 1.950589 | -1.990186 | 39.73114 | 1.869691
9 | 18 | 3469.344 | 2.774518 | -0.002094503 | 39.95162 | 1.869691
9 | 18 | 3489.594 | 2.892453 | -0.002598818 | 39.70418 | 1.869691
9 | 18 | 3510 | 2.94928 | -0.000151526 | 39.37031 | 1.869691
9 | 18 | 3530.344 | 2.987094 | -0.0030924 | 39.01067 | 1.869691
9 | 18 | 3550.594 | 3.016246 | 0.0002748134 | 38.66297 | 1.869691
10 | 20 | 0 | 4.198831 | 0.003510756 | 24.18958 | 1.870052
10 | 20 | 16.672 | 4.198958 | -0.001550572 | 24.19863 | 1.870052
10 | 20 | 35.563 | 3.997801 | -1.988702 | 24.24899 | 1.870052
10 | 20 | 53.735 | 3.976743 | -1.990138 | 24.40415 | 1.870052
10 | 20 | 71.797 | 3.960745 | -1.991013 | 24.5683 | 1.870052
10 | 20 | 89.985 | 3.947483 | -1.988169 | 24.75337 | 1.870052
10 | 20 | 108.172 | 3.936154 | -1.987721 | 24.92043 | 1.870052
10 | 20 | 126.344 | 3.926044 | -1.989827 | 25.1156 | 1.870052
10 | 20 | 144.547 | 3.916792 | -1.989456 | 25.28534 | 1.870052
10 | 20 | 162.61 | 3.90843 | -1.990623 | 25.46938 | 1.870052
10 | 20 | 180.735 | 3.900681 | -1.991336 | 25.65541 | 1.870052
10 | 20 | 198.875 | 3.893379 | -1.988522 | 25.82502 | 1.870052
10 | 20 | 217.094 | 3.886185 | -1.989999 | 26.01436 | 1.870052
10 | 20 | 235.282 | 3.879367 | -1.98841 | 26.18431 | 1.870052
10 | 20 | 253.485 | 3.873098 | -1.989484 | 26.36633 | 1.870052
10 | 20 | 271.657 | 3.866599 | -1.991977 | 26.52493 | 1.870052
10 | 20 | 289.86 | 3.860588 | -1.990119 | 26.68774 | 1.870052
10 | 20 | 308.063 | 3.854824 | -1.989548 | 26.84068 | 1.870052
10 | 20 | 326.282 | 3.849141 | -1.991055 | 27.00138 | 1.870052
10 | 20 | 344.422 | 3.843584 | -1.989303 | 27.16328 | 1.870052
10 | 20 | 362.625 | 3.838413 | -1.986289 | 27.32092 | 1.870052
10 | 20 | 380.829 | 3.833292 | -1.990054 | 27.47286 | 1.870052
10 | 20 | 399.016 | 3.828227 | -1.988985 | 27.61781 | 1.870052
10 | 20 | 417.172 | 3.823201 | -1.988126 | 27.76251 | 1.870052
10 | 20 | 435.344 | 3.818182 | -1.990659 | 27.91189 | 1.870052
10 | 20 | 453.547 | 3.813232 | -1.989166 | 28.06504 | 1.870052
10 | 20 | 471.704 | 3.807969 | -1.991942 | 28.19966 | 1.870052
10 | 20 | 489.907 | 3.802983 | -1.989755 | 28.33438 | 1.870052
10 | 20 | 508.047 | 3.797868 | -1.986745 | 28.47291 | 1.870052
10 | 20 | 526.25 | 3.793005 | -1.990096 | 28.5938 | 1.870052
10 | 20 | 544.485 | 3.787906 | -1.992101 | 28.73853 | 1.870052
10 | 20 | 562.657 | 3.78311 | -1.991039 | 28.86404 | 1.870052
10 | 20 | 581.047 | 3.778041 | -1.989816 | 28.97374 | 1.870052
10 | 20 | 599.25 | 3.773447 | -1.988868 | 29.08476 | 1.870052
10 | 20 | 617.407 | 3.768826 | -1.989433 | 29.183 | 1.870052
10 | 20 | 635.766 | 3.764033 | -1.989681 | 29.28439 | 1.870052
10 | 20 | 653.938 | 3.759668 | -1.991255 | 29.36337 | 1.870052
10 | 20 | 672.141 | 3.755414 | -1.990732 | 29.45218 | 1.870052
10 | 20 | 690.329 | 3.751049 | -1.986899 | 29.53214 | 1.870052
10 | 20 | 708.61 | 3.747179 | -1.992557 | 29.58841 | 1.870052
10 | 20 | 727.063 | 3.742594 | -1.990763 | 29.66169 | 1.870052
10 | 20 | 745.313 | 3.738527 | -1.989745 | 29.72822 | 1.870052
10 | 20 | 763.625 | 3.734492 | -1.986209 | 29.77559 | 1.870052
10 | 20 | 782 | 3.730503 | -1.990808 | 29.81409 | 1.870052
10 | 20 | 800.36 | 3.726524 | -1.98993 | 29.87298 | 1.870052
10 | 20 | 818.61 | 3.722367 | -1.990304 | 29.91999 | 1.870052
10 | 20 | 836.938 | 3.718878 | -1.988827 | 29.96251 | 1.870052
10 | 20 | 855.297 | 3.714752 | -1.991948 | 30.00302 | 1.870052
10 | 20 | 873.5 | 3.710673 | -1.989037 | 30.03188 | 1.870052
10 | 20 | 891.86 | 3.70685 | -1.991945 | 30.08287 | 1.870052
10 | 20 | 910.204 | 3.703007 | -1.991082 | 30.12646 | 1.870052
10 | 20 | 928.516 | 3.698843 | -1.989583 | 30.15971 | 1.870052
10 | 20 | 946.782 | 3.695382 | -1.990983 | 30.20174 | 1.870052
10 | 20 | 965.157 | 3.691156 | -1.989455 | 30.25197 | 1.870052
10 | 20 | 983.547 | 3.687448 | -1.990726 | 30.3046 | 1.870052
10 | 20 | 1001.907 | 3.683824 | -1.990507 | 30.35576 | 1.870052
10 | 20 | 1020.25 | 3.680029 | -1.98585 | 30.40031 | 1.870052
10 | 20 | 1038.516 | 3.676133 | -1.989064 | 30.45104 | 1.870052
10 | 20 | 1056.86 | 3.672713 | -1.989713 | 30.48805 | 1.870052
10 | 20 | 1075.188 | 3.669154 | -1.992883 | 30.54951 | 1.870052
10 | 20 | 1093.516 | 3.665436 | -1.987482 | 30.5968 | 1.870052
10 | 20 | 1111.875 | 3.661948 | -1.992538 | 30.64709 | 1.870052
10 | 20 | 1130.313 | 3.658212 | -1.989041 | 30.69171 | 1.870052
10 | 20 | 1148.75 | 3.654665 | -1.990662 | 30.75522 | 1.870052
10 | 20 | 1167.204 | 3.651017 | -1.988792 | 30.81502 | 1.870052
10 | 20 | 1185.719 | 3.647635 | -1.990284 | 30.88032 | 1.870052
10 | 20 | 1204.141 | 3.644331 | -1.990985 | 30.93718 | 1.870052
10 | 20 | 1222.688 | 3.640713 | -1.987712 | 30.9826 | 1.870052
10 | 20 | 1241.11 | 3.637568 | -1.990069 | 31.03799 | 1.870052
10 | 20 | 1259.469 | 3.634081 | -1.989371 | 31.09767 | 1.870052
10 | 20 | 1277.969 | 3.630785 | -1.986268 | 31.14359 | 1.870052
10 | 20 | 1296.422 | 3.627349 | -1.989004 | 31.20315 | 1.870052
10 | 20 | 1314.844 | 3.624265 | -1.988618 | 31.2751 | 1.870052
10 | 20 | 1333.25 | 3.620803 | -1.990983 | 31.30313 | 1.870052
10 | 20 | 1351.86 | 3.617466 | -1.991101 | 31.37046 | 1.870052
10 | 20 | 1370.344 | 3.614485 | -1.991086 | 31.41556 | 1.870052
10 | 20 | 1388.875 | 3.611087 | -1.987402 | 31.47153 | 1.870052
10 | 20 | 1407.407 | 3.607717 | -1.98952 | 31.52511 | 1.870052
10 | 20 | 1425.875 | 3.604618 | -1.988307 | 31.58289 | 1.870052
10 | 20 | 1444.266 | 3.601588 | -1.990158 | 31.63052 | 1.870052
10 | 20 | 1462.797 | 3.598367 | -1.988252 | 31.67795 | 1.870052
10 | 20 | 1481.36 | 3.595267 | -1.985632 | 31.75096 | 1.870052
10 | 20 | 1499.875 | 3.592268 | -1.991005 | 31.79529 | 1.870052
10 | 20 | 1518.407 | 3.58929 | -1.989921 | 31.84814 | 1.870052
10 | 20 | 1536.969 | 3.586017 | -1.991351 | 31.89961 | 1.870052
10 | 20 | 1555.5 | 3.583306 | -1.990685 | 31.94974 | 1.870052
10 | 20 | 1574.141 | 3.580289 | -1.987939 | 32.00137 | 1.870052
10 | 20 | 1592.657 | 3.577756 | -1.988355 | 32.04092 | 1.870052
10 | 20 | 1611.235 | 3.57429 | -1.988812 | 32.0876 | 1.870052
10 | 20 | 1629.766 | 3.571814 | -1.989285 | 32.15252 | 1.870052
10 | 20 | 1648.313 | 3.568735 | -1.989231 | 32.18696 | 1.870052
10 | 20 | 1666.891 | 3.566086 | -1.988893 | 32.23421 | 1.870052
10 | 20 | 1685.625 | 3.563158 | -1.991542 | 32.2917 | 1.870052
10 | 20 | 1704.172 | 3.560728 | -1.991659 | 32.33753 | 1.870052
10 | 20 | 1722.75 | 3.558002 | -1.989214 | 32.40079 | 1.870052
10 | 20 | 1741.422 | 3.555356 | -1.985645 | 32.44081 | 1.870052
10 | 20 | 1760.079 | 3.552525 | -1.986693 | 32.4855 | 1.870052
10 | 20 | 1778.766 | 3.55002 | -1.989047 | 32.53937 | 1.870052
10 | 20 | 1797.375 | 3.547778 | -1.991076 | 32.5845 | 1.870052
10 | 20 | 1816.032 | 3.544955 | -1.988042 | 32.61933 | 1.870052
10 | 20 | 1834.657 | 3.542601 | -1.990389 | 32.66847 | 1.870052
10 | 20 | 1853.266 | 3.540181 | -1.991429 | 32.71749 | 1.870052
10 | 20 | 1872.079 | 3.537726 | -1.990615 | 32.76948 | 1.870052
10 | 20 | 1890.766 | 3.535368 | -1.990003 | 32.81459 | 1.870052
10 | 20 | 1909.532 | 3.533076 | -1.989952 | 32.84355 | 1.870052
10 | 20 | 1928.282 | 3.530851 | -1.990063 | 32.89853 | 1.870052
10 | 20 | 1947.047 | 3.528625 | -1.990293 | 32.954 | 1.870052
10 | 20 | 1965.735 | 3.526635 | -1.990597 | 33.00348 | 1.870052
10 | 20 | 1984.485 | 3.524334 | -1.989227 | 33.0486 | 1.870052
10 | 20 | 2003.266 | 3.522355 | -1.991498 | 33.08522 | 1.870052
10 | 20 | 2022 | 3.520455 | -1.989951 | 33.14724 | 1.870052
10 | 20 | 2040.922 | 3.518264 | -1.989368 | 33.17912 | 1.870052
10 | 20 | 2059.75 | 3.516484 | -1.990063 | 33.22114 | 1.870052
10 | 20 | 2078.61 | 3.514435 | -1.989443 | 33.26378 | 1.870052
10 | 20 | 2097.5 | 3.512584 | -1.991052 | 33.32509 | 1.870052
10 | 20 | 2116.235 | 3.510474 | -1.988194 | 33.36671 | 1.870052
10 | 20 | 2135.125 | 3.508713 | -1.989811 | 33.41221 | 1.870052
10 | 20 | 2154.079 | 3.506784 | -1.990735 | 33.47541 | 1.870052
10 | 20 | 2172.938 | 3.504993 | -1.989085 | 33.52215 | 1.870052
10 | 20 | 2191.922 | 3.502964 | -1.989696 | 33.56543 | 1.870052
10 | 20 | 2210.782 | 3.501492 | -1.986585 | 33.61438 | 1.870052
10 | 20 | 2229.735 | 3.499434 | -1.987164 | 33.67619 | 1.870052
10 | 20 | 2248.61 | 3.497726 | -1.989854 | 33.70869 | 1.870052
10 | 20 | 2267.563 | 3.495894 | -1.990955 | 33.77438 | 1.870052
10 | 20 | 2286.485 | 3.494025 | -1.988178 | 33.82862 | 1.870052
10 | 20 | 2305.36 | 3.492288 | -1.989796 | 33.88346 | 1.870052
10 | 20 | 2324.313 | 3.490241 | -1.989898 | 33.92189 | 1.870052
10 | 20 | 2343.344 | 3.488372 | -1.988396 | 33.96587 | 1.870052
10 | 20 | 2362.282 | 3.486665 | -1.989141 | 34.01724 | 1.870052
10 | 20 | 2381.282 | 3.484888 | -1.99104 | 34.07345 | 1.870052
10 | 20 | 2400.188 | 3.482841 | -1.989614 | 34.12204 | 1.870052
10 | 20 | 2419.297 | 3.480962 | -1.989281 | 34.16955 | 1.870052
10 | 20 | 2438.391 | 3.479142 | -1.988742 | 34.22422 | 1.870052
10 | 20 | 2457.422 | 3.47689 | -1.988798 | 34.29465 | 1.870052
10 | 20 | 2476.438 | 3.475109 | -1.988874 | 34.3504 | 1.870052
10 | 20 | 2495.469 | 3.47289 | -1.991182 | 34.41995 | 1.870052
10 | 20 | 2514.641 | 3.470969 | -1.989237 | 34.46369 | 1.870052
10 | 20 | 2533.766 | 3.46875 | -1.989787 | 34.52013 | 1.870052
10 | 20 | 2552.86 | 3.466555 | -1.986162 | 34.58494 | 1.870052
10 | 20 | 2571.985 | 3.464414 | -1.989239 | 34.65629 | 1.870052
10 | 20 | 2591.172 | 3.462128 | -1.98907 | 34.7188 | 1.870052
10 | 20 | 2610.344 | 3.45998 | -1.990274 | 34.78473 | 1.870052
10 | 20 | 2629.657 | 3.457288 | -1.990328 | 34.84917 | 1.870052
10 | 20 | 2648.813 | 3.454935 | -1.989824 | 34.90839 | 1.870052
10 | 20 | 2667.938 | 3.452358 | -1.991267 | 34.98292 | 1.870052
10 | 20 | 2687.25 | 3.449705 | -1.989511 | 35.03688 | 1.870052
10 | 20 | 2706.469 | 3.447072 | -1.990247 | 35.12251 | 1.870052
10 | 20 | 2725.735 | 3.444368 | -1.990272 | 35.19557 | 1.870052
10 | 20 | 2744.969 | 3.441593 | -1.98869 | 35.2544 | 1.870052
10 | 20 | 2764.329 | 3.438464 | -1.990773 | 35.32393 | 1.870052
10 | 20 | 2783.579 | 3.435458 | -1.988372 | 35.40793 | 1.870052
10 | 20 | 2802.829 | 3.432154 | -1.987963 | 35.4834 | 1.870052
10 | 20 | 2822.125 | 3.429359 | -1.988823 | 35.55082 | 1.870052
10 | 20 | 2841.391 | 3.425634 | -1.988396 | 35.62896 | 1.870052
10 | 20 | 2860.719 | 3.422332 | -1.989382 | 35.71327 | 1.870052
10 | 20 | 2879.985 | 3.418693 | -1.991581 | 35.7861 | 1.870052
10 | 20 | 2899.485 | 3.414571 | -1.988662 | 35.86088 | 1.870052
10 | 20 | 2918.891 | 3.410384 | -1.992401 | 35.94796 | 1.870052
10 | 20 | 2938.282 | 3.406119 | -1.992598 | 36.03288 | 1.870052
10 | 20 | 2957.735 | 3.401368 | -1.988296 | 36.11261 | 1.870052
10 | 20 | 2977.079 | 3.39659 | -1.992561 | 36.18884 | 1.870052
10 | 20 | 2996.672 | 3.391331 | -1.989416 | 36.27389 | 1.870052
10 | 20 | 3015.938 | 3.385608 | -1.992591 | 36.362 | 1.870052
10 | 20 | 3035.313 | 3.37938 | -1.988225 | 36.43419 | 1.870052
10 | 20 | 3054.719 | 3.372277 | -1.988139 | 36.51309 | 1.870052
10 | 20 | 3074.297 | 3.364872 | -1.989012 | 36.59321 | 1.870052
10 | 20 | 3093.86 | 3.356543 | -1.99191 | 36.69197 | 1.870052
10 | 20 | 3113.391 | 3.347001 | -1.988383 | 36.80186 | 1.870052
10 | 20 | 3132.969 | 3.33591 | -1.991674 | 36.88463 | 1.870052
10 | 20 | 3152.594 | 3.323624 | -1.988334 | 36.98711 | 1.870052
10 | 20 | 3172.313 | 3.309215 | -1.98694 | 37.1116 | 1.870052
10 | 20 | 3191.922 | 3.292756 | -1.990695 | 37.21337 | 1.870052
10 | 20 | 3211.516 | 3.273384 | -1.988505 | 37.33642 | 1.870052
10 | 20 | 3231.25 | 3.250981 | -1.993783 | 37.44016 | 1.870052
10 | 20 | 3250.938 | 3.224852 | -1.98942 | 37.57898 | 1.870052
10 | 20 | 3270.594 | 3.194535 | -1.990144 | 37.71703 | 1.870052
10 | 20 | 3290.188 | 3.159422 | -1.989536 | 37.87366 | 1.870052
10 | 20 | 3310.016 | 3.117681 | -1.990204 | 38.00251 | 1.870052
10 | 20 | 3329.907 | 3.067933 | -1.991524 | 38.1661 | 1.870052
10 | 20 | 3349.954 | 3.006234 | -1.99003 | 38.32669 | 1.870052
10 | 20 | 3369.813 | 2.927736 | -1.992074 | 38.49154 | 1.870052
10 | 20 | 3389.735 | 2.81584 | -1.989211 | 38.69036 | 1.870052
10 | 20 | 3409.625 | 2.638539 | -1.993771 | 38.90587 | 1.870052
10 | 20 | 3429.672 | 2.30146 | -1.988475 | 39.23762 | 1.870052
10 | 20 | 3449.844 | 1.868825 | -1.987684 | 39.78751 | 1.870052
10 | 20 | 3470.047 | 2.755181 | -0.008523518 | 40.05202 | 1.870052
10 | 20 | 3490.454 | 2.880496 | -0.003290328 | 39.77431 | 1.870052
10 | 20 | 3510.766 | 2.937956 | -0.003406601 | 39.44181 | 1.870052
10 | 20 | 3531.032 | 2.976485 | -0.002333638 | 39.07665 | 1.870052
10 | 20 | 3551.25 | 3.005453 | -0.006725827 | 38.74332 | 1.870052
11 | 22 | 0 | 4.19872 | -0.002655996 | 24.06266 | 1.870044
11 | 22 | 16.672 | 4.198832 | -0.003267389 | 24.07109 | 1.870044
11 | 22 | 35.594 | 3.998152 | -1.991316 | 24.12618 | 1.870044
11 | 22 | 53.844 | 3.976815 | -1.991395 | 24.28305 | 1.870044
11 | 22 | 71.969 | 3.960605 | -1.989733 | 24.44533 | 1.870044
11 | 22 | 90.188 | 3.947133 | -1.990795 | 24.62987 | 1.870044
11 | 22 | 108.359 | 3.935733 | -1.99014 | 24.80533 | 1.870044
11 | 22 | 126.547 | 3.925784 | -1.988169 | 24.99052 | 1.870044
11 | 22 | 144.719 | 3.916515 | -1.991389 | 25.17219 | 1.870044
11 | 22 | 162.906 | 3.908216 | -1.990026 | 25.36052 | 1.870044
11 | 22 | 180.938 | 3.900219 | -1.990249 | 25.52831 | 1.870044
11 | 22 | 199.125 | 3.892938 | -1.991007 | 25.70728 | 1.870044
11 | 22 | 217.344 | 3.885841 | -1.990259 | 25.89609 | 1.870044
11 | 22 | 235.547 | 3.879325 | -1.990094 | 26.05779 | 1.870044
11 | 22 | 253.766 | 3.872599 | -1.9897 | 26.23231 | 1.870044
11 | 22 | 272.016 | 3.866208 | -1.993737 | 26.39503 | 1.870044
11 | 22 | 290.234 | 3.860224 | -1.989677 | 26.56097 | 1.870044
11 | 22 | 308.391 | 3.854319 | -1.990549 | 26.72316 | 1.870044
11 | 22 | 326.625 | 3.848725 | -1.989371 | 26.88302 | 1.870044
11 | 22 | 344.813 | 3.843071 | -1.992012 | 27.03938 | 1.870044
11 | 22 | 362.984 | 3.837971 | -1.989993 | 27.19566 | 1.870044
11 | 22 | 381.078 | 3.83269 | -1.98799 | 27.34399 | 1.870044
11 | 22 | 399.25 | 3.82781 | -1.991134 | 27.50004 | 1.870044
11 | 22 | 417.344 | 3.822788 | -1.990175 | 27.64641 | 1.870044
11 | 22 | 435.5 | 3.817647 | -1.990387 | 27.79405 | 1.870044
11 | 22 | 453.766 | 3.812722 | -1.991004 | 27.93237 | 1.870044
11 | 22 | 471.969 | 3.807606 | -1.989615 | 28.08965 | 1.870044
11 | 22 | 490.297 | 3.802372 | -1.989722 | 28.23097 | 1.870044
11 | 22 | 508.422 | 3.797444 | -1.988653 | 28.37295 | 1.870044
11 | 22 | 526.656 | 3.792414 | -1.992963 | 28.50429 | 1.870044
11 | 22 | 544.828 | 3.787396 | -1.990397 | 28.62585 | 1.870044
11 | 22 | 563.047 | 3.782562 | -1.987986 | 28.73526 | 1.870044
11 | 22 | 581.281 | 3.777452 | -1.992714 | 28.8608 | 1.870044
11 | 22 | 599.453 | 3.772955 | -1.990921 | 28.96327 | 1.870044
11 | 22 | 617.625 | 3.768309 | -1.987119 | 29.07499 | 1.870044
11 | 22 | 635.906 | 3.763668 | -1.991651 | 29.15063 | 1.870044
11 | 22 | 654.063 | 3.759133 | -1.990022 | 29.24757 | 1.870044
11 | 22 | 672.328 | 3.754816 | -1.990996 | 29.32744 | 1.870044
11 | 22 | 690.531 | 3.75065 | -1.990713 | 29.40356 | 1.870044
11 | 22 | 708.797 | 3.746281 | -1.990678 | 29.48172 | 1.870044
11 | 22 | 727.078 | 3.742187 | -1.988862 | 29.53875 | 1.870044
11 | 22 | 745.344 | 3.737949 | -1.988222 | 29.60246 | 1.870044
11 | 22 | 763.531 | 3.733893 | -1.9902 | 29.66643 | 1.870044
11 | 22 | 781.828 | 3.730023 | -1.990007 | 29.71089 | 1.870044
11 | 22 | 800.156 | 3.726028 | -1.987087 | 29.75772 | 1.870044
11 | 22 | 818.406 | 3.721831 | -1.987938 | 29.79597 | 1.870044
11 | 22 | 836.719 | 3.718325 | -1.990746 | 29.85256 | 1.870044
11 | 22 | 855.063 | 3.713989 | -1.99061 | 29.87862 | 1.870044
11 | 22 | 873.359 | 3.709819 | -1.987743 | 29.92496 | 1.870044
11 | 22 | 891.672 | 3.70621 | -1.992945 | 29.96664 | 1.870044
11 | 22 | 909.953 | 3.702288 | -1.991074 | 30.0078 | 1.870044
11 | 22 | 928.406 | 3.698373 | -1.989833 | 30.05868 | 1.870044
11 | 22 | 946.797 | 3.694443 | -1.988345 | 30.1101 | 1.870044
11 | 22 | 965.094 | 3.690693 | -1.993501 | 30.14925 | 1.870044
11 | 22 | 983.297 | 3.686887 | -1.990189 | 30.20061 | 1.870044
11 | 22 | 1001.641 | 3.683034 | -1.990441 | 30.23659 | 1.870044
11 | 22 | 1020.047 | 3.679445 | -1.989921 | 30.28367 | 1.870044
11 | 22 | 1038.406 | 3.675687 | -1.988985 | 30.34106 | 1.870044
11 | 22 | 1056.828 | 3.671754 | -1.989683 | 30.39705 | 1.870044
11 | 22 | 1075.203 | 3.668373 | -1.989335 | 30.43512 | 1.870044
11 | 22 | 1093.594 | 3.664859 | -1.989041 | 30.48309 | 1.870044
11 | 22 | 1111.969 | 3.661327 | -1.98889 | 30.5377 | 1.870044
11 | 22 | 1130.391 | 3.657477 | -1.99125 | 30.60694 | 1.870044
11 | 22 | 1148.75 | 3.654133 | -1.991841 | 30.64318 | 1.870044
11 | 22 | 1167.141 | 3.650644 | -1.990223 | 30.69638 | 1.870044
11 | 22 | 1185.609 | 3.647348 | -1.991182 | 30.76682 | 1.870044
11 | 22 | 1203.969 | 3.643766 | -1.989204 | 30.81202 | 1.870044
11 | 22 | 1222.422 | 3.640313 | -1.987043 | 30.86745 | 1.870044
11 | 22 | 1240.75 | 3.636703 | -1.991284 | 30.93063 | 1.870044
11 | 22 | 1259.25 | 3.633444 | -1.99157 | 30.98392 | 1.870044
11 | 22 | 1277.828 | 3.629987 | -1.989936 | 31.0372 | 1.870044
11 | 22 | 1296.344 | 3.626538 | -1.988575 | 31.08886 | 1.870044
11 | 22 | 1314.766 | 3.623555 | -1.99092 | 31.15734 | 1.870044
11 | 22 | 1333.188 | 3.620253 | -1.989535 | 31.21065 | 1.870044
11 | 22 | 1351.641 | 3.616806 | -1.988211 | 31.26679 | 1.870044
11 | 22 | 1370.109 | 3.613711 | -1.989211 | 31.327 | 1.870044
11 | 22 | 1388.578 | 3.610494 | -1.98801 | 31.38268 | 1.870044
11 | 22 | 1407.125 | 3.60727 | -1.988396 | 31.43388 | 1.870044
11 | 22 | 1425.563 | 3.603932 | -1.989134 | 31.4716 | 1.870044
11 | 22 | 1444.078 | 3.600866 | -1.990335 | 31.55115 | 1.870044
11 | 22 | 1462.531 | 3.59789 | -1.988312 | 31.59003 | 1.870044
11 | 22 | 1481.031 | 3.594734 | -1.991217 | 31.63313 | 1.870044
11 | 22 | 1499.563 | 3.591811 | -1.990137 | 31.68899 | 1.870044
11 | 22 | 1518.125 | 3.588524 | -1.990564 | 31.73592 | 1.870044
11 | 22 | 1536.703 | 3.585697 | -1.991114 | 31.78838 | 1.870044
11 | 22 | 1555.25 | 3.582576 | -1.989388 | 31.84053 | 1.870044
11 | 22 | 1573.797 | 3.579645 | -1.98821 | 31.89901 | 1.870044
11 | 22 | 1592.484 | 3.576741912 | -1.9909 | 31.93843 | 1.870044
11 | 22 | 1611.266 | 3.573866 | -1.992285 | 31.99456 | 1.870044
11 | 22 | 1629.953 | 3.57094 | -1.98628 | 32.05352 | 1.870044
11 | 22 | 1648.547 | 3.568221 | -1.990771 | 32.08258 | 1.870044
11 | 22 | 1667.234 | 3.565564 | -1.988268 | 32.1372 | 1.870044
11 | 22 | 1685.828 | 3.562512 | -1.990423 | 32.19115 | 1.870044
11 | 22 | 1704.516 | 3.55998 | -1.990349 | 32.23918 | 1.870044
11 | 22 | 1723.125 | 3.557181 | -1.990913 | 32.29801 | 1.870044
11 | 22 | 1741.797 | 3.554659 | -1.989299 | 32.33606 | 1.870044
11 | 22 | 1760.406 | 3.552003 | -1.989468 | 32.38567 | 1.870044
11 | 22 | 1779.109 | 3.549461 | -1.990772 | 32.42811 | 1.870044
11 | 22 | 1797.797 | 3.546921 | -1.989732 | 32.49405 | 1.870044
11 | 22 | 1816.469 | 3.544406 | -1.989345 | 32.53792 | 1.870044
11 | 22 | 1835.109 | 3.542142 | -1.987148 | 32.58438 | 1.870044
11 | 22 | 1853.906 | 3.539766 | -1.989103 | 32.63305 | 1.870044
11 | 22 | 1872.625 | 3.537289 | -1.990108 | 32.67658 | 1.870044
11 | 22 | 1891.344 | 3.534877 | -1.990184 | 32.72898 | 1.870044
11 | 22 | 1910.125 | 3.532467 | -1.988045 | 32.76478 | 1.870044
11 | 22 | 1928.844 | 3.53045 | -1.987956 | 32.82536 | 1.870044
11 | 22 | 1947.516 | 3.528098 | -1.987172 | 32.86346 | 1.870044
11 | 22 | 1966.313 | 3.525847 | -1.990099 | 32.90524 | 1.870044
11 | 22 | 1984.953 | 3.524035 | -1.991591 | 32.9582 | 1.870044
11 | 22 | 2003.688 | 3.521994 | -1.990582 | 33.00313 | 1.870044
11 | 22 | 2022.406 | 3.51971 | -1.990021 | 33.04574 | 1.870044
11 | 22 | 2041.266 | 3.51803 | -1.988917 | 33.11456 | 1.870044
11 | 22 | 2060.156 | 3.515817 | -1.988645 | 33.14904 | 1.870044
11 | 22 | 2079.125 | 3.514041 | -1.990132 | 33.18984 | 1.870044
11 | 22 | 2097.984 | 3.511831 | -1.988288 | 33.24229 | 1.870044
11 | 22 | 2116.766 | 3.510342 | -1.98958 | 33.2996 | 1.870044
11 | 22 | 2135.641 | 3.508405 | -1.987813 | 33.34652 | 1.870044
11 | 22 | 2154.453 | 3.50646 | -1.990252 | 33.38179 | 1.870044
11 | 22 | 2173.344 | 3.504574 | -1.990325 | 33.43906 | 1.870044
11 | 22 | 2192.281 | 3.502751 | -1.988395 | 33.48462 | 1.870044
11 | 22 | 2211.109 | 3.501 | -1.989616 | 33.53668 | 1.870044
11 | 22 | 2230.109 | 3.499102 | -1.990679 | 33.58666 | 1.870044
11 | 22 | 2249.063 | 3.497314 | -1.989749 | 33.64626 | 1.870044
11 | 22 | 2267.922 | 3.495541 | -1.989741 | 33.69653 | 1.870044
11 | 22 | 2286.859 | 3.49369 | -1.990635 | 33.74312 | 1.870044
11 | 22 | 2305.844 | 3.492113 | -1.989453 | 33.78659 | 1.870044
11 | 22 | 2324.891 | 3.48991 | -1.990307 | 33.83402 | 1.870044
11 | 22 | 2343.875 | 3.488125 | -1.989362 | 33.88562 | 1.870044
11 | 22 | 2362.859 | 3.486292 | -1.98983 | 33.94377 | 1.870044
11 | 22 | 2381.859 | 3.48426 | -1.989772 | 34.00685 | 1.870044
11 | 22 | 2400.984 | 3.482566 | -1.991108 | 34.05659 | 1.870044
11 | 22 | 2419.938 | 3.480623 | -1.991261 | 34.11882 | 1.870044
11 | 22 | 2438.984 | 3.478552 | -1.990476 | 34.17002 | 1.870044
11 | 22 | 2458.031 | 3.476756 | -1.989367 | 34.22216 | 1.870044
11 | 22 | 2477 | 3.474445 | -1.991408 | 34.28021 | 1.870044
11 | 22 | 2496.297 | 3.47226 | -1.990287 | 34.32796 | 1.870044
11 | 22 | 2515.438 | 3.470266 | -1.986121 | 34.39566 | 1.870044
11 | 22 | 2534.5 | 3.468009 | -1.988884 | 34.44969 | 1.870044
11 | 22 | 2553.813 | 3.466018 | -1.986456 | 34.53216 | 1.870044
11 | 22 | 2572.891 | 3.463589 | -1.987764 | 34.59305 | 1.870044
11 | 22 | 2592.094 | 3.461238 | -1.988947 | 34.64508 | 1.870044
11 | 22 | 2611.266 | 3.458883 | -1.987781 | 34.70466 | 1.870044
11 | 22 | 2630.406 | 3.456652 | -1.988721 | 34.77176 | 1.870044
11 | 22 | 2649.484 | 3.454089 | -1.98967 | 34.84654 | 1.870044
11 | 22 | 2668.641 | 3.451833 | -1.990403 | 34.9175 | 1.870044
11 | 22 | 2687.891 | 3.448925 | -1.989448 | 34.97488 | 1.870044
11 | 22 | 2707.094 | 3.446433 | -1.990692 | 35.04683 | 1.870044
11 | 22 | 2726.375 | 3.443609 | -1.990649 | 35.11426 | 1.870044
11 | 22 | 2745.734 | 3.440713 | -1.988652 | 35.19482 | 1.870044
11 | 22 | 2764.875 | 3.437846 | -1.99014 | 35.25961 | 1.870044
11 | 22 | 2784.328 | 3.434584 | -1.990978 | 35.33332 | 1.870044
11 | 22 | 2803.609 | 3.431603 | -1.988691 | 35.41265 | 1.870044
11 | 22 | 2822.906 | 3.428003 | -1.990611 | 35.48126 | 1.870044
11 | 22 | 2842.188 | 3.424777 | -1.992979 | 35.56226 | 1.870044
11 | 22 | 2861.484 | 3.421191 | -1.990001 | 35.65733 | 1.870044
11 | 22 | 2880.953 | 3.417369 | -1.984696 | 35.71896 | 1.870044
11 | 22 | 2900.266 | 3.413292 | -1.988172 | 35.80142 | 1.870044
11 | 22 | 2919.672 | 3.409353 | -1.989584 | 35.8688 | 1.870044
11 | 22 | 2939.156 | 3.404964 | -1.990724 | 35.95523 | 1.870044
11 | 22 | 2958.609 | 3.400058 | -1.989822 | 36.0362 | 1.870044
11 | 22 | 2977.922 | 3.395344 | -1.992052 | 36.11879 | 1.870044
11 | 22 | 2997.344 | 3.389894 | -1.991071 | 36.19489 | 1.870044
11 | 22 | 3016.75 | 3.384104 | -1.988509 | 36.27838 | 1.870044
11 | 22 | 3036.141 | 3.377681 | -1.989299 | 36.35717 | 1.870044
11 | 22 | 3055.719 | 3.370487 | -1.989501 | 36.44706 | 1.870044
11 | 22 | 3075.172 | 3.362936 | -1.98785 | 36.54018 | 1.870044
11 | 22 | 3094.563 | 3.354236 | -1.989119 | 36.62794 | 1.870044
11 | 22 | 3114.063 | 3.344233 | -1.990949 | 36.7173 | 1.870044
11 | 22 | 3133.484 | 3.333116 | -1.988885 | 36.81097 | 1.870044
11 | 22 | 3153.016 | 3.320213 | -1.990307 | 36.915 | 1.870044
11 | 22 | 3172.484 | 3.305403 | -1.988593 | 37.0353 | 1.870044
11 | 22 | 3191.984 | 3.28865 | -1.992409 | 37.13704 | 1.870044
11 | 22 | 3211.547 | 3.268791 | -1.989018 | 37.26504 | 1.870044
11 | 22 | 3231.25 | 3.24584 | -1.991155 | 37.39639 | 1.870044
11 | 22 | 3250.875 | 3.218937 | -1.993041 | 37.52813 | 1.870044
11 | 22 | 3270.609 | 3.187751 | -1.987798 | 37.65584 | 1.870044
11 | 22 | 3290.234 | 3.151175 | -1.994251 | 37.79985 | 1.870044
11 | 22 | 3310.016 | 3.107878 | -1.990041 | 37.96377 | 1.870044
11 | 22 | 3329.781 | 3.056855 | -1.989796 | 38.11935 | 1.870044
11 | 22 | 3349.5 | 2.993343 | -1.992734 | 38.28891 | 1.870044
11 | 22 | 3369.375 | 2.910116 | -1.989485 | 38.45468 | 1.870044
11 | 22 | 3389.234 | 2.790467 | -1.991674 | 38.66565 | 1.870044
11 | 22 | 3409.297 | 2.592124 | -1.991352 | 38.8946 | 1.870044
11 | 22 | 3429.344 | 2.216677 | -1.987662 | 39.25024 | 1.870044
11 | 22 | 3449.422 | 1.789621 | -1.987178 | 39.84729 | 1.870044
11 | 22 | 3469.563 | 2.73703 | -9.5935e-05 | 40.12138 | 1.870044
11 | 22 | 3489.828 | 2.86822 | -0.005627452 | 39.85498 | 1.870044
11 | 22 | 3510.078 | 2.927667 | -0.00235258 | 39.51907 | 1.870044
11 | 22 | 3530.25 | 2.966533 | -0.002366402 | 39.17593 | 1.870044
12 | 25 | 0 | 4.198945 | -0.0027677 | 24.33488 | 1.859652
12 | 25 | 16.797 | 4.198872 | -0.001815469 | 24.34286 | 1.859652
12 | 25 | 35.735 | 3.998932 | -1.989912 | 24.39059 | 1.859652
12 | 25 | 53.922 | 3.977749 | -1.989874 | 24.54516 | 1.859652
12 | 25 | 72.125 | 3.961495 | -1.990738 | 24.72729 | 1.859652
12 | 25 | 90.313 | 3.948306 | -1.989014 | 24.90231 | 1.859652
12 | 25 | 108.469 | 3.936882 | -1.990878 | 25.08789 | 1.859652
12 | 25 | 126.688 | 3.926772 | -1.988463 | 25.27017 | 1.859652
12 | 25 | 144.844 | 3.917878 | -1.9911 | 25.44308 | 1.859652
12 | 25 | 162.953 | 3.909375 | -1.990296 | 25.63117 | 1.859652
12 | 25 | 181.25 | 3.901474 | -1.989272 | 25.81397 | 1.859652
12 | 25 | 199.578 | 3.894084 | -1.99094 | 25.97833 | 1.859652
12 | 25 | 217.75 | 3.887126 | -1.991003 | 26.17106 | 1.859652
12 | 25 | 235.922 | 3.880251 | -1.990299 | 26.32506 | 1.859652
12 | 25 | 254 | 3.873814 | -1.992971 | 26.49303 | 1.859652
12 | 25 | 272.125 | 3.867734 | -1.990331 | 26.67166 | 1.859652
12 | 25 | 290.313 | 3.861586 | -1.988373 | 26.828 | 1.859652
12 | 25 | 308.532 | 3.85572 | -1.990278 | 26.9863 | 1.859652
12 | 25 | 326.657 | 3.850083 | -1.987114 | 27.16252 | 1.859652
12 | 25 | 344.766 | 3.844715 | -1.989541 | 27.30938 | 1.859652
12 | 25 | 362.953 | 3.839391 | -1.990433 | 27.45367 | 1.859652
12 | 25 | 381.078 | 3.834162 | -1.98988 | 27.60851 | 1.859652
12 | 25 | 399.203 | 3.828988 | -1.989977 | 27.77252 | 1.859652
12 | 25 | 417.438 | 3.823859 | -1.989867 | 27.91659 | 1.859652
12 | 25 | 435.61 | 3.819006 | -1.987929 | 28.0641 | 1.859652
12 | 25 | 453.86 | 3.813842 | -1.992336 | 28.21352 | 1.859652
12 | 25 | 472.188 | 3.808849 | -1.989315 | 28.36766 | 1.859652
12 | 25 | 490.36 | 3.803701 | -1.992848 | 28.50535 | 1.859652
12 | 25 | 508.578 | 3.798547 | -1.991429 | 28.64107 | 1.859652
12 | 25 | 526.797 | 3.793449 | -1.990799 | 28.77259 | 1.859652
12 | 25 | 544.907 | 3.788554 | -1.992542 | 28.88209 | 1.859652
12 | 25 | 563.11 | 3.783541 | -1.991125 | 29.01178 | 1.859652
12 | 25 | 581.375 | 3.778782 | -1.992235 | 29.12626 | 1.859652
12 | 25 | 599.688 | 3.77416 | -1.990917 | 29.23435 | 1.859652
12 | 25 | 618.047 | 3.769141 | -1.99297 | 29.33706 | 1.859652
12 | 25 | 636.282 | 3.764629 | -1.99125 | 29.43529 | 1.859652
12 | 25 | 654.563 | 3.759997 | -1.988732 | 29.51727 | 1.859652
12 | 25 | 672.86 | 3.755595 | -1.990442 | 29.59272 | 1.859652
12 | 25 | 691.172 | 3.751202 | -1.990683 | 29.66239 | 1.859652
12 | 25 | 709.391 | 3.746964 | -1.990424 | 29.7434 | 1.859652
12 | 25 | 727.563 | 3.742999 | -1.991963 | 29.80695 | 1.859652
12 | 25 | 745.907 | 3.738858 | -1.989842 | 29.86352 | 1.859652
12 | 25 | 764.172 | 3.734678 | -1.988364 | 29.91246 | 1.859652
12 | 25 | 782.469 | 3.730734 | -1.989156 | 29.96236 | 1.859652
12 | 25 | 800.688 | 3.726947 | -1.990919 | 30.01294 | 1.859652
12 | 25 | 819 | 3.722505 | -1.990453 | 30.06089 | 1.859652
12 | 25 | 837.375 | 3.718544 | -1.988241 | 30.10819 | 1.859652
12 | 25 | 855.578 | 3.714754 | -1.993732 | 30.14318 | 1.859652
12 | 25 | 873.766 | 3.710555 | -1.989063 | 30.18272 | 1.859652
12 | 25 | 892.125 | 3.706902 | -1.990031 | 30.21153 | 1.859652
12 | 25 | 910.5 | 3.70292 | -1.992124 | 30.26353 | 1.859652
12 | 25 | 928.797 | 3.698898 | -1.989302 | 30.29734 | 1.859652
12 | 25 | 947.094 | 3.695074 | -1.991535 | 30.34949 | 1.859652
12 | 25 | 965.297 | 3.691412 | -1.990232 | 30.39552 | 1.859652
12 | 25 | 983.594 | 3.687416 | -1.987683 | 30.46097 | 1.859652
12 | 25 | 1001.86 | 3.68382 | -1.989781 | 30.49067 | 1.859652
12 | 25 | 1020.188 | 3.679969 | -1.990442 | 30.53642 | 1.859652
12 | 25 | 1038.703 | 3.676253 | -1.988462 | 30.59063 | 1.859652
12 | 25 | 1057.047 | 3.67245 | -1.99074 | 30.64437 | 1.859652
12 | 25 | 1075.438 | 3.668884 | -1.989016 | 30.70611 | 1.859652
12 | 25 | 1093.719 | 3.665402 | -1.987968 | 30.75874 | 1.859652
12 | 25 | 1112 | 3.661713 | -1.991404 | 30.81902 | 1.859652
12 | 25 | 1130.36 | 3.657855 | -1.988489 | 30.85637 | 1.859652
12 | 25 | 1148.688 | 3.654522 | -1.987039 | 30.91897 | 1.859652
12 | 25 | 1167.11 | 3.651102 | -1.991529 | 30.97697 | 1.859652
12 | 25 | 1185.516 | 3.647582 | -1.988683 | 31.02633 | 1.859652
12 | 25 | 1203.844 | 3.643923 | -1.988308 | 31.09501 | 1.859652
12 | 25 | 1222.25 | 3.640628 | -1.988812 | 31.12986 | 1.859652
12 | 25 | 1240.594 | 3.63722 | -1.991347 | 31.19271 | 1.859652
12 | 25 | 1258.953 | 3.633661 | -1.988206 | 31.25197 | 1.859652
12 | 25 | 1277.422 | 3.630323 | -1.988145 | 31.31696 | 1.859652
12 | 25 | 1295.922 | 3.627141 | -1.990266 | 31.36411 | 1.859652
12 | 25 | 1314.438 | 3.62373 | -1.988099 | 31.4156 | 1.859652
12 | 25 | 1332.844 | 3.620509 | -1.989613 | 31.46436 | 1.859652
12 | 25 | 1351.344 | 3.616951 | -1.987982 | 31.52723 | 1.859652
12 | 25 | 1369.813 | 3.613855 | -1.993061 | 31.59363 | 1.859652
12 | 25 | 1388.266 | 3.610701 | -1.990216 | 31.63574 | 1.859652
12 | 25 | 1406.688 | 3.607542 | -1.991391 | 31.69236 | 1.859652
12 | 25 | 1425.188 | 3.604397 | -1.988671 | 31.74501 | 1.859652
12 | 25 | 1443.782 | 3.601102 | -1.990295 | 31.80113 | 1.859652
12 | 25 | 1462.313 | 3.597955 | -1.989281 | 31.8559 | 1.859652
12 | 25 | 1480.86 | 3.594969 | -1.988612 | 31.90114 | 1.859652
12 | 25 | 1499.438 | 3.592039 | -1.990059 | 31.96332 | 1.859652
12 | 25 | 1518 | 3.589044 | -1.988573 | 32.00931 | 1.859652
12 | 25 | 1536.547 | 3.585979 | -1.990804 | 32.07185 | 1.859652
12 | 25 | 1555.11 | 3.58296 | -1.990661 | 32.12026 | 1.859652
12 | 25 | 1573.688 | 3.579923 | -1.991803 | 32.16928 | 1.859652
12 | 25 | 1592.328 | 3.577005 | -1.992028 | 32.21578 | 1.859652
12 | 25 | 1610.922 | 3.574131 | -1.992008 | 32.26805 | 1.859652
12 | 25 | 1629.469 | 3.571425 | -1.992249 | 32.32198 | 1.859652
12 | 25 | 1648.219 | 3.568499 | -1.986989 | 32.37799 | 1.859652
12 | 25 | 1666.891 | 3.565806 | -1.989806 | 32.42462 | 1.859652
12 | 25 | 1685.407 | 3.562962 | -1.990247 | 32.4739 | 1.859652
12 | 25 | 1704.094 | 3.560201 | -1.989845 | 32.5237 | 1.859652
12 | 25 | 1722.813 | 3.557467 | -1.98955 | 32.56657 | 1.859652
12 | 25 | 1741.532 | 3.5548 | -1.991026 | 32.60786 | 1.859652
12 | 25 | 1760.141 | 3.552237 | -1.990854 | 32.6701 | 1.859652
12 | 25 | 1778.86 | 3.549592 | -1.989899 | 32.71079 | 1.859652
12 | 25 | 1797.485 | 3.547145 | -1.990229 | 32.7723 | 1.859652
12 | 25 | 1816.125 | 3.544573 | -1.987525 | 32.80636 | 1.859652
12 | 25 | 1834.766 | 3.542216 | -1.990023 | 32.85759 | 1.859652
12 | 25 | 1853.469 | 3.539968 | -1.991218 | 32.907 | 1.859652
12 | 25 | 1872.172 | 3.537634 | -1.993038 | 32.94074 | 1.859652
12 | 25 | 1890.922 | 3.535323 | -1.989103 | 32.9804 | 1.859652
12 | 25 | 1909.782 | 3.533139 | -1.990591 | 33.0359 | 1.859652
12 | 25 | 1928.563 | 3.530753 | -1.992476 | 33.09958 | 1.859652
12 | 25 | 1947.485 | 3.528588 | -1.988094 | 33.12754 | 1.859652
12 | 25 | 1966.203 | 3.526439 | -1.988119 | 33.19472 | 1.859652
12 | 25 | 1985.094 | 3.524369 | -1.989235 | 33.22367 | 1.859652
12 | 25 | 2003.813 | 3.522312 | -1.990015 | 33.2735 | 1.859652
12 | 25 | 2022.594 | 3.520399 | -1.990579 | 33.31261 | 1.859652
12 | 25 | 2041.438 | 3.518225 | -1.991575 | 33.35983 | 1.859652
12 | 25 | 2060.235 | 3.51629 | -1.989129 | 33.4087 | 1.859652
12 | 25 | 2079.188 | 3.514424 | -1.989208 | 33.46707 | 1.859652
12 | 25 | 2098.078 | 3.512206 | -1.988544 | 33.50989 | 1.859652
12 | 25 | 2116.86 | 3.510737 | -1.989241 | 33.5506 | 1.859652
12 | 25 | 2135.688 | 3.508553 | -1.989931 | 33.60225 | 1.859652
12 | 25 | 2154.657 | 3.506905 | -1.992186 | 33.65774 | 1.859652
12 | 25 | 2173.516 | 3.505006 | -1.990499 | 33.70198 | 1.859652
12 | 25 | 2192.5 | 3.502893 | -1.990549 | 33.74878 | 1.859652
12 | 25 | 2211.438 | 3.50135 | -1.989068 | 33.79577 | 1.859652
12 | 25 | 2230.407 | 3.499401 | -1.99262 | 33.84618 | 1.859652
12 | 25 | 2249.282 | 3.497708 | -1.990033 | 33.89721 | 1.859652
12 | 25 | 2268.235 | 3.495904 | -1.989895 | 33.95784 | 1.859652
12 | 25 | 2287.141 | 3.493842 | -1.989765 | 34.00625 | 1.859652
12 | 25 | 2306.063 | 3.492045 | -1.99014 | 34.06065 | 1.859652
12 | 25 | 2325.016 | 3.490321 | -1.988073 | 34.09785 | 1.859652
12 | 25 | 2344.094 | 3.488656 | -1.989501 | 34.15504 | 1.859652
12 | 25 | 2363.188 | 3.486505 | -1.990179 | 34.20664 | 1.859652
12 | 25 | 2382.219 | 3.484557 | -1.990042 | 34.26214 | 1.859652
12 | 25 | 2401.203 | 3.482734 | -1.990736 | 34.31238 | 1.859652
12 | 25 | 2420.313 | 3.480486 | -1.989737 | 34.36642 | 1.859652
12 | 25 | 2439.344 | 3.47881 | -1.992262 | 34.431 | 1.859652
12 | 25 | 2458.391 | 3.476714 | -1.98872 | 34.4921 | 1.859652
12 | 25 | 2477.407 | 3.474817 | -1.989428 | 34.54172 | 1.859652
12 | 25 | 2496.578 | 3.472704 | -1.988821 | 34.60925 | 1.859652
12 | 25 | 2515.641 | 3.470537 | -1.989547 | 34.66005 | 1.859652
12 | 25 | 2534.719 | 3.46819 | -1.987338 | 34.71177 | 1.859652
12 | 25 | 2553.797 | 3.466076 | -1.989544 | 34.79114 | 1.859652
12 | 25 | 2572.953 | 3.463837 | -1.991185 | 34.85303 | 1.859652
12 | 25 | 2592.125 | 3.461549 | -1.988524 | 34.91042 | 1.859652
12 | 25 | 2611.36 | 3.459032 | -1.990889 | 34.98112 | 1.859652
12 | 25 | 2630.485 | 3.456584 | -1.988898 | 35.04077 | 1.859652
12 | 25 | 2649.75 | 3.454166 | -1.990417 | 35.10244 | 1.859652
12 | 25 | 2668.86 | 3.451506 | -1.989751 | 35.18038 | 1.859652
12 | 25 | 2688.016 | 3.44909 | -1.989701 | 35.24056 | 1.859652
12 | 25 | 2707.297 | 3.4463 | -1.989984 | 35.30926 | 1.859652
12 | 25 | 2726.594 | 3.443544 | -1.988647 | 35.38557 | 1.859652
12 | 25 | 2745.782 | 3.440373 | -1.991505 | 35.45441 | 1.859652
12 | 25 | 2765.032 | 3.437432 | -1.989463 | 35.54063 | 1.859652
12 | 25 | 2784.344 | 3.434415 | -1.988116 | 35.61315 | 1.859652
12 | 25 | 2803.563 | 3.430974 | -1.990606 | 35.68668 | 1.859652
12 | 25 | 2822.875 | 3.42788 | -1.990041 | 35.7613 | 1.859652
12 | 25 | 2842.203 | 3.424231 | -1.990624 | 35.84172 | 1.859652
12 | 25 | 2861.563 | 3.420307 | -1.993812 | 35.92325 | 1.859652
12 | 25 | 2881.032 | 3.416591 | -1.99217 | 35.9932 | 1.859652
12 | 25 | 2900.422 | 3.412433 | -1.991438 | 36.07288 | 1.859652
12 | 25 | 2919.797 | 3.408003 | -1.989087 | 36.16316 | 1.859652
12 | 25 | 2939.25 | 3.403589 | -1.988417 | 36.22995 | 1.859652
12 | 25 | 2958.735 | 3.398787 | -1.991251 | 36.31074 | 1.859652
12 | 25 | 2978.032 | 3.393394 | -1.990669 | 36.39273 | 1.859652
12 | 25 | 2997.438 | 3.387824 | -1.989438 | 36.47414 | 1.859652
12 | 25 | 3016.766 | 3.381483 | -1.990803 | 36.56625 | 1.859652
12 | 25 | 3036.25 | 3.374599 | -1.988496 | 36.6375 | 1.859652
12 | 25 | 3055.75 | 3.366876 | -1.989065 | 36.72275 | 1.859652
12 | 25 | 3075.344 | 3.358225 | -1.989634 | 36.8099 | 1.859652
12 | 25 | 3094.86 | 3.34859 | -1.988543 | 36.9173 | 1.859652
12 | 25 | 3114.313 | 3.337736 | -1.991527 | 37.00499 | 1.859652
12 | 25 | 3133.875 | 3.325253 | -1.99046 | 37.10841 | 1.859652
12 | 25 | 3153.438 | 3.310802 | -1.989466 | 37.21886 | 1.859652
12 | 25 | 3172.969 | 3.294526 | -1.9898 | 37.33799 | 1.859652
12 | 25 | 3192.485 | 3.275202 | -1.989809 | 37.45517 | 1.859652
12 | 25 | 3212.094 | 3.252922 | -1.990067 | 37.57693 | 1.859652
12 | 25 | 3231.688 | 3.227199 | -1.990572 | 37.70967 | 1.859652
12 | 25 | 3251.313 | 3.197438 | -1.990368 | 37.85967 | 1.859652
12 | 25 | 3271.016 | 3.162322 | -1.990034 | 38.0074 | 1.859652
12 | 25 | 3290.844 | 3.120827 | -1.989635 | 38.14946 | 1.859652
12 | 25 | 3310.657 | 3.071286 | -1.989078 | 38.31588 | 1.859652
12 | 25 | 3330.485 | 3.011702 | -1.990187 | 38.47941 | 1.859652
12 | 25 | 3350.407 | 2.933978 | -1.9909 | 38.65823 | 1.859652
12 | 25 | 3370.328 | 2.825308 | -1.993775 | 38.87532 | 1.859652
12 | 25 | 3390.282 | 2.65677 | -1.992258 | 39.09435 | 1.859652
12 | 25 | 3410.266 | 2.34956 | -1.988305 | 39.4062 | 1.859652
12 | 25 | 3430.375 | 1.910336 | -1.990976 | 39.94408 | 1.859652
12 | 25 | 3450.594 | 2.778177 | -0.00381534 | 40.17466 | 1.859652
12 | 25 | 3470.86 | 2.899771 | -0.003786446 | 39.91368 | 1.859652
12 | 25 | 3491.016 | 2.958348 | -0.006579885 | 39.59267 | 1.859652
13 | 27 | 0 | 4.199051 | 0.002176906 | 24.35207 | 1.859075
13 | 27 | 16.75 | 4.199038 | -0.004359671 | 24.35248 | 1.859075
13 | 27 | 35.656 | 3.999549 | -1.98735 | 24.41468 | 1.859075
13 | 27 | 53.844 | 3.97839 | -1.990013 | 24.55479 | 1.859075
13 | 27 | 71.938 | 3.962521 | -1.988725 | 24.72697 | 1.859075
13 | 27 | 90.094 | 3.949166 | -1.988543 | 24.8988 | 1.859075
13 | 27 | 108.281 | 3.937903 | -1.987473 | 25.07503 | 1.859075
13 | 27 | 126.406 | 3.927807 | -1.992617 | 25.25981 | 1.859075
13 | 27 | 144.5 | 3.91879 | -1.99011 | 25.44622 | 1.859075
13 | 27 | 162.609 | 3.910496 | -1.990191 | 25.61902 | 1.859075
13 | 27 | 180.828 | 3.902694 | -1.990834 | 25.7912 | 1.859075
13 | 27 | 198.969 | 3.895201 | -1.989076 | 25.96876 | 1.859075
13 | 27 | 217.156 | 3.888037 | -1.990747 | 26.15546 | 1.859075
13 | 27 | 235.344 | 3.88144 | -1.988445 | 26.32773 | 1.859075
13 | 27 | 253.516 | 3.875003 | -1.989102 | 26.50647 | 1.859075
13 | 27 | 271.688 | 3.868711 | -1.988926 | 26.65543 | 1.859075
13 | 27 | 289.906 | 3.86266 | -1.992595 | 26.8344 | 1.859075
13 | 27 | 308.094 | 3.856647 | -1.989895 | 26.98157 | 1.859075
13 | 27 | 326.25 | 3.850909 | -1.990125 | 27.14567 | 1.859075
13 | 27 | 344.484 | 3.845535 | -1.991448 | 27.30673 | 1.859075
13 | 27 | 362.672 | 3.840158 | -1.990116 | 27.46405 | 1.859075
13 | 27 | 380.891 | 3.83504 | -1.990523 | 27.6064 | 1.859075
13 | 27 | 399.063 | 3.829886 | -1.990439 | 27.75554 | 1.859075
13 | 27 | 417.188 | 3.82504 | -1.988471 | 27.90525 | 1.859075
13 | 27 | 435.406 | 3.819914 | -1.990809 | 28.04611 | 1.859075
13 | 27 | 453.609 | 3.814922 | -1.989321 | 28.18776 | 1.859075
13 | 27 | 471.766 | 3.809866 | -1.987869 | 28.34839 | 1.859075
13 | 27 | 489.984 | 3.804637 | -1.989608 | 28.48425 | 1.859075
13 | 27 | 508.172 | 3.799607 | -1.989772 | 28.62064 | 1.859075
13 | 27 | 526.406 | 3.794578 | -1.989736 | 28.74368 | 1.859075
13 | 27 | 544.703 | 3.789653 | -1.990718 | 28.87003 | 1.859075
13 | 27 | 562.906 | 3.784652 | -1.988891 | 28.98391 | 1.859075
13 | 27 | 581.297 | 3.779503 | -1.988316 | 29.08995 | 1.859075
13 | 27 | 599.469 | 3.774836 | -1.98859 | 29.20619 | 1.859075
13 | 27 | 617.797 | 3.769834 | -1.992991 | 29.30404 | 1.859075
13 | 27 | 636.078 | 3.765353 | -1.989365 | 29.40892 | 1.859075
13 | 27 | 654.359 | 3.760962 | -1.988788 | 29.50642 | 1.859075
13 | 27 | 672.484 | 3.756478 | -1.990723 | 29.57512 | 1.859075
13 | 27 | 690.719 | 3.752026 | -1.99205 | 29.65711 | 1.859075
13 | 27 | 708.938 | 3.74794 | -1.989138 | 29.72377 | 1.859075
13 | 27 | 727.156 | 3.743696 | -1.989178 | 29.78935 | 1.859075
13 | 27 | 745.469 | 3.739458 | -1.989905 | 29.8487 | 1.859075
13 | 27 | 763.734 | 3.735594 | -1.989271 | 29.8997 | 1.859075
13 | 27 | 782.094 | 3.731376 | -1.98985 | 29.93616 | 1.859075
13 | 27 | 800.344 | 3.727224 | -1.988641 | 29.96854 | 1.859075
13 | 27 | 818.656 | 3.723158 | -1.98926 | 30.0164 | 1.859075
13 | 27 | 836.969 | 3.71927 | -1.990153 | 30.05019 | 1.859075
13 | 27 | 855.328 | 3.715437 | -1.991275 | 30.09358 | 1.859075
13 | 27 | 873.719 | 3.711324 | -1.989043 | 30.14133 | 1.859075
13 | 27 | 891.984 | 3.707052 | -1.987604 | 30.18545 | 1.859075
13 | 27 | 910.266 | 3.703597 | -1.989637 | 30.23343 | 1.859075
13 | 27 | 928.594 | 3.699553 | -1.987687 | 30.26596 | 1.859075
13 | 27 | 946.906 | 3.695631 | -1.99021 | 30.31487 | 1.859075
13 | 27 | 965.234 | 3.691697 | -1.987729 | 30.36157 | 1.859075
13 | 27 | 983.578 | 3.688025 | -1.988307 | 30.40714 | 1.859075
13 | 27 | 1001.938 | 3.684216 | -1.990345 | 30.45829 | 1.859075
13 | 27 | 1020.313 | 3.680252 | -1.989147 | 30.51733 | 1.859075
13 | 27 | 1038.656 | 3.67682 | -1.990654 | 30.55849 | 1.859075
13 | 27 | 1057.094 | 3.672913 | -1.990264 | 30.59677 | 1.859075
13 | 27 | 1075.625 | 3.669244 | -1.991084 | 30.65592 | 1.859075
13 | 27 | 1093.969 | 3.665594 | -1.988965 | 30.71014 | 1.859075
13 | 27 | 1112.375 | 3.661896 | -1.987731 | 30.75267 | 1.859075
13 | 27 | 1130.75 | 3.658345 | -1.989437 | 30.81404 | 1.859075
13 | 27 | 1149.281 | 3.654697 | -1.990186 | 30.87639 | 1.859075
13 | 27 | 1167.625 | 3.651404 | -1.989882 | 30.9257 | 1.859075
13 | 27 | 1186.188 | 3.647745 | -1.990315 | 30.97913 | 1.859075
13 | 27 | 1204.5 | 3.644213 | -1.991416 | 31.02922 | 1.859075
13 | 27 | 1222.922 | 3.640672 | -1.989006 | 31.09753 | 1.859075
13 | 27 | 1241.344 | 3.637342 | -1.98887 | 31.1501 | 1.859075
13 | 27 | 1259.672 | 3.633993 | -1.988376 | 31.215 | 1.859075
13 | 27 | 1278.016 | 3.630744 | -1.989303 | 31.27372 | 1.859075
13 | 27 | 1296.5 | 3.627327 | -1.98987 | 31.32892 | 1.859075
13 | 27 | 1315 | 3.624049 | -1.992877 | 31.36275 | 1.859075
13 | 27 | 1333.5 | 3.620447 | -1.991476 | 31.43145 | 1.859075
13 | 27 | 1351.906 | 3.617277 | -1.988141 | 31.48424 | 1.859075
13 | 27 | 1370.422 | 3.614196 | -1.988434 | 31.53217 | 1.859075
13 | 27 | 1388.859 | 3.611132 | -1.987823 | 31.59568 | 1.859075
13 | 27 | 1407.375 | 3.607904 | -1.992236 | 31.63709 | 1.859075
13 | 27 | 1425.938 | 3.604371 | -1.988597 | 31.69473 | 1.859075
13 | 27 | 1444.469 | 3.601376 | -1.986544 | 31.7436 | 1.859075
13 | 27 | 1462.969 | 3.598224 | -1.994106 | 31.80792 | 1.859075
13 | 27 | 1481.578 | 3.59493 | -1.988853 | 31.84586 | 1.859075
13 | 27 | 1500.063 | 3.592295 | -1.989715 | 31.89859 | 1.859075
13 | 27 | 1518.688 | 3.589086 | -1.991399 | 31.94606 | 1.859075
13 | 27 | 1537.297 | 3.586101 | -1.989155 | 32.01575 | 1.859075
13 | 27 | 1555.969 | 3.583174 | -1.988247 | 32.07052 | 1.859075
13 | 27 | 1574.531 | 3.580362 | -1.988847 | 32.11637 | 1.859075
13 | 27 | 1592.953 | 3.57713 | -1.992152 | 32.15887 | 1.859075
13 | 27 | 1611.641 | 3.574238 | -1.987083 | 32.22427 | 1.859075
13 | 27 | 1630.203 | 3.571662 | -1.988459 | 32.27613 | 1.859075
13 | 27 | 1648.734 | 3.568704 | -1.990367 | 32.32322 | 1.859075
13 | 27 | 1667.359 | 3.566138 | -1.98987 | 32.36015 | 1.859075
13 | 27 | 1685.844 | 3.562978 | -1.992442 | 32.41389 | 1.859075
13 | 27 | 1704.609 | 3.560327 | -1.988786 | 32.4659 | 1.859075
13 | 27 | 1723.297 | 3.557631 | -1.988149 | 32.50987 | 1.859075
13 | 27 | 1742.078 | 3.555137 | -1.988374 | 32.54841 | 1.859075
13 | 27 | 1760.781 | 3.552374 | -1.992215 | 32.613 | 1.859075
13 | 27 | 1779.547 | 3.54998 | -1.990448 | 32.65581 | 1.859075
13 | 27 | 1798.156 | 3.547152 | -1.986664 | 32.70039 | 1.859075
13 | 27 | 1816.813 | 3.545008 | -1.989814 | 32.75654 | 1.859075
13 | 27 | 1835.563 | 3.542425 | -1.990634 | 32.80764 | 1.859075
13 | 27 | 1854.281 | 3.539956 | -1.988775 | 32.85279 | 1.859075
13 | 27 | 1873.063 | 3.537848 | -1.99018 | 32.89353 | 1.859075
13 | 27 | 1891.766 | 3.535545 | -1.988066 | 32.92781 | 1.859075
13 | 27 | 1910.516 | 3.533163 | -1.990186 | 33.00104 | 1.859075
13 | 27 | 1929.266 | 3.531102 | -1.98786 | 33.03384 | 1.859075
13 | 27 | 1947.953 | 3.528874 | -1.989028 | 33.076 | 1.859075
13 | 27 | 1966.734 | 3.526541 | -1.989826 | 33.12001 | 1.859075
13 | 27 | 1985.438 | 3.524505 | -1.990124 | 33.16274 | 1.859075
13 | 27 | 2004.297 | 3.522439 | -1.99106 | 33.22299 | 1.859075
13 | 27 | 2023.125 | 3.520437 | -1.989243 | 33.26281 | 1.859075
13 | 27 | 2041.922 | 3.518355 | -1.990184 | 33.3062 | 1.859075
13 | 27 | 2060.656 | 3.516481 | -1.988412 | 33.34081 | 1.859075
13 | 27 | 2079.469 | 3.514394 | -1.987207 | 33.40115 | 1.859075
13 | 27 | 2098.25 | 3.512649 | -1.990514 | 33.44593 | 1.859075
13 | 27 | 2117.141 | 3.510734 | -1.98718 | 33.48959 | 1.859075
13 | 27 | 2135.891 | 3.508942 | -1.987477 | 33.54422 | 1.859075
13 | 27 | 2154.719 | 3.506954 | -1.989578 | 33.59696 | 1.859075
13 | 27 | 2173.734 | 3.505143 | -1.991492 | 33.63998 | 1.859075
13 | 27 | 2192.563 | 3.503491 | -1.986852 | 33.69505 | 1.859075
13 | 27 | 2211.391 | 3.501747 | -1.989155 | 33.73984 | 1.859075
13 | 27 | 2230.328 | 3.499671 | -1.991799 | 33.78546 | 1.859075
13 | 27 | 2249.203 | 3.498032 | -1.99035 | 33.8441 | 1.859075
13 | 27 | 2268.188 | 3.496046 | -1.991741 | 33.89628 | 1.859075
13 | 27 | 2287.094 | 3.494275 | -1.987222 | 33.95534 | 1.859075
13 | 27 | 2306.016 | 3.492638 | -1.98864 | 34.00055 | 1.859075
13 | 27 | 2324.938 | 3.490522 | -1.988784 | 34.04974 | 1.859075
13 | 27 | 2344.031 | 3.488876 | -1.989754 | 34.1033 | 1.859075
13 | 27 | 2363.188 | 3.486731 | -1.989941 | 34.15302 | 1.859075
13 | 27 | 2382.25 | 3.485132 | -1.989963 | 34.20463 | 1.859075
13 | 27 | 2401.234 | 3.482845 | -1.990021 | 34.26735 | 1.859075
13 | 27 | 2420.188 | 3.481029 | -1.990166 | 34.3338 | 1.859075
13 | 27 | 2439.188 | 3.479019 | -1.989602 | 34.37546 | 1.859075
13 | 27 | 2458.281 | 3.477084 | -1.992175 | 34.43032 | 1.859075
13 | 27 | 2477.25 | 3.474996 | -1.990457 | 34.48066 | 1.859075
13 | 27 | 2496.344 | 3.472859 | -1.989854 | 34.54375 | 1.859075
13 | 27 | 2515.359 | 3.470805 | -1.988677 | 34.60188 | 1.859075
13 | 27 | 2534.438 | 3.468762 | -1.988635 | 34.65363 | 1.859075
13 | 27 | 2553.547 | 3.466588 | -1.989711 | 34.72132 | 1.859075
13 | 27 | 2572.734 | 3.464336 | -1.991067 | 34.80015 | 1.859075
13 | 27 | 2591.891 | 3.461982 | -1.990378 | 34.86056 | 1.859075
13 | 27 | 2610.953 | 3.459837 | -1.991575 | 34.90466 | 1.859075
13 | 27 | 2630.266 | 3.457297 | -1.990895 | 34.97938 | 1.859075
13 | 27 | 2649.406 | 3.454769 | -1.992938 | 35.03731 | 1.859075
13 | 27 | 2668.609 | 3.452139 | -1.988815 | 35.10884 | 1.859075
13 | 27 | 2687.766 | 3.449684 | -1.990125 | 35.19198 | 1.859075
13 | 27 | 2706.984 | 3.447155 | -1.989474 | 35.26317 | 1.859075
13 | 27 | 2726.109 | 3.444269 | -1.990323 | 35.32919 | 1.859075
13 | 27 | 2745.438 | 3.441334 | -1.989372 | 35.40398 | 1.859075
13 | 27 | 2764.609 | 3.438412 | -1.987818 | 35.46841 | 1.859075
13 | 27 | 2783.813 | 3.435249 | -1.989394 | 35.55419 | 1.859075
13 | 27 | 2803.125 | 3.431964 | -1.991537 | 35.61683 | 1.859075
13 | 27 | 2822.516 | 3.428439 | -1.989548 | 35.69818 | 1.859075
13 | 27 | 2841.781 | 3.425236 | -1.989518 | 35.77447 | 1.859075
13 | 27 | 2861.063 | 3.421555 | -1.991363 | 35.85597 | 1.859075
13 | 27 | 2880.453 | 3.417641 | -1.988116 | 35.93766 | 1.859075
13 | 27 | 2899.875 | 3.413742 | -1.989282 | 36.00058 | 1.859075
13 | 27 | 2919.172 | 3.409236 | -1.990599 | 36.08925 | 1.859075
13 | 27 | 2938.531 | 3.405115 | -1.991002 | 36.16781 | 1.859075
13 | 27 | 2957.953 | 3.399849 | -1.993057 | 36.24813 | 1.859075
13 | 27 | 2977.25 | 3.39513 | -1.987696 | 36.31686 | 1.859075
13 | 27 | 2996.719 | 3.389293 | -1.989258 | 36.41707 | 1.859075
13 | 27 | 3016.203 | 3.382897 | -1.989084 | 36.51692 | 1.859075
13 | 27 | 3035.672 | 3.376605 | -1.990084 | 36.57637 | 1.859075
13 | 27 | 3055.172 | 3.369075 | -1.99235 | 36.66329 | 1.859075
13 | 27 | 3074.688 | 3.360765 | -1.989175 | 36.74197 | 1.859075
13 | 27 | 3094.266 | 3.351472 | -1.989738 | 36.85479 | 1.859075
13 | 27 | 3113.75 | 3.340597 | -1.991724 | 36.94507 | 1.859075
13 | 27 | 3133.359 | 3.328577 | -1.989837 | 37.04096 | 1.859075
13 | 27 | 3152.906 | 3.314466 | -1.989413 | 37.1482 | 1.859075
13 | 27 | 3172.469 | 3.298354 | -1.992255 | 37.26632 | 1.859075
13 | 27 | 3192.109 | 3.279686 | -1.990622 | 37.37831 | 1.859075
13 | 27 | 3211.844 | 3.257624 | -1.991669 | 37.49138 | 1.859075
13 | 27 | 3231.641 | 3.231858 | -1.99107 | 37.64674 | 1.859075
13 | 27 | 3251.188 | 3.202692 | -1.991578 | 37.77054 | 1.859075
13 | 27 | 3270.813 | 3.168097 | -1.991695 | 37.90969 | 1.859075
13 | 27 | 3290.578 | 3.127476 | -1.987206 | 38.06075 | 1.859075
13 | 27 | 3310.344 | 3.079157 | -1.991461 | 38.21096 | 1.859075
13 | 27 | 3330.125 | 3.020107 | -1.991384 | 38.3784 | 1.859075
13 | 27 | 3349.906 | 2.945386 | -1.987198 | 38.5611 | 1.859075
13 | 27 | 3369.828 | 2.839794 | -1.993716 | 38.75384 | 1.859075
13 | 27 | 3389.656 | 2.678575 | -1.994221 | 38.9644 | 1.859075
13 | 27 | 3409.75 | 2.375121 | -1.991129 | 39.26246 | 1.859075
13 | 27 | 3429.906 | 1.908688 | -1.986628 | 39.79308 | 1.859075
13 | 27 | 3450.109 | 2.777536 | -0.004105525 | 40.01643 | 1.859075
13 | 27 | 3470.281 | 2.896976 | -0.004714079 | 39.74653 | 1.859075
14 | 29 | 0 | 4.197968 | -0.001349648 | 24.13317 | 1.859008
14 | 29 | 16.687 | 4.198108 | -0.002961536 | 24.12519 | 1.859008
14 | 29 | 35.594 | 3.998303 | -1.988297 | 24.20044 | 1.859008
14 | 29 | 53.75 | 3.977153 | -1.989474 | 24.35385 | 1.859008
14 | 29 | 71.891 | 3.961015 | -1.989493 | 24.51901 | 1.859008
14 | 29 | 90.016 | 3.947947 | -1.989994 | 24.69576 | 1.859008
14 | 29 | 108.094 | 3.93652 | -1.990381 | 24.87524 | 1.859008
14 | 29 | 126.312 | 3.926229 | -1.987376 | 25.06606 | 1.859008
14 | 29 | 144.453 | 3.917408 | -1.989362 | 25.24575 | 1.859008
14 | 29 | 162.672 | 3.908866 | -1.989131 | 25.43165 | 1.859008
14 | 29 | 180.812 | 3.901356 | -1.989778 | 25.59886 | 1.859008
14 | 29 | 198.953 | 3.893703 | -1.989208 | 25.77572 | 1.859008
14 | 29 | 217.031 | 3.88667 | -1.98965 | 25.96035 | 1.859008
14 | 29 | 235.219 | 3.879832 | -1.989512 | 26.12417 | 1.859008
14 | 29 | 253.344 | 3.873487 | -1.988813 | 26.30129 | 1.859008
14 | 29 | 271.594 | 3.86722 | -1.989002 | 26.4735 | 1.859008
14 | 29 | 289.766 | 3.861094 | -1.988857 | 26.62936 | 1.859008
14 | 29 | 307.969 | 3.855127 | -1.989297 | 26.80372 | 1.859008
14 | 29 | 326.172 | 3.84959 | -1.98706 | 26.96145 | 1.859008
14 | 29 | 344.266 | 3.844186 | -1.989446 | 27.12728 | 1.859008
14 | 29 | 362.516 | 3.838748 | -1.989008 | 27.26776 | 1.859008
14 | 29 | 380.719 | 3.833798 | -1.988912 | 27.41787 | 1.859008
14 | 29 | 398.828 | 3.828604 | -1.988366 | 27.56084 | 1.859008
14 | 29 | 417.109 | 3.82353 | -1.987103 | 27.72259 | 1.859008
14 | 29 | 435.281 | 3.818692 | -1.990066 | 27.87661 | 1.859008
14 | 29 | 453.484 | 3.813482 | -1.989948 | 28.01827 | 1.859008
14 | 29 | 471.672 | 3.808177 | -1.989361 | 28.17359 | 1.859008
14 | 29 | 489.844 | 3.803424 | -1.990442 | 28.29833 | 1.859008
14 | 29 | 508 | 3.798337 | -1.989624 | 28.43802 | 1.859008
14 | 29 | 526.156 | 3.793275 | -1.989892 | 28.56917 | 1.859008
14 | 29 | 544.391 | 3.788071 | -1.987913 | 28.6948 | 1.859008
14 | 29 | 562.578 | 3.783192 | -1.990954 | 28.80422 | 1.859008
14 | 29 | 580.781 | 3.778354 | -1.990492 | 28.92987 | 1.859008
14 | 29 | 598.906 | 3.773455 | -1.988038 | 29.0286 | 1.859008
14 | 29 | 617.031 | 3.768863 | -1.99047 | 29.14046 | 1.859008
14 | 29 | 635.234 | 3.764268 | -1.991076 | 29.23218 | 1.859008
14 | 29 | 653.516 | 3.759569 | -1.991642 | 29.3234 | 1.859008
14 | 29 | 671.703 | 3.755164 | -1.991021 | 29.40338 | 1.859008
14 | 29 | 689.891 | 3.751084 | -1.992111 | 29.48115 | 1.859008
14 | 29 | 708.125 | 3.746607 | -1.988052 | 29.53781 | 1.859008
14 | 29 | 726.453 | 3.742449 | -1.98579 | 29.61916 | 1.859008
14 | 29 | 744.828 | 3.738198 | -1.989222 | 29.67945 | 1.859008
14 | 29 | 763.187 | 3.734223 | -1.98805 | 29.71921 | 1.859008
14 | 29 | 781.531 | 3.730085 | -1.989507 | 29.76651 | 1.859008
14 | 29 | 799.922 | 3.726102 | -1.994 | 29.81038 | 1.859008
14 | 29 | 818.156 | 3.722235 | -1.987266 | 29.84231 | 1.859008
14 | 29 | 836.5 | 3.717898 | -1.989111 | 29.89359 | 1.859008
14 | 29 | 854.781 | 3.714241 | -1.990571 | 29.92386 | 1.859008
14 | 29 | 873.094 | 3.710077 | -1.987993 | 29.97353 | 1.859008
14 | 29 | 891.422 | 3.706238 | -1.990625 | 30.02006 | 1.859008
14 | 29 | 909.766 | 3.70221 | -1.988555 | 30.05331 | 1.859008
14 | 29 | 928.047 | 3.698433 | -1.990927 | 30.10863 | 1.859008
14 | 29 | 946.297 | 3.694691 | -1.989316 | 30.15217 | 1.859008
14 | 29 | 964.734 | 3.690392 | -1.990338 | 30.20456 | 1.859008
14 | 29 | 983.078 | 3.686863 | -1.987817 | 30.2441 | 1.859008
14 | 29 | 1001.391 | 3.682927 | -1.99148 | 30.28903 | 1.859008
14 | 29 | 1019.719 | 3.679223 | -1.992502 | 30.33813 | 1.859008
14 | 29 | 1038.047 | 3.675389 | -1.991065 | 30.37744 | 1.859008
14 | 29 | 1056.406 | 3.671767 | -1.990678 | 30.43515 | 1.859008
14 | 29 | 1074.734 | 3.667974 | -1.991137 | 30.48624 | 1.859008
14 | 29 | 1093.109 | 3.664467 | -1.990056 | 30.528 | 1.859008
14 | 29 | 1111.437 | 3.660956 | -1.988255 | 30.60252 | 1.859008
14 | 29 | 1129.859 | 3.657208 | -1.992403 | 30.64169 | 1.859008
14 | 29 | 1148.406 | 3.653619 | -1.989469 | 30.71008 | 1.859008
14 | 29 | 1166.828 | 3.650327 | -1.991937 | 30.76825 | 1.859008
14 | 29 | 1185.312 | 3.646558 | -1.989363 | 30.81335 | 1.859008
14 | 29 | 1203.703 | 3.643251 | -1.989738 | 30.86532 | 1.859008
14 | 29 | 1222.062 | 3.63968 | -1.989247 | 30.93011 | 1.859008
14 | 29 | 1240.437 | 3.636026 | -1.989877 | 30.98608 | 1.859008
14 | 29 | 1258.891 | 3.632863 | -1.990439 | 31.04293 | 1.859008
14 | 29 | 1277.359 | 3.629301 | -1.989254 | 31.09158 | 1.859008
14 | 29 | 1295.812 | 3.626048 | -1.989346 | 31.1601 | 1.859008
14 | 29 | 1314.25 | 3.622767 | -1.989637 | 31.20998 | 1.859008
14 | 29 | 1332.656 | 3.619445 | -1.988801 | 31.25365 | 1.859008
14 | 29 | 1351.187 | 3.616111 | -1.990042 | 31.32438 | 1.859008
14 | 29 | 1369.781 | 3.612958 | -1.988879 | 31.37097 | 1.859008
14 | 29 | 1388.219 | 3.609363 | -1.989984 | 31.41974 | 1.859008
14 | 29 | 1406.641 | 3.606479 | -1.988235 | 31.48792 | 1.859008
14 | 29 | 1425.078 | 3.60315 | -1.988118 | 31.54304 | 1.859008
14 | 29 | 1443.641 | 3.600022 | -1.989758 | 31.58278 | 1.859008
14 | 29 | 1462.094 | 3.596909 | -1.992349 | 31.63604 | 1.859008
14 | 29 | 1480.703 | 3.593808 | -1.988554 | 31.6914 | 1.859008
14 | 29 | 1499.125 | 3.590714 | -1.990125 | 31.75367 | 1.859008
14 | 29 | 1517.687 | 3.587626 | -1.988586 | 31.80344 | 1.859008
14 | 29 | 1536.344 | 3.58477 | -1.992238 | 31.85926 | 1.859008
14 | 29 | 1554.937 | 3.581873 | -1.987524 | 31.9144 | 1.859008
14 | 29 | 1573.484 | 3.578971 | -1.991988 | 31.95685 | 1.859008
14 | 29 | 1592.062 | 3.576046 | -1.988456 | 32.02494 | 1.859008
14 | 29 | 1610.641 | 3.573034 | -1.989788 | 32.07714 | 1.859008
14 | 29 | 1629.203 | 3.570463 | -1.991274 | 32.1211 | 1.859008
14 | 29 | 1647.875 | 3.567444 | -1.989819 | 32.17806 | 1.859008
14 | 29 | 1666.391 | 3.564474 | -1.989393 | 32.21596 | 1.859008
14 | 29 | 1685.187 | 3.562039 | -1.991386 | 32.26865 | 1.859008
14 | 29 | 1703.937 | 3.559298 | -1.99031 | 32.317 | 1.859008
14 | 29 | 1722.547 | 3.556515 | -1.989265 | 32.3699 | 1.859008
14 | 29 | 1741.187 | 3.554 | -1.98751 | 32.41123 | 1.859008
14 | 29 | 1759.812 | 3.551442 | -1.988885 | 32.46233 | 1.859008
14 | 29 | 1778.484 | 3.548815 | -1.988266 | 32.51058 | 1.859008
14 | 29 | 1797.078 | 3.546244 | -1.992244 | 32.56573 | 1.859008
14 | 29 | 1815.969 | 3.543799 | -1.987935 | 32.61577 | 1.859008
14 | 29 | 1834.687 | 3.541549 | -1.989161 | 32.65586 | 1.859008
14 | 29 | 1853.391 | 3.538908 | -1.986852 | 32.69695 | 1.859008
14 | 29 | 1872.172 | 3.536463 | -1.990553 | 32.7429 | 1.859008
14 | 29 | 1890.875 | 3.534395 | -1.989152 | 32.78795 | 1.859008
14 | 29 | 1909.625 | 3.532321 | -1.99014 | 32.83329 | 1.859008
14 | 29 | 1928.406 | 3.529937 | -1.988701 | 32.86776 | 1.859008
14 | 29 | 1947.156 | 3.527744 | -1.990117 | 32.92143 | 1.859008
14 | 29 | 1965.922 | 3.525581 | -1.990601 | 32.96848 | 1.859008
14 | 29 | 1984.766 | 3.523393 | -1.990127 | 33.02466 | 1.859008
14 | 29 | 2003.516 | 3.521486 | -1.990397 | 33.06712 | 1.859008
14 | 29 | 2022.312 | 3.519418 | -1.988845 | 33.11246 | 1.859008
14 | 29 | 2041.156 | 3.517489 | -1.990623 | 33.15679 | 1.859008
14 | 29 | 2060.062 | 3.515367 | -1.989041 | 33.22051 | 1.859008
14 | 29 | 2078.844 | 3.513469 | -1.988528 | 33.26596 | 1.859008
14 | 29 | 2097.719 | 3.511728 | -1.988736 | 33.3169 | 1.859008
14 | 29 | 2116.5 | 3.509783 | -1.990284 | 33.36618 | 1.859008
14 | 29 | 2135.422 | 3.508037 | -1.988836 | 33.40854 | 1.859008
14 | 29 | 2154.312 | 3.505994 | -1.988892 | 33.47092 | 1.859008
14 | 29 | 2173.094 | 3.504273 | -1.989139 | 33.50529 | 1.859008
14 | 29 | 2191.984 | 3.50262 | -1.98838 | 33.54693 | 1.859008
14 | 29 | 2210.906 | 3.500564 | -1.990105 | 33.6124 | 1.859008
14 | 29 | 2229.734 | 3.498839 | -1.988486 | 33.6669 | 1.859008
14 | 29 | 2248.547 | 3.497157 | -1.988688 | 33.71144 | 1.859008
14 | 29 | 2267.516 | 3.495197 | -1.990276 | 33.75861 | 1.859008
14 | 29 | 2286.437 | 3.493298 | -1.989757 | 33.80326 | 1.859008
14 | 29 | 2305.359 | 3.49152 | -1.98899 | 33.8707 | 1.859008
14 | 29 | 2324.453 | 3.489673 | -1.991162 | 33.91652 | 1.859008
14 | 29 | 2343.531 | 3.48788 | -1.988119 | 33.97672 | 1.859008
14 | 29 | 2362.516 | 3.485807 | -1.988051 | 34.02656 | 1.859008
14 | 29 | 2381.406 | 3.48401 | -1.990836 | 34.09051 | 1.859008
14 | 29 | 2400.312 | 3.482025 | -1.990337 | 34.13814 | 1.859008
14 | 29 | 2419.328 | 3.480112 | -1.987848 | 34.19576 | 1.859008
14 | 29 | 2438.344 | 3.478175 | -1.987976 | 34.25423 | 1.859008
14 | 29 | 2457.375 | 3.47625 | -1.989088 | 34.31423 | 1.859008
14 | 29 | 2476.531 | 3.473967 | -1.989914 | 34.37096 | 1.859008
14 | 29 | 2495.687 | 3.471888 | -1.992192 | 34.42164 | 1.859008
14 | 29 | 2514.75 | 3.469805 | -1.991855 | 34.48538 | 1.859008
14 | 29 | 2533.844 | 3.467725 | -1.990072 | 34.54952 | 1.859008
14 | 29 | 2552.937 | 3.465489 | -1.990842 | 34.60436 | 1.859008
14 | 29 | 2572.062 | 3.463228 | -1.989844 | 34.6663 | 1.859008
14 | 29 | 2591.187 | 3.460811 | -1.988713 | 34.72229 | 1.859008
14 | 29 | 2610.266 | 3.458378 | -1.989659 | 34.78727 | 1.859008
14 | 29 | 2629.453 | 3.456159 | -1.991239 | 34.86718 | 1.859008
14 | 29 | 2648.703 | 3.453464 | -1.988666 | 34.92388 | 1.859008
14 | 29 | 2667.969 | 3.451082 | -1.987459 | 35.00674 | 1.859008
14 | 29 | 2687.203 | 3.44836 | -1.990996 | 35.06623 | 1.859008
14 | 29 | 2706.375 | 3.445771 | -1.988065 | 35.13652 | 1.859008
14 | 29 | 2725.609 | 3.442838 | -1.992794 | 35.21083 | 1.859008
14 | 29 | 2744.891 | 3.439658 | -1.991241 | 35.29096 | 1.859008
14 | 29 | 2764.234 | 3.436761 | -1.988902 | 35.36325 | 1.859008
14 | 29 | 2783.516 | 3.433628 | -1.989181 | 35.42356 | 1.859008
14 | 29 | 2802.812 | 3.430363 | -1.989063 | 35.49317 | 1.859008
14 | 29 | 2822.094 | 3.427275 | -1.991325 | 35.57579 | 1.859008
14 | 29 | 2841.437 | 3.423499 | -1.992006 | 35.65107 | 1.859008
14 | 29 | 2860.828 | 3.419776 | -1.989249 | 35.72552 | 1.859008
14 | 29 | 2880.234 | 3.415847 | -1.990396 | 35.80477 | 1.859008
14 | 29 | 2899.578 | 3.411644 | -1.988638 | 35.88903 | 1.859008
14 | 29 | 2919.062 | 3.407355 | -1.990845 | 35.96899 | 1.859008
14 | 29 | 2938.406 | 3.402681 | -1.990706 | 36.05346 | 1.859008
14 | 29 | 2957.766 | 3.398069 | -1.98668 | 36.13888 | 1.859008
14 | 29 | 2977.156 | 3.392598 | -1.989277 | 36.22055 | 1.859008
14 | 29 | 2996.594 | 3.386948 | -1.98878 | 36.3022 | 1.859008
14 | 29 | 3016.078 | 3.380396 | -1.991267 | 36.38382 | 1.859008
14 | 29 | 3035.531 | 3.373726 | -1.9902 | 36.46566 | 1.859008
14 | 29 | 3054.937 | 3.365876 | -1.991444 | 36.54755 | 1.859008
14 | 29 | 3074.484 | 3.357256 | -1.99209 | 36.62998 | 1.859008
14 | 29 | 3094 | 3.347662 | -1.988973 | 36.73566 | 1.859008
14 | 29 | 3113.594 | 3.336606 | -1.988821 | 36.82845 | 1.859008
14 | 29 | 3133.141 | 3.323908 | -1.989912 | 36.9301 | 1.859008
14 | 29 | 3152.641 | 3.309349 | -1.990154 | 37.05226 | 1.859008
14 | 29 | 3172.234 | 3.292389 | -1.989136 | 37.16386 | 1.859008
14 | 29 | 3191.891 | 3.272879 | -1.988162 | 37.26799 | 1.859008
14 | 29 | 3211.5 | 3.2501 | -1.99133 | 37.39138 | 1.859008
14 | 29 | 3231.109 | 3.223466 | -1.991382 | 37.53514 | 1.859008
14 | 29 | 3250.641 | 3.192993 | -1.990785 | 37.67072 | 1.859008
14 | 29 | 3270.312 | 3.157118 | -1.992044 | 37.82274 | 1.859008
14 | 29 | 3290.141 | 3.113968 | -1.991677 | 37.96993 | 1.859008
14 | 29 | 3309.922 | 3.062957 | -1.993159 | 38.13822 | 1.859008
14 | 29 | 3329.797 | 3.000167 | -1.987456 | 38.30374 | 1.859008
14 | 29 | 3349.828 | 2.916904 | -1.991707 | 38.49687 | 1.859008
14 | 29 | 3369.672 | 2.798697 | -1.990547 | 38.7043 | 1.859008
14 | 29 | 3389.609 | 2.607554 | -1.990028 | 38.91132 | 1.859008
14 | 29 | 3409.656 | 2.240573 | -1.989087 | 39.2824 | 1.859008
14 | 29 | 3429.641 | 1.786878 | -1.989335 | 39.88117 | 1.859008
14 | 29 | 3449.844 | 2.745501 | -0.002671211 | 40.16569 | 1.859008
14 | 29 | 3470 | 2.876005 | -0.0004508051 | 39.88045 | 1.859008
15 | 31 | 0 | 4.199256 | -0.001132463 | 24.0725 | 1.859362
15 | 31 | 16.688 | 4.199164 | -0.003325903 | 24.07636 | 1.859362
15 | 31 | 35.641 | 3.999352 | -1.989668 | 24.15053 | 1.859362
15 | 31 | 53.969 | 3.977533 | -1.988292 | 24.2917 | 1.859362
15 | 31 | 72.047 | 3.961768 | -1.990109 | 24.45993 | 1.859362
15 | 31 | 90.203 | 3.948526 | -1.993888 | 24.63764 | 1.859362
15 | 31 | 108.281 | 3.937127 | -1.989745 | 24.82106 | 1.859362
15 | 31 | 126.359 | 3.927221 | -1.988795 | 24.99766 | 1.859362
15 | 31 | 144.547 | 3.917992 | -1.990603 | 25.18164 | 1.859362
15 | 31 | 162.75 | 3.909289 | -1.989204 | 25.36808 | 1.859362
15 | 31 | 180.859 | 3.901504 | -1.990727 | 25.54542 | 1.859362
15 | 31 | 199.063 | 3.894109 | -1.988951 | 25.72098 | 1.859362
15 | 31 | 217.281 | 3.887043 | -1.990497 | 25.89063 | 1.859362
15 | 31 | 235.422 | 3.880184 | -1.986612 | 26.06457 | 1.859362
15 | 31 | 253.484 | 3.873931 | -1.987814 | 26.22052 | 1.859362
15 | 31 | 271.703 | 3.867533 | -1.992976 | 26.38284 | 1.859362
15 | 31 | 289.828 | 3.861235 | -1.989375 | 26.54939 | 1.859362
15 | 31 | 308.063 | 3.855352 | -1.988709 | 26.7288 | 1.859362
15 | 31 | 326.219 | 3.850014 | -1.989409 | 26.88392 | 1.859362
15 | 31 | 344.344 | 3.844457 | -1.990294 | 27.04301 | 1.859362
15 | 31 | 362.578 | 3.8391 | -1.988578 | 27.20895 | 1.859362
15 | 31 | 380.75 | 3.833846 | -1.990565 | 27.3434 | 1.859362
15 | 31 | 398.938 | 3.8289 | -1.990221 | 27.49822 | 1.859362
15 | 31 | 417.047 | 3.823585 | -1.9899 | 27.65609 | 1.859362
15 | 31 | 435.281 | 3.818727 | -1.990604 | 27.79336 | 1.859362
15 | 31 | 453.531 | 3.813637 | -1.990431 | 27.943 | 1.859362
15 | 31 | 471.75 | 3.808333 | -1.988974 | 28.07824 | 1.859362
15 | 31 | 489.906 | 3.803301 | -1.989849 | 28.21681 | 1.859362
15 | 31 | 507.984 | 3.798429 | -1.991209 | 28.34552 | 1.859362
15 | 31 | 526.219 | 3.793015 | -1.990093 | 28.47572 | 1.859362
15 | 31 | 544.438 | 3.787819 | -1.989787 | 28.614 | 1.859362
15 | 31 | 562.766 | 3.782927 | -1.989477 | 28.73421 | 1.859362
15 | 31 | 581.016 | 3.778024 | -1.992141 | 28.83805 | 1.859362
15 | 31 | 599.172 | 3.773251 | -1.992134 | 28.95453 | 1.859362
15 | 31 | 617.359 | 3.768469 | -1.989222 | 29.0628 | 1.859362
15 | 31 | 635.516 | 3.764117 | -1.992947 | 29.14358 | 1.859362
15 | 31 | 653.734 | 3.75937 | -1.990113 | 29.24319 | 1.859362
15 | 31 | 671.938 | 3.755048 | -1.989188 | 29.3281 | 1.859362
15 | 31 | 690.156 | 3.750569 | -1.990934 | 29.38445 | 1.859362
15 | 31 | 708.328 | 3.746305 | -1.990777 | 29.46536 | 1.859362
15 | 31 | 726.531 | 3.742019 | -1.989669 | 29.52441 | 1.859362
15 | 31 | 744.859 | 3.737818 | -1.990881 | 29.59007 | 1.859362
15 | 31 | 763.109 | 3.733729 | -1.990834 | 29.62243 | 1.859362
15 | 31 | 781.438 | 3.729809 | -1.989043 | 29.68093 | 1.859362
15 | 31 | 799.797 | 3.725537 | -1.988746 | 29.72006 | 1.859362
15 | 31 | 818.125 | 3.721809 | -1.98997 | 29.76245 | 1.859362
15 | 31 | 836.406 | 3.717941 | -1.989849 | 29.80846 | 1.859362
15 | 31 | 854.734 | 3.713762 | -1.992422 | 29.83933 | 1.859362
15 | 31 | 873.094 | 3.709552 | -1.987983 | 29.89432 | 1.859362
15 | 31 | 891.438 | 3.705686 | -1.989046 | 29.9309 | 1.859362
15 | 31 | 909.844 | 3.701742 | -1.988494 | 29.97768 | 1.859362
15 | 31 | 928.234 | 3.697877 | -1.988315 | 30.01376 | 1.859362
15 | 31 | 946.578 | 3.693848 | -1.989624 | 30.06084 | 1.859362
15 | 31 | 964.984 | 3.690114 | -1.988614 | 30.10291 | 1.859362
15 | 31 | 983.328 | 3.686325 | -1.989185 | 30.15181 | 1.859362
15 | 31 | 1001.688 | 3.682249 | -1.988118 | 30.19389 | 1.859362
15 | 31 | 1020.047 | 3.678668 | -1.987351 | 30.23648 | 1.859362
15 | 31 | 1038.406 | 3.674855 | -1.989444 | 30.2902 | 1.859362
15 | 31 | 1056.766 | 3.671346 | -1.989699 | 30.34172 | 1.859362
15 | 31 | 1075.172 | 3.667392 | -1.992481 | 30.39924 | 1.859362
15 | 31 | 1093.594 | 3.663981 | -1.989033 | 30.44322 | 1.859362
15 | 31 | 1111.969 | 3.660231 | -1.989597 | 30.48601 | 1.859362
15 | 31 | 1130.313 | 3.656798 | -1.986355 | 30.56276 | 1.859362
15 | 31 | 1148.813 | 3.653006 | -1.987689 | 30.62327 | 1.859362
15 | 31 | 1167.234 | 3.649755 | -1.987493 | 30.67944 | 1.859362
15 | 31 | 1185.578 | 3.646067 | -1.989879 | 30.72909 | 1.859362
15 | 31 | 1203.891 | 3.642542 | -1.987671 | 30.79316 | 1.859362
15 | 31 | 1222.203 | 3.639053 | -1.989402 | 30.83423 | 1.859362
15 | 31 | 1240.625 | 3.635459 | -1.992318 | 30.90864 | 1.859362
15 | 31 | 1259.031 | 3.632216 | -1.989069 | 30.95365 | 1.859362
15 | 31 | 1277.484 | 3.628901 | -1.990892 | 31.0178 | 1.859362
15 | 31 | 1295.969 | 3.62552 | -1.987339 | 31.06635 | 1.859362
15 | 31 | 1314.469 | 3.622172 | -1.98858 | 31.12055 | 1.859362
15 | 31 | 1333 | 3.619093 | -1.993556 | 31.18646 | 1.859362
15 | 31 | 1351.516 | 3.615453 | -1.988997 | 31.23836 | 1.859362
15 | 31 | 1370 | 3.612388 | -1.991242 | 31.29627 | 1.859362
15 | 31 | 1388.391 | 3.608883 | -1.986459 | 31.34869 | 1.859362
15 | 31 | 1406.938 | 3.605657 | -1.991146 | 31.39683 | 1.859362
15 | 31 | 1425.359 | 3.602566 | -1.989358 | 31.43476 | 1.859362
15 | 31 | 1443.844 | 3.599582 | -1.989604 | 31.50676 | 1.859362
15 | 31 | 1462.344 | 3.596424 | -1.99344 | 31.5525 | 1.859362
15 | 31 | 1480.953 | 3.593408 | -1.987633 | 31.60768 | 1.859362
15 | 31 | 1499.438 | 3.5903 | -1.991133 | 31.65763 | 1.859362
15 | 31 | 1517.891 | 3.587283 | -1.989102 | 31.70139 | 1.859362
15 | 31 | 1536.406 | 3.58453 | -1.98904 | 31.76811 | 1.859362
15 | 31 | 1554.922 | 3.581275 | -1.991291 | 31.81056 | 1.859362
15 | 31 | 1573.547 | 3.578417 | -1.989968 | 31.87109 | 1.859362
15 | 31 | 1592.109 | 3.575488 | -1.988844 | 31.93674 | 1.859362
15 | 31 | 1610.641 | 3.57241 | -1.991159 | 31.9808 | 1.859362
15 | 31 | 1629.219 | 3.570076 | -1.987606 | 32.02439 | 1.859362
15 | 31 | 1647.813 | 3.567091 | -1.990046 | 32.07539 | 1.859362
15 | 31 | 1666.297 | 3.564354 | -1.992294 | 32.12542 | 1.859362
15 | 31 | 1684.953 | 3.561594 | -1.988465 | 32.17225 | 1.859362
15 | 31 | 1703.672 | 3.558728 | -1.989836 | 32.21327 | 1.859362
15 | 31 | 1722.344 | 3.556315 | -1.990363 | 32.2596 | 1.859362
15 | 31 | 1741.078 | 3.55331 | -1.991791 | 32.30344 | 1.859362
15 | 31 | 1759.672 | 3.550779 | -1.991236 | 32.35824 | 1.859362
15 | 31 | 1778.328 | 3.548278 | -1.993503 | 32.40509 | 1.859362
15 | 31 | 1797.125 | 3.545826 | -1.991205 | 32.46525 | 1.859362
15 | 31 | 1815.844 | 3.543474 | -1.988627 | 32.51933 | 1.859362
15 | 31 | 1834.531 | 3.541202 | -1.985449 | 32.55367 | 1.859362
15 | 31 | 1853.281 | 3.538647 | -1.989103 | 32.59732 | 1.859362
15 | 31 | 1872.016 | 3.536377 | -1.985438 | 32.6414 | 1.859362
15 | 31 | 1890.609 | 3.533887 | -1.989854 | 32.69131 | 1.859362
15 | 31 | 1909.328 | 3.531761 | -1.99051 | 32.72393 | 1.859362
15 | 31 | 1928.078 | 3.52966 | -1.989818 | 32.78722 | 1.859362
15 | 31 | 1946.828 | 3.527321 | -1.988854 | 32.82722 | 1.859362
15 | 31 | 1965.656 | 3.525414 | -1.991478 | 32.86064 | 1.859362
15 | 31 | 1984.453 | 3.523175 | -1.989431 | 32.91317 | 1.859362
15 | 31 | 2003.422 | 3.520986 | -1.989341 | 32.98465 | 1.859362
15 | 31 | 2022.359 | 3.519126 | -1.987033 | 33.01494 | 1.859362
15 | 31 | 2041.25 | 3.51717 | -1.990612 | 33.06016 | 1.859362
15 | 31 | 2060.031 | 3.515211 | -1.989689 | 33.11589 | 1.859362
15 | 31 | 2078.859 | 3.513257 | -1.991269 | 33.16012 | 1.859362
15 | 31 | 2097.656 | 3.511285 | -1.990376 | 33.21942 | 1.859362
15 | 31 | 2116.563 | 3.509484 | -1.988246 | 33.25749 | 1.859362
15 | 31 | 2135.359 | 3.50757 | -1.991408 | 33.31445 | 1.859362
15 | 31 | 2154.25 | 3.50566 | -1.989625 | 33.36604 | 1.859362
15 | 31 | 2173.156 | 3.503806 | -1.989207 | 33.4285 | 1.859362
15 | 31 | 2192.063 | 3.502251 | -1.98843 | 33.47166 | 1.859362
15 | 31 | 2210.953 | 3.500033 | -1.989858 | 33.5134 | 1.859362
15 | 31 | 2229.906 | 3.498155 | -1.989782 | 33.56806 | 1.859362
15 | 31 | 2249 | 3.496526 | -1.988265 | 33.62187 | 1.859362
15 | 31 | 2267.922 | 3.494415 | -1.989316 | 33.67395 | 1.859362
15 | 31 | 2286.828 | 3.493063 | -1.991043 | 33.71176 | 1.859362
15 | 31 | 2305.797 | 3.490945 | -1.989767 | 33.78179 | 1.859362
15 | 31 | 2324.734 | 3.489253 | -1.988841 | 33.81942 | 1.859362
15 | 31 | 2343.719 | 3.487231 | -1.987804 | 33.87838 | 1.859362
15 | 31 | 2362.688 | 3.485647 | -1.990698 | 33.92926 | 1.859362
15 | 31 | 2381.625 | 3.483307 | -1.989903 | 33.98983 | 1.859362
15 | 31 | 2400.563 | 3.481535 | -1.991823 | 34.04297 | 1.859362
15 | 31 | 2419.672 | 3.479473 | -1.989806 | 34.08868 | 1.859362
15 | 31 | 2438.656 | 3.47749 | -1.987947 | 34.14679 | 1.859362
15 | 31 | 2457.828 | 3.475548 | -1.990442 | 34.21769 | 1.859362
15 | 31 | 2476.953 | 3.473445 | -1.987785 | 34.27471 | 1.859362
15 | 31 | 2496.078 | 3.471414 | -1.988932 | 34.33188 | 1.859362
15 | 31 | 2515.188 | 3.46905 | -1.991597 | 34.38047 | 1.859362
15 | 31 | 2534.391 | 3.466845 | -1.989721 | 34.44521 | 1.859362
15 | 31 | 2553.484 | 3.464782 | -1.990228 | 34.50948 | 1.859362
15 | 31 | 2572.563 | 3.462453 | -1.989388 | 34.57042 | 1.859362
15 | 31 | 2591.813 | 3.460109 | -1.991509 | 34.63659 | 1.859362
15 | 31 | 2610.906 | 3.457822 | -1.987285 | 34.69708 | 1.859362
15 | 31 | 2629.969 | 3.455356 | -1.990367 | 34.76418 | 1.859362
15 | 31 | 2649.172 | 3.452641 | -1.988951 | 34.83867 | 1.859362
15 | 31 | 2668.313 | 3.450373 | -1.991392 | 34.89891 | 1.859362
15 | 31 | 2687.5 | 3.447657 | -1.98919 | 34.95858 | 1.859362
15 | 31 | 2706.781 | 3.444693 | -1.98977 | 35.05082 | 1.859362
15 | 31 | 2726.109 | 3.441903 | -1.990722 | 35.11661 | 1.859362
15 | 31 | 2745.359 | 3.439056 | -1.990101 | 35.18856 | 1.859362
15 | 31 | 2764.672 | 3.43589 | -1.989445 | 35.26361 | 1.859362
15 | 31 | 2783.984 | 3.432612 | -1.990594 | 35.33922 | 1.859362
15 | 31 | 2803.375 | 3.429132 | -1.994356 | 35.41343 | 1.859362
15 | 31 | 2822.703 | 3.425758 | -1.988529 | 35.48333 | 1.859362
15 | 31 | 2841.891 | 3.422548 | -1.989142 | 35.56422 | 1.859362
15 | 31 | 2861.281 | 3.418634 | -1.987846 | 35.649 | 1.859362
15 | 31 | 2880.703 | 3.414667 | -1.989847 | 35.71481 | 1.859362
15 | 31 | 2900.063 | 3.410553 | -1.987251 | 35.79847 | 1.859362
15 | 31 | 2919.469 | 3.406166 | -1.988311 | 35.87364 | 1.859362
15 | 31 | 2938.781 | 3.401771 | -1.988523 | 35.9568 | 1.859362
15 | 31 | 2958.188 | 3.396761 | -1.992616 | 36.04175 | 1.859362
15 | 31 | 2977.594 | 3.391329 | -1.992997 | 36.1164 | 1.859362
15 | 31 | 2997.016 | 3.385409 | -1.986535 | 36.20827 | 1.859362
15 | 31 | 3016.516 | 3.378845 | -1.989718 | 36.30377 | 1.859362
15 | 31 | 3035.969 | 3.372 | -1.990994 | 36.37237 | 1.859362
15 | 31 | 3055.453 | 3.364004 | -1.989768 | 36.46741 | 1.859362
15 | 31 | 3074.984 | 3.355132 | -1.989149 | 36.552 | 1.859362
15 | 31 | 3094.438 | 3.345361 | -1.989128 | 36.66499 | 1.859362
15 | 31 | 3114 | 3.333855 | -1.989349 | 36.75861 | 1.859362
15 | 31 | 3133.516 | 3.320951 | -1.991999 | 36.85747 | 1.859362
15 | 31 | 3153.016 | 3.305751 | -1.990644 | 36.95926 | 1.859362
15 | 31 | 3172.594 | 3.288481 | -1.991135 | 37.08043 | 1.859362
15 | 31 | 3192.297 | 3.268298 | -1.99035 | 37.19441 | 1.859362
15 | 31 | 3211.922 | 3.244627 | -1.989242 | 37.31099 | 1.859362
15 | 31 | 3231.484 | 3.217395 | -1.991854 | 37.45182 | 1.859362
15 | 31 | 3251.063 | 3.185614 | -1.991433 | 37.61369 | 1.859362
15 | 31 | 3270.859 | 3.148186 | -1.990807 | 37.75651 | 1.859362
15 | 31 | 3290.563 | 3.104022 | -1.989512 | 37.90439 | 1.859362
15 | 31 | 3310.422 | 3.050361 | -1.991731 | 38.06902 | 1.859362
15 | 31 | 3330.219 | 2.984433 | -1.990375 | 38.2537 | 1.859362
15 | 31 | 3350.078 | 2.896199 | -1.990034 | 38.44485 | 1.859362
15 | 31 | 3370.094 | 2.766537 | -1.992027 | 38.65379 | 1.859362
15 | 31 | 3390.109 | 2.547962 | -1.988439 | 38.89644 | 1.859362
15 | 31 | 3410.094 | 2.136134 | -1.988627 | 39.2984 | 1.859362
15 | 31 | 3430.156 | 2.845297 | -0.001843457 | 39.4614 | 1.859362
15 | 31 | 3450.297 | 2.949033 | -0.006585241 | 39.17974 | 1.859362
16 | 33 | 0 | 4.198809 | -0.002982318 | 23.93813 | 1.858736
16 | 33 | 16.844 | 4.199087 | 0.0005922421 | 23.93817 | 1.858736
16 | 33 | 35.782 | 3.999119 | -1.989143 | 24.00921 | 1.858736
16 | 33 | 54 | 3.977782 | -1.991325 | 24.16216 | 1.858736
16 | 33 | 72.141 | 3.961863 | -1.98802 | 24.33725 | 1.858736
16 | 33 | 90.25 | 3.948441 | -1.989371 | 24.51452 | 1.858736
16 | 33 | 108.453 | 3.936899 | -1.991821 | 24.69859 | 1.858736
16 | 33 | 126.516 | 3.926758 | -1.990749 | 24.88131 | 1.858736
16 | 33 | 144.703 | 3.917903 | -1.991351 | 25.05462 | 1.858736
16 | 33 | 162.797 | 3.909173 | -1.987962 | 25.24121 | 1.858736
16 | 33 | 181.078 | 3.901388 | -1.99209 | 25.43169 | 1.858736
16 | 33 | 199.219 | 3.893918 | -1.987581 | 25.59733 | 1.858736
16 | 33 | 217.422 | 3.886614 | -1.986007 | 25.76974 | 1.858736
16 | 33 | 235.641 | 3.880003 | -1.990972 | 25.94549 | 1.858736
16 | 33 | 253.797 | 3.87338 | -1.992729 | 26.11016 | 1.858736
16 | 33 | 272 | 3.86726 | -1.989642 | 26.28211 | 1.858736
16 | 33 | 290.157 | 3.861178 | -1.988945 | 26.45332 | 1.858736
16 | 33 | 308.344 | 3.855285 | -1.991512 | 26.61994 | 1.858736
16 | 33 | 326.532 | 3.849356 | -1.98894 | 26.769 | 1.858736
16 | 33 | 344.75 | 3.843981 | -1.988131 | 26.92389 | 1.858736
16 | 33 | 362.922 | 3.83882 | -1.992304 | 27.08643 | 1.858736
16 | 33 | 381.063 | 3.833469 | -1.988014 | 27.23731 | 1.858736
16 | 33 | 399.282 | 3.828453 | -1.98779 | 27.39319 | 1.858736
16 | 33 | 417.5 | 3.823502 | -1.990867 | 27.53385 | 1.858736
16 | 33 | 435.782 | 3.818347 | -1.989928 | 27.68734 | 1.858736
16 | 33 | 453.938 | 3.813409 | -1.988877 | 27.83038 | 1.858736
16 | 33 | 472.266 | 3.808097 | -1.98905 | 27.97131 | 1.858736
16 | 33 | 490.625 | 3.802754 | -1.993152 | 28.12577 | 1.858736
16 | 33 | 508.797 | 3.797494 | -1.986632 | 28.25082 | 1.858736
16 | 33 | 527.016 | 3.792929 | -1.992849 | 28.37069 | 1.858736
16 | 33 | 545.203 | 3.787463 | -1.990969 | 28.50698 | 1.858736
16 | 33 | 563.391 | 3.782553 | -1.988194 | 28.62525 | 1.858736
16 | 33 | 581.657 | 3.777647 | -1.986399 | 28.743 | 1.858736
16 | 33 | 599.891 | 3.772613 | -1.99 | 28.85498 | 1.858736
16 | 33 | 618.078 | 3.767891 | -1.990176 | 28.95445 | 1.858736
16 | 33 | 636.328 | 3.763391 | -1.990338 | 29.04954 | 1.858736
16 | 33 | 654.578 | 3.758677 | -1.990386 | 29.14566 | 1.858736
16 | 33 | 672.907 | 3.754243 | -1.988028 | 29.20113 | 1.858736
16 | 33 | 691.188 | 3.749899 | -1.989393 | 29.29271 | 1.858736
16 | 33 | 709.516 | 3.745585 | -1.988842 | 29.36612 | 1.858736
16 | 33 | 727.735 | 3.741394 | -1.989202 | 29.4332 | 1.858736
16 | 33 | 745.922 | 3.737471 | -1.990284 | 29.47453 | 1.858736
16 | 33 | 764.297 | 3.733091 | -1.989312 | 29.52577 | 1.858736
16 | 33 | 782.516 | 3.729072 | -1.990596 | 29.5577 | 1.858736
16 | 33 | 800.813 | 3.725059 | -1.989119 | 29.61564 | 1.858736
16 | 33 | 818.985 | 3.721065 | -1.989095 | 29.65201 | 1.858736
16 | 33 | 837.219 | 3.717199 | -1.988222 | 29.68559 | 1.858736
16 | 33 | 855.5 | 3.713046 | -1.989284 | 29.73512 | 1.858736
16 | 33 | 873.672 | 3.709026 | -1.990553 | 29.78208 | 1.858736
16 | 33 | 892.141 | 3.704955 | -1.99029 | 29.81841 | 1.858736
16 | 33 | 910.5 | 3.701225 | -1.990177 | 29.86248 | 1.858736
16 | 33 | 928.735 | 3.697323 | -1.988915 | 29.90168 | 1.858736
16 | 33 | 947.078 | 3.693354 | -1.988953 | 29.94895 | 1.858736
16 | 33 | 965.391 | 3.689491 | -1.991536 | 29.98657 | 1.858736
16 | 33 | 983.657 | 3.685824 | -1.987328 | 30.029 | 1.858736
16 | 33 | 1001.922 | 3.681851 | -1.989907 | 30.09339 | 1.858736
16 | 33 | 1020.375 | 3.678115 | -1.991131 | 30.12266 | 1.858736
16 | 33 | 1038.719 | 3.674362 | -1.990245 | 30.18346 | 1.858736
16 | 33 | 1057.11 | 3.670503 | -1.991609 | 30.23523 | 1.858736
16 | 33 | 1075.5 | 3.666964 | -1.988372 | 30.29969 | 1.858736
16 | 33 | 1093.828 | 3.66329 | -1.987973 | 30.35981 | 1.858736
16 | 33 | 1112.219 | 3.659665 | -1.990175 | 30.40879 | 1.858736
16 | 33 | 1130.594 | 3.655966 | -1.988146 | 30.4625 | 1.858736
16 | 33 | 1148.953 | 3.652346 | -1.990042 | 30.5092 | 1.858736
16 | 33 | 1167.328 | 3.648944 | -1.988862 | 30.5613 | 1.858736
16 | 33 | 1185.891 | 3.645426 | -1.988657 | 30.62324 | 1.858736
16 | 33 | 1204.25 | 3.641866 | -1.990277 | 30.68073 | 1.858736
16 | 33 | 1222.578 | 3.638262 | -1.989538 | 30.72869 | 1.858736
16 | 33 | 1240.985 | 3.635029 | -1.989671 | 30.7922 | 1.858736
16 | 33 | 1259.328 | 3.631414 | -1.986646 | 30.85381 | 1.858736
16 | 33 | 1277.75 | 3.628281 | -1.989194 | 30.91148 | 1.858736
16 | 33 | 1296.219 | 3.624938 | -1.992292 | 30.95688 | 1.858736
16 | 33 | 1314.766 | 3.621386 | -1.988277 | 31.02254 | 1.858736
16 | 33 | 1333.172 | 3.617999 | -1.988943 | 31.06887 | 1.858736
16 | 33 | 1351.547 | 3.614789 | -1.989043 | 31.12829 | 1.858736
16 | 33 | 1370.063 | 3.611686 | -1.991791 | 31.18799 | 1.858736
16 | 33 | 1388.453 | 3.608482 | -1.988941 | 31.24547 | 1.858736
16 | 33 | 1406.875 | 3.6051 | -1.988555 | 31.2845 | 1.858736
16 | 33 | 1425.438 | 3.601996 | -1.993008 | 31.34588 | 1.858736
16 | 33 | 1443.985 | 3.598962 | -1.98955 | 31.40356 | 1.858736
16 | 33 | 1462.516 | 3.595484 | -1.988114 | 31.43796 | 1.858736
16 | 33 | 1481.063 | 3.592665 | -1.992332 | 31.49786 | 1.858736
16 | 33 | 1499.516 | 3.589717 | -1.991866 | 31.55149 | 1.858736
16 | 33 | 1518 | 3.586734 | -1.989306 | 31.6079 | 1.858736
16 | 33 | 1536.453 | 3.583791 | -1.989454 | 31.66356 | 1.858736
16 | 33 | 1555.032 | 3.580781 | -1.989874 | 31.71944 | 1.858736
16 | 33 | 1573.657 | 3.577656 | -1.990697 | 31.76835 | 1.858736
16 | 33 | 1592.235 | 3.574821 | -1.991003 | 31.82833 | 1.858736
16 | 33 | 1610.797 | 3.572069 | -1.987555 | 31.86722 | 1.858736
16 | 33 | 1629.375 | 3.569042 | -1.991293 | 31.9118 | 1.858736
16 | 33 | 1647.86 | 3.566646 | -1.98909 | 31.96119 | 1.858736
16 | 33 | 1666.453 | 3.563676 | -1.991532 | 32.01319 | 1.858736
16 | 33 | 1685.016 | 3.560764 | -1.987962 | 32.07886 | 1.858736
16 | 33 | 1703.594 | 3.558083 | -1.987513 | 32.12895 | 1.858736
16 | 33 | 1722.188 | 3.55559 | -1.991449 | 32.17769 | 1.858736
16 | 33 | 1740.907 | 3.552708 | -1.990177 | 32.23157 | 1.858736
16 | 33 | 1759.5 | 3.550335 | -1.988633 | 32.28067 | 1.858736
16 | 33 | 1778.172 | 3.547769 | -1.98696 | 32.32413 | 1.858736
16 | 33 | 1796.766 | 3.545381 | -1.987944 | 32.37006 | 1.858736
16 | 33 | 1815.453 | 3.542885 | -1.99051 | 32.41148 | 1.858736
16 | 33 | 1834.125 | 3.540622 | -1.985921 | 32.45721 | 1.858736
16 | 33 | 1852.75 | 3.538168 | -1.99175 | 32.50973 | 1.858736
16 | 33 | 1871.375 | 3.535812 | -1.988324 | 32.56832 | 1.858736
16 | 33 | 1890.188 | 3.533754 | -1.989232 | 32.60183 | 1.858736
16 | 33 | 1908.938 | 3.531359 | -1.987501 | 32.64549 | 1.858736
16 | 33 | 1927.688 | 3.529091 | -1.987729 | 32.68633 | 1.858736
16 | 33 | 1946.438 | 3.526881 | -1.987685 | 32.74451 | 1.858736
16 | 33 | 1965.188 | 3.524717 | -1.988736 | 32.7892 | 1.858736
16 | 33 | 1983.938 | 3.522661 | -1.987609 | 32.83954 | 1.858736
16 | 33 | 2002.875 | 3.520927 | -1.990425 | 32.89421 | 1.858736
16 | 33 | 2021.75 | 3.51867 | -1.989581 | 32.92794 | 1.858736
16 | 33 | 2040.532 | 3.516816 | -1.989804 | 32.97565 | 1.858736
16 | 33 | 2059.36 | 3.514777 | -1.989208 | 33.01689 | 1.858736
16 | 33 | 2078.313 | 3.51277 | -1.991749 | 33.07312 | 1.858736
16 | 33 | 2097.063 | 3.51097 | -1.990173 | 33.12444 | 1.858736
16 | 33 | 2115.782 | 3.509052 | -1.991778 | 33.17792 | 1.858736
16 | 33 | 2134.563 | 3.50707 | -1.989436 | 33.21974 | 1.858736
16 | 33 | 2153.485 | 3.505337 | -1.988508 | 33.26582 | 1.858736
16 | 33 | 2172.297 | 3.503611 | -1.988014 | 33.31818 | 1.858736
16 | 33 | 2191.25 | 3.501871 | -1.988245 | 33.36976 | 1.858736
16 | 33 | 2210.094 | 3.499751 | -1.99092 | 33.43362 | 1.858736
16 | 33 | 2228.953 | 3.497834 | -1.988678 | 33.47094 | 1.858736
16 | 33 | 2247.828 | 3.496009 | -1.989082 | 33.52314 | 1.858736
16 | 33 | 2266.75 | 3.494571 | -1.991289 | 33.57798 | 1.858736
16 | 33 | 2285.703 | 3.492249 | -1.990232 | 33.6264 | 1.858736
16 | 33 | 2304.672 | 3.490309 | -1.989477 | 33.68476 | 1.858736
16 | 33 | 2323.75 | 3.488804 | -1.988112 | 33.72872 | 1.858736
16 | 33 | 2342.813 | 3.487002 | -1.990245 | 33.78377 | 1.858736
16 | 33 | 2361.719 | 3.485045 | -1.987804 | 33.83674 | 1.858736
16 | 33 | 2380.86 | 3.483065 | -1.9896 | 33.89308 | 1.858736
16 | 33 | 2399.953 | 3.481084 | -1.988051 | 33.9508 | 1.858736
16 | 33 | 2418.953 | 3.4792 | -1.989468 | 34.01558 | 1.858736
16 | 33 | 2437.907 | 3.476969 | -1.990467 | 34.0699 | 1.858736
16 | 33 | 2456.938 | 3.475004 | -1.988936 | 34.11668 | 1.858736
16 | 33 | 2476.047 | 3.472714 | -1.990584 | 34.17706 | 1.858736
16 | 33 | 2495.11 | 3.470668 | -1.990266 | 34.23967 | 1.858736
16 | 33 | 2514.235 | 3.468593 | -1.990329 | 34.30097 | 1.858736
16 | 33 | 2533.297 | 3.466507 | -1.990624 | 34.36277 | 1.858736
16 | 33 | 2552.407 | 3.464207 | -1.991097 | 34.42465 | 1.858736
16 | 33 | 2571.407 | 3.462026 | -1.989747 | 34.48655 | 1.858736
16 | 33 | 2590.532 | 3.459676 | -1.98904 | 34.55145 | 1.858736
16 | 33 | 2609.75 | 3.457157 | -1.990664 | 34.61793 | 1.858736
16 | 33 | 2629.047 | 3.454679 | -1.988328 | 34.67606 | 1.858736
16 | 33 | 2648.328 | 3.45208 | -1.989596 | 34.73804 | 1.858736
16 | 33 | 2667.594 | 3.449379 | -1.990444 | 34.80709 | 1.858736
16 | 33 | 2686.719 | 3.446766 | -1.988792 | 34.87595 | 1.858736
16 | 33 | 2706.032 | 3.443996 | -1.991108 | 34.95966 | 1.858736
16 | 33 | 2725.25 | 3.441421 | -1.991302 | 35.02992 | 1.858736
16 | 33 | 2744.453 | 3.438071 | -1.990775 | 35.10005 | 1.858736
16 | 33 | 2763.703 | 3.435159 | -1.991099 | 35.18392 | 1.858736
16 | 33 | 2782.985 | 3.43197 | -1.989625 | 35.26568 | 1.858736
16 | 33 | 2802.313 | 3.428777 | -1.989819 | 35.3333 | 1.858736
16 | 33 | 2821.563 | 3.425264 | -1.991417 | 35.41942 | 1.858736
16 | 33 | 2840.766 | 3.421761 | -1.990555 | 35.48564 | 1.858736
16 | 33 | 2860.125 | 3.417919 | -1.989421 | 35.56139 | 1.858736
16 | 33 | 2879.422 | 3.413679 | -1.989194 | 35.64286 | 1.858736
16 | 33 | 2898.735 | 3.409833 | -1.988802 | 35.72779 | 1.858736
16 | 33 | 2918.172 | 3.40527 | -1.990655 | 35.80178 | 1.858736
16 | 33 | 2937.453 | 3.400441 | -1.990533 | 35.87709 | 1.858736
16 | 33 | 2956.828 | 3.395564 | -1.987927 | 35.96251 | 1.858736
16 | 33 | 2976.235 | 3.3902 | -1.988635 | 36.04907 | 1.858736
16 | 33 | 2995.578 | 3.384224 | -1.991871 | 36.12846 | 1.858736
16 | 33 | 3015 | 3.37766 | -1.993295 | 36.22333 | 1.858736
16 | 33 | 3034.407 | 3.370452 | -1.990575 | 36.31103 | 1.858736
16 | 33 | 3053.813 | 3.362356 | -1.98987 | 36.39611 | 1.858736
16 | 33 | 3073.266 | 3.353414 | -1.987773 | 36.48755 | 1.858736
16 | 33 | 3092.907 | 3.343088 | -1.990924 | 36.57496 | 1.858736
16 | 33 | 3112.547 | 3.331343 | -1.989592 | 36.68669 | 1.858736
16 | 33 | 3132.141 | 3.317806 | -1.990837 | 36.78048 | 1.858736
16 | 33 | 3151.875 | 3.302197 | -1.992514 | 36.89327 | 1.858736
16 | 33 | 3171.5 | 3.284301 | -1.992343 | 37.00083 | 1.858736
16 | 33 | 3191.172 | 3.263071 | -1.990786 | 37.12221 | 1.858736
16 | 33 | 3210.735 | 3.238947 | -1.991723 | 37.25762 | 1.858736
16 | 33 | 3230.391 | 3.210576 | -1.993047 | 37.38855 | 1.858736
16 | 33 | 3249.985 | 3.177439 | -1.991121 | 37.55478 | 1.858736
16 | 33 | 3269.766 | 3.138874 | -1.992371 | 37.68892 | 1.858736
16 | 33 | 3289.672 | 3.091795 | -1.993153 | 37.8316 | 1.858736
16 | 33 | 3309.453 | 3.03599 | -1.988872 | 38.02236 | 1.858736
16 | 33 | 3329.328 | 2.965457 | -1.991619 | 38.19252 | 1.858736
16 | 33 | 3349.297 | 2.868403 | -1.989865 | 38.39994 | 1.858736
16 | 33 | 3369.172 | 2.723522 | -1.993567 | 38.61193 | 1.858736
16 | 33 | 3389.141 | 2.465067 | -1.992228 | 38.88974 | 1.858736
16 | 33 | 3409.188 | 2.01335 | -1.988349 | 39.36294 | 1.858736
16 | 33 | 3429.407 | 2.817579 | -0.004489723 | 39.56366 | 1.858736
17 | 35 | 0 | 4.198793 | -0.001959048 | 23.93202 | 1.847817
17 | 35 | 16.734 | 4.19901 | -0.003553392 | 23.94013 | 1.847817
17 | 35 | 35.672 | 3.998913 | -1.988814 | 23.99389 | 1.847817
17 | 35 | 53.797 | 3.977767 | -1.989643 | 24.14515 | 1.847817
17 | 35 | 72.016 | 3.961581 | -1.988782 | 24.31052 | 1.847817
17 | 35 | 90.141 | 3.948507 | -1.988985 | 24.48968 | 1.847817
17 | 35 | 108.359 | 3.9369 | -1.989914 | 24.66558 | 1.847817
17 | 35 | 126.484 | 3.926621 | -1.986946 | 24.84691 | 1.847817
17 | 35 | 144.594 | 3.917514 | -1.990079 | 25.01477 | 1.847817
17 | 35 | 162.703 | 3.909106 | -1.989972 | 25.20356 | 1.847817
17 | 35 | 180.797 | 3.901323 | -1.992458 | 25.39718 | 1.847817
17 | 35 | 198.984 | 3.893821 | -1.991047 | 25.5858 | 1.847817
17 | 35 | 217.203 | 3.886635 | -1.98916 | 25.75163 | 1.847817
17 | 35 | 235.375 | 3.879855 | -1.98897 | 25.92927 | 1.847817
17 | 35 | 253.594 | 3.873315 | -1.988236 | 26.09547 | 1.847817
17 | 35 | 271.859 | 3.86697 | -1.991368 | 26.2696 | 1.847817
17 | 35 | 290.109 | 3.860868 | -1.98804 | 26.4324 | 1.847817
17 | 35 | 308.313 | 3.854831 | -1.98884 | 26.59213 | 1.847817
17 | 35 | 326.531 | 3.849311 | -1.989193 | 26.75002 | 1.847817
17 | 35 | 344.734 | 3.843798 | -1.988272 | 26.92312 | 1.847817
17 | 35 | 363.016 | 3.838521 | -1.992433 | 27.06475 | 1.847817
17 | 35 | 381.156 | 3.83322 | -1.990415 | 27.21803 | 1.847817
17 | 35 | 399.313 | 3.828234 | -1.99034 | 27.38212 | 1.847817
17 | 35 | 417.531 | 3.823172 | -1.991189 | 27.52332 | 1.847817
17 | 35 | 435.828 | 3.817922 | -1.991086 | 27.68053 | 1.847817
17 | 35 | 454.156 | 3.812884 | -1.990689 | 27.81086 | 1.847817
17 | 35 | 472.313 | 3.807773 | -1.988243 | 27.97055 | 1.847817
17 | 35 | 490.484 | 3.802745 | -1.990814 | 28.10873 | 1.847817
17 | 35 | 508.547 | 3.797424 | -1.990364 | 28.25031 | 1.847817
17 | 35 | 526.734 | 3.792345 | -1.989122 | 28.37101 | 1.847817
17 | 35 | 544.906 | 3.787239 | -1.988086 | 28.49611 | 1.847817
17 | 35 | 563.125 | 3.782221 | -1.990966 | 28.61669 | 1.847817
17 | 35 | 581.469 | 3.777307 | -1.991195 | 28.74037 | 1.847817
17 | 35 | 599.641 | 3.77238 | -1.990069 | 28.85473 | 1.847817
17 | 35 | 617.984 | 3.767825 | -1.988269 | 28.95981 | 1.847817
17 | 35 | 636.281 | 3.76289 | -1.991259 | 29.05122 | 1.847817
17 | 35 | 654.5 | 3.758402 | -1.989574 | 29.13798 | 1.847817
17 | 35 | 672.797 | 3.754045 | -1.990246 | 29.21222 | 1.847817
17 | 35 | 691.109 | 3.749733 | -1.991882 | 29.28083 | 1.847817
17 | 35 | 709.328 | 3.74518 | -1.992752 | 29.35289 | 1.847817
17 | 35 | 727.672 | 3.740958 | -1.989944 | 29.42446 | 1.847817
17 | 35 | 745.859 | 3.736812 | -1.988593 | 29.46385 | 1.847817
17 | 35 | 764.109 | 3.732519 | -1.990693 | 29.51203 | 1.847817
17 | 35 | 782.422 | 3.728669 | -1.989787 | 29.54763 | 1.847817
17 | 35 | 800.625 | 3.724746 | -1.990645 | 29.60684 | 1.847817
17 | 35 | 819 | 3.720584 | -1.989998 | 29.64876 | 1.847817
17 | 35 | 837.328 | 3.71656 | -1.985868 | 29.68943 | 1.847817
17 | 35 | 855.563 | 3.712449 | -1.991025 | 29.72951 | 1.847817
17 | 35 | 873.891 | 3.708546 | -1.98825 | 29.77515 | 1.847817
17 | 35 | 892.219 | 3.704719 | -1.990172 | 29.81011 | 1.847817
17 | 35 | 910.625 | 3.700703 | -1.990918 | 29.85254 | 1.847817
17 | 35 | 928.813 | 3.696904 | -1.989497 | 29.88825 | 1.847817
17 | 35 | 947.078 | 3.692972 | -1.988162 | 29.93191 | 1.847817
17 | 35 | 965.344 | 3.689194 | -1.987905 | 29.98897 | 1.847817
17 | 35 | 983.75 | 3.685331 | -1.990004 | 30.02646 | 1.847817
17 | 35 | 1002.141 | 3.681376 | -1.990817 | 30.06008 | 1.847817
17 | 35 | 1020.547 | 3.677552 | -1.988133 | 30.11645 | 1.847817
17 | 35 | 1038.813 | 3.673852 | -1.988855 | 30.16921 | 1.847817
17 | 35 | 1057.219 | 3.670026 | -1.987269 | 30.22379 | 1.847817
17 | 35 | 1075.578 | 3.666678 | -1.992008 | 30.29602 | 1.847817
17 | 35 | 1093.984 | 3.66272 | -1.988551 | 30.34497 | 1.847817
17 | 35 | 1112.344 | 3.6592 | -1.98993 | 30.39871 | 1.847817
17 | 35 | 1130.734 | 3.655731 | -1.991681 | 30.46116 | 1.847817
17 | 35 | 1149.109 | 3.651842 | -1.989359 | 30.50462 | 1.847817
17 | 35 | 1167.484 | 3.648442 | -1.991286 | 30.5765 | 1.847817
17 | 35 | 1185.906 | 3.644744 | -1.987756 | 30.62935 | 1.847817
17 | 35 | 1204.391 | 3.641474 | -1.988418 | 30.68656 | 1.847817
17 | 35 | 1222.922 | 3.637631 | -1.987515 | 30.73126 | 1.847817
17 | 35 | 1241.313 | 3.634573 | -1.990877 | 30.79055 | 1.847817
17 | 35 | 1259.688 | 3.631027 | -1.991676 | 30.85184 | 1.847817
17 | 35 | 1278.094 | 3.627751 | -1.989854 | 30.90234 | 1.847817
17 | 35 | 1296.625 | 3.624146 | -1.99017 | 30.94428 | 1.847817
17 | 35 | 1314.953 | 3.621002 | -1.991694 | 31.00904 | 1.847817
17 | 35 | 1333.391 | 3.617532 | -1.987782 | 31.07186 | 1.847817
17 | 35 | 1351.875 | 3.614453 | -1.990796 | 31.12033 | 1.847817
17 | 35 | 1370.297 | 3.611043 | -1.987486 | 31.17858 | 1.847817
17 | 35 | 1388.672 | 3.607635 | -1.988507 | 31.234 | 1.847817
17 | 35 | 1407.203 | 3.60453 | -1.991978 | 31.30565 | 1.847817
17 | 35 | 1425.75 | 3.601501 | -1.989092 | 31.35171 | 1.847817
17 | 35 | 1444.203 | 3.598487 | -1.990214 | 31.40045 | 1.847817
17 | 35 | 1462.688 | 3.595094 | -1.989696 | 31.45756 | 1.847817
17 | 35 | 1481.266 | 3.592152 | -1.989215 | 31.51275 | 1.847817
17 | 35 | 1499.781 | 3.588721 | -1.989553 | 31.57506 | 1.847817
17 | 35 | 1518.344 | 3.586189 | -1.989907 | 31.61821 | 1.847817
17 | 35 | 1536.906 | 3.583257 | -1.98945 | 31.67062 | 1.847817
17 | 35 | 1555.563 | 3.580118 | -1.988646 | 31.72257 | 1.847817
17 | 35 | 1574.234 | 3.577059 | -1.988282 | 31.7693 | 1.847817
17 | 35 | 1592.813 | 3.574473 | -1.990316 | 31.82891 | 1.847817
17 | 35 | 1611.344 | 3.571456 | -1.991619 | 31.86796 | 1.847817
17 | 35 | 1630.016 | 3.568588 | -1.987826 | 31.92047 | 1.847817
17 | 35 | 1648.656 | 3.565809 | -1.985787 | 31.97894 | 1.847817
17 | 35 | 1667.297 | 3.562629 | -1.988627 | 32.04223 | 1.847817
17 | 35 | 1685.984 | 3.560514 | -1.991373 | 32.08727 | 1.847817
17 | 35 | 1704.594 | 3.557749 | -1.992286 | 32.12819 | 1.847817
17 | 35 | 1723.156 | 3.554957 | -1.991844 | 32.18021 | 1.847817
17 | 35 | 1741.797 | 3.552393 | -1.992194 | 32.22829 | 1.847817
17 | 35 | 1760.484 | 3.549894 | -1.991897 | 32.2726 | 1.847817
17 | 35 | 1779.188 | 3.547072 | -1.990422 | 32.33492 | 1.847817
17 | 35 | 1797.906 | 3.544766 | -1.989494 | 32.38232 | 1.847817
17 | 35 | 1816.688 | 3.542174 | -1.990482 | 32.42537 | 1.847817
17 | 35 | 1835.375 | 3.539843 | -1.990232 | 32.46458 | 1.847817
17 | 35 | 1854.172 | 3.537626 | -1.989083 | 32.49926 | 1.847817
17 | 35 | 1872.906 | 3.53502 | -1.988583 | 32.56554 | 1.847817
17 | 35 | 1891.609 | 3.532829 | -1.989041 | 32.62155 | 1.847817
17 | 35 | 1910.406 | 3.530728 | -1.987745 | 32.67372 | 1.847817
17 | 35 | 1929.125 | 3.528583 | -1.990868 | 32.71323 | 1.847817
17 | 35 | 1947.922 | 3.526263 | -1.989788 | 32.75631 | 1.847817
17 | 35 | 1966.625 | 3.524255 | -1.98841 | 32.8084 | 1.847817
17 | 35 | 1985.344 | 3.522185 | -1.991071 | 32.85541 | 1.847817
17 | 35 | 2004.109 | 3.520199 | -1.989691 | 32.8944 | 1.847817
17 | 35 | 2022.969 | 3.518239 | -1.988771 | 32.93072 | 1.847817
17 | 35 | 2041.766 | 3.516203 | -1.991162 | 33.00009 | 1.847817
17 | 35 | 2060.594 | 3.514243 | -1.988695 | 33.02404 | 1.847817
17 | 35 | 2079.359 | 3.512273 | -1.987793 | 33.08919 | 1.847817
17 | 35 | 2098.172 | 3.510525 | -1.99078 | 33.13534 | 1.847817
17 | 35 | 2117.031 | 3.508384 | -1.989217 | 33.18381 | 1.847817
17 | 35 | 2135.766 | 3.506643 | -1.990623 | 33.23462 | 1.847817
17 | 35 | 2154.5 | 3.50463 | -1.990362 | 33.28909 | 1.847817
17 | 35 | 2173.406 | 3.503079 | -1.991432 | 33.34596 | 1.847817
17 | 35 | 2192.266 | 3.501191 | -1.986714 | 33.3761 | 1.847817
17 | 35 | 2211.078 | 3.499267 | -1.987622 | 33.4439 | 1.847817
17 | 35 | 2229.984 | 3.497353 | -1.986814 | 33.49088 | 1.847817
17 | 35 | 2248.922 | 3.495646 | -1.991204 | 33.54414 | 1.847817
17 | 35 | 2267.703 | 3.493903 | -1.992026 | 33.60025 | 1.847817
17 | 35 | 2286.578 | 3.492032 | -1.989407 | 33.63948 | 1.847817
17 | 35 | 2305.531 | 3.489857 | -1.990257 | 33.69935 | 1.847817
17 | 35 | 2324.438 | 3.488388 | -1.989009 | 33.75347 | 1.847817
17 | 35 | 2343.391 | 3.486229 | -1.987746 | 33.81486 | 1.847817
17 | 35 | 2362.422 | 3.484457 | -1.987183 | 33.86577 | 1.847817
17 | 35 | 2381.297 | 3.482479 | -1.989612 | 33.92262 | 1.847817
17 | 35 | 2400.328 | 3.480696 | -1.988472 | 33.9819 | 1.847817
17 | 35 | 2419.391 | 3.47846 | -1.989329 | 34.0406 | 1.847817
17 | 35 | 2438.484 | 3.476401 | -1.989211 | 34.10147 | 1.847817
17 | 35 | 2457.578 | 3.474484 | -1.990943 | 34.15331 | 1.847817
17 | 35 | 2476.578 | 3.472221 | -1.987622 | 34.20203 | 1.847817
17 | 35 | 2495.609 | 3.47034 | -1.988058 | 34.27971 | 1.847817
17 | 35 | 2514.688 | 3.468227 | -1.991927 | 34.32553 | 1.847817
17 | 35 | 2533.813 | 3.466049 | -1.992109 | 34.38862 | 1.847817
17 | 35 | 2552.969 | 3.463611 | -1.987895 | 34.46286 | 1.847817
17 | 35 | 2572.188 | 3.461345 | -1.988304 | 34.53136 | 1.847817
17 | 35 | 2591.516 | 3.458792 | -1.990212 | 34.5871 | 1.847817
17 | 35 | 2610.578 | 3.45632 | -1.989655 | 34.64655 | 1.847817
17 | 35 | 2629.703 | 3.453873 | -1.989323 | 34.71341 | 1.847817
17 | 35 | 2648.969 | 3.451443 | -1.989682 | 34.78836 | 1.847817
17 | 35 | 2668.109 | 3.448741 | -1.990625 | 34.8428 | 1.847817
17 | 35 | 2687.313 | 3.446304 | -1.992518 | 34.92035 | 1.847817
17 | 35 | 2706.688 | 3.443268 | -1.987806 | 35.01162 | 1.847817
17 | 35 | 2725.906 | 3.440283 | -1.991497 | 35.06175 | 1.847817
17 | 35 | 2745.156 | 3.43722 | -1.988087 | 35.14236 | 1.847817
17 | 35 | 2764.422 | 3.434297 | -1.989589 | 35.22358 | 1.847817
17 | 35 | 2783.734 | 3.430969 | -1.990883 | 35.29398 | 1.847817
17 | 35 | 2803.156 | 3.427662 | -1.99169 | 35.3809 | 1.847817
17 | 35 | 2822.422 | 3.424101 | -1.989694 | 35.45218 | 1.847817
17 | 35 | 2841.766 | 3.420687 | -1.988624 | 35.54406 | 1.847817
17 | 35 | 2861.031 | 3.416642 | -1.992398 | 35.60318 | 1.847817
17 | 35 | 2880.344 | 3.412775 | -1.988725 | 35.6908 | 1.847817
17 | 35 | 2899.703 | 3.408474 | -1.990699 | 35.7732 | 1.847817
17 | 35 | 2918.984 | 3.40389 | -1.989048 | 35.8361 | 1.847817
17 | 35 | 2938.344 | 3.399345 | -1.9877 | 35.94111 | 1.847817
17 | 35 | 2957.703 | 3.394027 | -1.990886 | 36.01679 | 1.847817
17 | 35 | 2977.063 | 3.388467 | -1.987868 | 36.10594 | 1.847817
17 | 35 | 2996.563 | 3.382209 | -1.990373 | 36.17223 | 1.847817
17 | 35 | 3015.906 | 3.375284 | -1.989991 | 36.25835 | 1.847817
17 | 35 | 3035.328 | 3.367819 | -1.988276 | 36.33479 | 1.847817
17 | 35 | 3054.75 | 3.359362 | -1.990404 | 36.4406 | 1.847817
17 | 35 | 3074.266 | 3.350023 | -1.991531 | 36.53113 | 1.847817
17 | 35 | 3093.75 | 3.339211 | -1.988081 | 36.62168 | 1.847817
17 | 35 | 3113.188 | 3.32729 | -1.990305 | 36.72479 | 1.847817
17 | 35 | 3132.734 | 3.313123 | -1.987211 | 36.83321 | 1.847817
17 | 35 | 3152.313 | 3.296831 | -1.989295 | 36.94964 | 1.847817
17 | 35 | 3171.938 | 3.277514 | -1.989049 | 37.05934 | 1.847817
17 | 35 | 3191.516 | 3.255855 | -1.99141 | 37.19994 | 1.847817
17 | 35 | 3211.156 | 3.229979 | -1.990765 | 37.32903 | 1.847817
17 | 35 | 3230.781 | 3.200243 | -1.992375 | 37.45265 | 1.847817
17 | 35 | 3250.438 | 3.165295 | -1.9899 | 37.61186 | 1.847817
17 | 35 | 3270.266 | 3.123828 | -1.990445 | 37.76056 | 1.847817
17 | 35 | 3290.109 | 3.074172 | -1.989546 | 37.93118 | 1.847817
17 | 35 | 3309.922 | 3.014081 | -1.989946 | 38.09526 | 1.847817
17 | 35 | 3329.719 | 2.936113 | -1.988656 | 38.28384 | 1.847817
17 | 35 | 3349.641 | 2.825388 | -1.99003 | 38.4728 | 1.847817
17 | 35 | 3369.406 | 2.654755 | -1.993742 | 38.70525 | 1.847817
17 | 35 | 3389.5 | 2.324514 | -1.989177 | 39.05021 | 1.847817
17 | 35 | 3409.484 | 1.857555 | -1.988671 | 39.62895 | 1.847817
18 | 37 | 0 | 4.198517 | 0.0004326259 | 23.98565 | 1.848525
18 | 37 | 16.75 | 4.198392 | -0.003870073 | 23.97682 | 1.848525
18 | 37 | 35.656 | 3.998881 | -1.990468 | 24.0465 | 1.848525
18 | 37 | 53.781 | 3.977568 | -1.990488 | 24.19435 | 1.848525
18 | 37 | 72.047 | 3.961408 | -1.991754 | 24.36636 | 1.848525
18 | 37 | 90.219 | 3.948127 | -1.994422 | 24.52508 | 1.848525
18 | 37 | 108.422 | 3.936741 | -1.989071 | 24.71833 | 1.848525
18 | 37 | 126.609 | 3.92654 | -1.990154 | 24.89206 | 1.848525
18 | 37 | 144.828 | 3.917376 | -1.989179 | 25.08608 | 1.848525
18 | 37 | 163 | 3.908888 | -1.98815 | 25.26276 | 1.848525
18 | 37 | 181.156 | 3.900923 | -1.989544 | 25.44848 | 1.848525
18 | 37 | 199.359 | 3.893394 | -1.990394 | 25.64378 | 1.848525
18 | 37 | 217.531 | 3.886352 | -1.988379 | 25.80437 | 1.848525
18 | 37 | 235.719 | 3.879536 | -1.990509 | 25.98003 | 1.848525
18 | 37 | 253.89 | 3.872889 | -1.990256 | 26.13151 | 1.848525
18 | 37 | 272 | 3.866766 | -1.990171 | 26.30721 | 1.848525
18 | 37 | 290.156 | 3.860686 | -1.990517 | 26.46968 | 1.848525
18 | 37 | 308.437 | 3.854696 | -1.988606 | 26.6231 | 1.848525
18 | 37 | 326.437 | 3.84903 | -1.987641 | 26.77804 | 1.848525
18 | 37 | 344.672 | 3.843613 | -1.988562 | 26.93278 | 1.848525
18 | 37 | 362.812 | 3.838261 | -1.987808 | 27.09355 | 1.848525
18 | 37 | 380.984 | 3.833244 | -1.988633 | 27.2405 | 1.848525
18 | 37 | 399.125 | 3.828125 | -1.989828 | 27.40678 | 1.848525
18 | 37 | 417.422 | 3.82304 | -1.989785 | 27.55429 | 1.848525
18 | 37 | 435.656 | 3.817809 | -1.990352 | 27.71884 | 1.848525
18 | 37 | 453.89 | 3.812786 | -1.989421 | 27.849 | 1.848525
18 | 37 | 472.125 | 3.807415 | -1.989969 | 28.01022 | 1.848525
18 | 37 | 490.422 | 3.802419 | -1.990373 | 28.13598 | 1.848525
18 | 37 | 508.609 | 3.797136 | -1.990376 | 28.27895 | 1.848525
18 | 37 | 526.844 | 3.792076 | -1.989988 | 28.41252 | 1.848525
18 | 37 | 545.109 | 3.786812 | -1.987384 | 28.51073 | 1.848525
18 | 37 | 563.265 | 3.781846 | -1.992645 | 28.64604 | 1.848525
18 | 37 | 581.422 | 3.776948 | -1.987414 | 28.76452 | 1.848525
18 | 37 | 599.656 | 3.772177 | -1.992164 | 28.88915 | 1.848525
18 | 37 | 617.844 | 3.767309 | -1.989326 | 28.98572 | 1.848525
18 | 37 | 636.219 | 3.763054 | -1.988852 | 29.09054 | 1.848525
18 | 37 | 654.562 | 3.757998 | -1.989224 | 29.16137 | 1.848525
18 | 37 | 672.89 | 3.753843 | -1.989109 | 29.23537 | 1.848525
18 | 37 | 691.125 | 3.74938 | -1.988285 | 29.32052 | 1.848525
18 | 37 | 709.515 | 3.744977 | -1.988657 | 29.38395 | 1.848525
18 | 37 | 727.703 | 3.740797 | -1.991593 | 29.444 | 1.848525
18 | 37 | 745.937 | 3.736556 | -1.989545 | 29.49539 | 1.848525
18 | 37 | 764.219 | 3.73227 | -1.988806 | 29.54126 | 1.848525
18 | 37 | 782.531 | 3.728283 | -1.992211 | 29.58814 | 1.848525
18 | 37 | 800.703 | 3.724187 | -1.992171 | 29.63825 | 1.848525
18 | 37 | 819.015 | 3.72004 | -1.990546 | 29.68599 | 1.848525
18 | 37 | 837.375 | 3.71626 | -1.992797 | 29.72044 | 1.848525
18 | 37 | 855.625 | 3.712194 | -1.991547 | 29.76429 | 1.848525
18 | 37 | 873.953 | 3.708141 | -1.99124 | 29.80343 | 1.848525
18 | 37 | 892.265 | 3.704228 | -1.987891 | 29.837 | 1.848525
18 | 37 | 910.672 | 3.700116 | -1.991512 | 29.90317 | 1.848525
18 | 37 | 929.047 | 3.696277 | -1.992839 | 29.92855 | 1.848525
18 | 37 | 947.375 | 3.692408 | -1.990654 | 29.97837 | 1.848525
18 | 37 | 965.672 | 3.688684 | -1.989421 | 30.02221 | 1.848525
18 | 37 | 984.109 | 3.684752 | -1.988429 | 30.06783 | 1.848525
18 | 37 | 1002.484 | 3.680524 | -1.989218 | 30.10733 | 1.848525
18 | 37 | 1020.859 | 3.677044 | -1.988582 | 30.16897 | 1.848525
18 | 37 | 1039.203 | 3.673258 | -1.988041 | 30.20556 | 1.848525
18 | 37 | 1057.594 | 3.669641 | -1.993316 | 30.26266 | 1.848525
18 | 37 | 1076 | 3.665971 | -1.990875 | 30.33277 | 1.848525
18 | 37 | 1094.344 | 3.661979 | -1.991225 | 30.39185 | 1.848525
18 | 37 | 1112.656 | 3.65851 | -1.991203 | 30.4523 | 1.848525
18 | 37 | 1130.969 | 3.654993 | -1.989371 | 30.50731 | 1.848525
18 | 37 | 1149.281 | 3.651327 | -1.990267 | 30.55426 | 1.848525
18 | 37 | 1167.703 | 3.647934 | -1.990615 | 30.59376 | 1.848525
18 | 37 | 1186.187 | 3.644214 | -1.991709 | 30.66258 | 1.848525
18 | 37 | 1204.594 | 3.64065 | -1.987846 | 30.71808 | 1.848525
18 | 37 | 1222.953 | 3.637338 | -1.988123 | 30.77528 | 1.848525
18 | 37 | 1241.469 | 3.633737 | -1.990738 | 30.84206 | 1.848525
18 | 37 | 1259.89 | 3.630413 | -1.989165 | 30.88975 | 1.848525
18 | 37 | 1278.25 | 3.626847 | -1.990278 | 30.94913 | 1.848525
18 | 37 | 1296.594 | 3.62366 | -1.989708 | 31.00142 | 1.848525
18 | 37 | 1315.172 | 3.620453 | -1.993065 | 31.07023 | 1.848525
18 | 37 | 1333.656 | 3.616834 | -1.990987 | 31.12221 | 1.848525
18 | 37 | 1352.265 | 3.613695 | -1.990214 | 31.17638 | 1.848525
18 | 37 | 1370.828 | 3.610332 | -1.989187 | 31.23654 | 1.848525
18 | 37 | 1389.375 | 3.607179 | -1.991708 | 31.28735 | 1.848525
18 | 37 | 1407.828 | 3.603977 | -1.988424 | 31.34832 | 1.848525
18 | 37 | 1426.328 | 3.600847 | -1.988435 | 31.3913 | 1.848525
18 | 37 | 1444.859 | 3.597835 | -1.989438 | 31.45057 | 1.848525
18 | 37 | 1463.422 | 3.594641 | -1.988764 | 31.49833 | 1.848525
18 | 37 | 1481.953 | 3.591632 | -1.986429 | 31.55387 | 1.848525
18 | 37 | 1500.469 | 3.588479 | -1.989665 | 31.5991 | 1.848525
18 | 37 | 1519.047 | 3.585135 | -1.987924 | 31.65837 | 1.848525
18 | 37 | 1537.64 | 3.582651 | -1.989833 | 31.70531 | 1.848525
18 | 37 | 1556.172 | 3.579419 | -1.988057 | 31.7474 | 1.848525
18 | 37 | 1574.844 | 3.576676 | -1.98881 | 31.82022 | 1.848525
18 | 37 | 1593.453 | 3.573619 | -1.990864 | 31.86987 | 1.848525
18 | 37 | 1612.062 | 3.570925 | -1.989329 | 31.92216 | 1.848525
18 | 37 | 1630.625 | 3.567849 | -1.989573 | 31.96348 | 1.848525
18 | 37 | 1649.14 | 3.565139 | -1.990099 | 32.01391 | 1.848525
18 | 37 | 1667.734 | 3.562319 | -1.991059 | 32.06882 | 1.848525
18 | 37 | 1686.406 | 3.559835 | -1.98917 | 32.11897 | 1.848525
18 | 37 | 1704.984 | 3.556915 | -1.987971 | 32.1837 | 1.848525
18 | 37 | 1723.562 | 3.554411 | -1.988189 | 32.23152 | 1.848525
18 | 37 | 1742.219 | 3.551748 | -1.989579 | 32.27139 | 1.848525
18 | 37 | 1760.828 | 3.549225 | -1.987331 | 32.33081 | 1.848525
18 | 37 | 1779.5 | 3.54684 | -1.989684 | 32.37169 | 1.848525
18 | 37 | 1798.172 | 3.544251 | -1.990023 | 32.41768 | 1.848525
18 | 37 | 1816.781 | 3.541806 | -1.99033 | 32.46979 | 1.848525
18 | 37 | 1835.437 | 3.539465 | -1.987188 | 32.4958 | 1.848525
18 | 37 | 1854.125 | 3.536995 | -1.992203 | 32.53858 | 1.848525
18 | 37 | 1872.734 | 3.534696 | -1.989541 | 32.59725 | 1.848525
18 | 37 | 1891.406 | 3.532625 | -1.990873 | 32.6555 | 1.848525
18 | 37 | 1910.156 | 3.530471 | -1.992962 | 32.70903 | 1.848525
18 | 37 | 1928.89 | 3.52826 | -1.990868 | 32.75959 | 1.848525
18 | 37 | 1947.672 | 3.525876 | -1.989505 | 32.79846 | 1.848525
18 | 37 | 1966.39 | 3.524012 | -1.990738 | 32.83976 | 1.848525
18 | 37 | 1985.14 | 3.521862 | -1.991865 | 32.88556 | 1.848525
18 | 37 | 2004.047 | 3.519493 | -1.991728 | 32.94297 | 1.848525
18 | 37 | 2022.844 | 3.517881 | -1.986736 | 32.98032 | 1.848525
18 | 37 | 2041.719 | 3.515668 | -1.989701 | 33.02947 | 1.848525
18 | 37 | 2060.453 | 3.513901 | -1.988337 | 33.07554 | 1.848525
18 | 37 | 2079.187 | 3.511967 | -1.989362 | 33.12126 | 1.848525
18 | 37 | 2098.062 | 3.510058 | -1.988473 | 33.1779 | 1.848525
18 | 37 | 2116.844 | 3.508399 | -1.990979 | 33.22609 | 1.848525
18 | 37 | 2135.765 | 3.506338 | -1.988725 | 33.28054 | 1.848525
18 | 37 | 2154.64 | 3.504474 | -1.989281 | 33.3217 | 1.848525
18 | 37 | 2173.406 | 3.502651 | -1.987994 | 33.3821 | 1.848525
18 | 37 | 2192.328 | 3.500417 | -1.988092 | 33.43331 | 1.848525
18 | 37 | 2211.25 | 3.499022 | -1.990014 | 33.47752 | 1.848525
18 | 37 | 2230.265 | 3.497117 | -1.988915 | 33.53107 | 1.848525
18 | 37 | 2249.14 | 3.495313 | -1.991318 | 33.57511 | 1.848525
18 | 37 | 2268.187 | 3.493489 | -1.991548 | 33.64632 | 1.848525
18 | 37 | 2287.14 | 3.491452 | -1.989 | 33.69005 | 1.848525
18 | 37 | 2306.062 | 3.489428 | -1.991903 | 33.73751 | 1.848525
18 | 37 | 2325.14 | 3.487858 | -1.991152 | 33.79374 | 1.848525
18 | 37 | 2344.25 | 3.485683 | -1.98786 | 33.84008 | 1.848525
18 | 37 | 2363.265 | 3.483852 | -1.992077 | 33.90314 | 1.848525
18 | 37 | 2382.281 | 3.481928 | -1.991688 | 33.95125 | 1.848525
18 | 37 | 2401.234 | 3.47978 | -1.989695 | 34.01687 | 1.848525
18 | 37 | 2420.281 | 3.477769 | -1.985598 | 34.07171 | 1.848525
18 | 37 | 2439.406 | 3.475988 | -1.991688 | 34.13318 | 1.848525
18 | 37 | 2458.515 | 3.47392 | -1.989231 | 34.19424 | 1.848525
18 | 37 | 2477.64 | 3.471804 | -1.987971 | 34.2423 | 1.848525
18 | 37 | 2496.844 | 3.46946 | -1.987278 | 34.31044 | 1.848525
18 | 37 | 2515.844 | 3.467288 | -1.989056 | 34.3736 | 1.848525
18 | 37 | 2534.937 | 3.465223 | -1.989719 | 34.43772 | 1.848525
18 | 37 | 2553.953 | 3.463201 | -1.989029 | 34.50807 | 1.848525
18 | 37 | 2573.125 | 3.460402 | -1.990889 | 34.56178 | 1.848525
18 | 37 | 2592.219 | 3.45833 | -1.988633 | 34.62993 | 1.848525
18 | 37 | 2611.5 | 3.455714 | -1.990444 | 34.70002 | 1.848525
18 | 37 | 2630.656 | 3.453522 | -1.990446 | 34.77173 | 1.848525
18 | 37 | 2649.765 | 3.450645 | -1.990859 | 34.82775 | 1.848525
18 | 37 | 2668.922 | 3.448022 | -1.991165 | 34.9021 | 1.848525
18 | 37 | 2688.14 | 3.445395 | -1.99287 | 34.96494 | 1.848525
18 | 37 | 2707.234 | 3.442725 | -1.992967 | 35.03575 | 1.848525
18 | 37 | 2726.484 | 3.439587 | -1.987681 | 35.10498 | 1.848525
18 | 37 | 2745.656 | 3.436668 | -1.991115 | 35.18175 | 1.848525
18 | 37 | 2764.89 | 3.433507 | -1.987335 | 35.26791 | 1.848525
18 | 37 | 2784.14 | 3.43017 | -1.989492 | 35.33867 | 1.848525
18 | 37 | 2803.5 | 3.426798 | -1.989924 | 35.42058 | 1.848525
18 | 37 | 2822.812 | 3.423369 | -1.98633 | 35.49064 | 1.848525
18 | 37 | 2842.187 | 3.419529 | -1.990291 | 35.57776 | 1.848525
18 | 37 | 2861.609 | 3.415842 | -1.990968 | 35.63606 | 1.848525
18 | 37 | 2880.969 | 3.41165 | -1.989279 | 35.73857 | 1.848525
18 | 37 | 2900.297 | 3.407193 | -1.988765 | 35.8292 | 1.848525
18 | 37 | 2919.625 | 3.402636 | -1.991327 | 35.89407 | 1.848525
18 | 37 | 2939.062 | 3.397596 | -1.98783 | 35.98559 | 1.848525
18 | 37 | 2958.375 | 3.392528 | -1.991417 | 36.07288 | 1.848525
18 | 37 | 2977.765 | 3.386544 | -1.990154 | 36.13798 | 1.848525
18 | 37 | 2997.187 | 3.380371 | -1.990022 | 36.24137 | 1.848525
18 | 37 | 3016.672 | 3.373329 | -1.99023 | 36.3259 | 1.848525
18 | 37 | 3036.078 | 3.365823 | -1.989692 | 36.41066 | 1.848525
18 | 37 | 3055.594 | 3.356847 | -1.990197 | 36.51231 | 1.848525
18 | 37 | 3075.062 | 3.347104 | -1.989221 | 36.60506 | 1.848525
18 | 37 | 3094.437 | 3.335888 | -1.989613 | 36.6882 | 1.848525
18 | 37 | 3113.937 | 3.323539 | -1.989999 | 36.79514 | 1.848525
18 | 37 | 3133.484 | 3.308632 | -1.990115 | 36.89423721 | 1.848525
18 | 37 | 3153.078 | 3.291645 | -1.987252 | 37.02598 | 1.848525
18 | 37 | 3172.703 | 3.271802 | -1.991521 | 37.13195 | 1.848525
18 | 37 | 3192.39 | 3.248622 | -1.992248 | 37.26448 | 1.848525
18 | 37 | 3211.937 | 3.221549 | -1.991826 | 37.38798 | 1.848525
18 | 37 | 3231.515 | 3.190399 | -1.990511 | 37.53925 | 1.848525
18 | 37 | 3251.094 | 3.153879 | -1.992591 | 37.68064 | 1.848525
18 | 37 | 3270.812 | 3.110368 | -1.989401 | 37.83461 | 1.848525
18 | 37 | 3290.672 | 3.057769 | -1.9898 | 37.99521 | 1.848525
18 | 37 | 3310.5 | 2.992816 | -1.988952 | 38.17377 | 1.848525
18 | 37 | 3330.344 | 2.906917 | -1.991718 | 38.36895 | 1.848525
18 | 37 | 3350.203 | 2.781945 | -1.994624 | 38.59505 | 1.848525
18 | 37 | 3370.39 | 2.571035 | -1.990067 | 38.84749 | 1.848525
18 | 37 | 3390.422 | 2.165756 | -1.988513 | 39.22535 | 1.848525
19 | 39 | 0 | 4.198142 | -0.002440908 | 23.98815 | 1.848379
19 | 39 | 16.719 | 4.198246 | -0.002999108 | 23.98078 | 1.848379
19 | 39 | 35.641 | 3.998612 | -1.989029 | 24.05155 | 1.848379
19 | 39 | 53.906 | 3.97746 | -1.990719 | 24.18677 | 1.848379
19 | 39 | 72.063 | 3.961283 | -1.991853 | 24.36971 | 1.848379
19 | 39 | 90.25 | 3.947826 | -1.991278 | 24.53911 | 1.848379
19 | 39 | 108.625 | 3.936384 | -1.990464 | 24.72575 | 1.848379
19 | 39 | 126.797 | 3.926349 | -1.988803 | 24.91947 | 1.848379
19 | 39 | 144.969 | 3.917188 | -1.992355 | 25.09202 | 1.848379
19 | 39 | 163.156 | 3.908773 | -1.991648 | 25.27453 | 1.848379
19 | 39 | 181.234 | 3.90088 | -1.991688 | 25.45247 | 1.848379
19 | 39 | 199.391 | 3.893315 | -1.991259 | 25.6352 | 1.848379
19 | 39 | 217.578 | 3.886398 | -1.991107 | 25.80411 | 1.848379
19 | 39 | 235.719 | 3.879511 | -1.990362 | 25.97895 | 1.848379
19 | 39 | 253.922 | 3.872981 | -1.990796 | 26.14521 | 1.848379
19 | 39 | 272.094 | 3.866752 | -1.99148 | 26.32364 | 1.848379
19 | 39 | 290.25 | 3.860593 | -1.987293 | 26.47561 | 1.848379
19 | 39 | 308.469 | 3.854772 | -1.990207 | 26.6464 | 1.848379
19 | 39 | 326.672 | 3.849012 | -1.989864 | 26.80057 | 1.848379
19 | 39 | 344.797 | 3.843355 | -1.991434 | 26.97849 | 1.848379
19 | 39 | 362.922 | 3.838246 | -1.99224 | 27.12077 | 1.848379
19 | 39 | 381.047 | 3.833036 | -1.990389 | 27.27709 | 1.848379
19 | 39 | 399.234 | 3.82795 | -1.992181 | 27.4305 | 1.848379
19 | 39 | 417.328 | 3.822672 | -1.988318 | 27.56979 | 1.848379
19 | 39 | 435.594 | 3.817782 | -1.991353 | 27.71544 | 1.848379
19 | 39 | 453.781 | 3.812599 | -1.994066 | 27.86687 | 1.848379
19 | 39 | 471.938 | 3.807619 | -1.986926 | 28.0181 | 1.848379
19 | 39 | 490.156 | 3.802336 | -1.991484 | 28.15122 | 1.848379
19 | 39 | 508.328 | 3.797282 | -1.989613 | 28.28949 | 1.848379
19 | 39 | 526.516 | 3.791913 | -1.989991 | 28.41605 | 1.848379
19 | 39 | 544.688 | 3.787012 | -1.990103 | 28.54457 | 1.848379
19 | 39 | 563.078 | 3.781772 | -1.989586 | 28.66244 | 1.848379
19 | 39 | 581.234 | 3.776937 | -1.991085 | 28.78166 | 1.848379
19 | 39 | 599.438 | 3.772132 | -1.990764 | 28.8873 | 1.848379
19 | 39 | 617.641 | 3.767241 | -1.991697 | 28.9962 | 1.848379
19 | 39 | 635.859 | 3.762532 | -1.988081 | 29.08757 | 1.848379
19 | 39 | 654.188 | 3.757892 | -1.990189 | 29.18397 | 1.848379
19 | 39 | 672.422 | 3.753615 | -1.992287 | 29.25061 | 1.848379
19 | 39 | 690.719 | 3.749099 | -1.987953 | 29.32362 | 1.848379
19 | 39 | 709.078 | 3.744668 | -1.989554 | 29.38381 | 1.848379
19 | 39 | 727.281 | 3.740404 | -1.988667 | 29.44647 | 1.848379
19 | 39 | 745.469 | 3.736331 | -1.992274 | 29.50205 | 1.848379
19 | 39 | 763.688 | 3.732354 | -1.989749 | 29.55357 | 1.848379
19 | 39 | 781.953 | 3.728171 | -1.987842 | 29.59946 | 1.848379
19 | 39 | 800.266 | 3.724122 | -1.992479 | 29.64314 | 1.848379
19 | 39 | 818.516 | 3.720142 | -1.99114 | 29.67749 | 1.848379
19 | 39 | 836.766 | 3.716001 | -1.99054 | 29.71673 | 1.848379
19 | 39 | 855.125 | 3.711713 | -1.993395 | 29.76661 | 1.848379
19 | 39 | 873.391 | 3.707774 | -1.99026 | 29.80883 | 1.848379
19 | 39 | 891.797 | 3.703958 | -1.989157 | 29.84208 | 1.848379
19 | 39 | 910.094 | 3.700234 | -1.990295 | 29.89059 | 1.848379
19 | 39 | 928.406 | 3.695925 | -1.989577 | 29.92801 | 1.848379
19 | 39 | 946.813 | 3.69233 | -1.990008 | 29.97415 | 1.848379
19 | 39 | 965.219 | 3.688275 | -1.991995 | 30.01929 | 1.848379
19 | 39 | 983.563 | 3.684515 | -1.989642 | 30.05595 | 1.848379
19 | 39 | 1001.797 | 3.680683 | -1.988686 | 30.11337 | 1.848379
19 | 39 | 1020.078 | 3.677022 | -1.987896 | 30.15672 | 1.848379
19 | 39 | 1038.438 | 3.673101 | -1.990804 | 30.21907 | 1.848379
19 | 39 | 1056.766 | 3.669524 | -1.989472 | 30.26496 | 1.848379
19 | 39 | 1075.109 | 3.6656 | -1.992573 | 30.32372 | 1.848379
19 | 39 | 1093.391 | 3.662035 | -1.988641 | 30.37956 | 1.848379
19 | 39 | 1111.703 | 3.658282 | -1.988734 | 30.4307 | 1.848379
19 | 39 | 1130.078 | 3.654785 | -1.987554 | 30.47671 | 1.848379
19 | 39 | 1148.5 | 3.651056 | -1.990102 | 30.54994 | 1.848379
19 | 39 | 1167 | 3.647574 | -1.993585 | 30.60718 | 1.848379
19 | 39 | 1185.438 | 3.643884 | -1.991497 | 30.66114 | 1.848379
19 | 39 | 1203.766 | 3.640378 | -1.98731 | 30.70285 | 1.848379
19 | 39 | 1222.172 | 3.636889 | -1.989806 | 30.77454 | 1.848379
19 | 39 | 1240.516 | 3.633486 | -1.989792 | 30.81543 | 1.848379
19 | 39 | 1258.906 | 3.630134 | -1.992285 | 30.88671 | 1.848379
19 | 39 | 1277.469 | 3.626796 | -1.990049 | 30.93932 | 1.848379
19 | 39 | 1295.828 | 3.623278 | -1.990688 | 31.00773 | 1.848379
19 | 39 | 1314.188 | 3.620174 | -1.987104 | 31.04968 | 1.848379
19 | 39 | 1332.625 | 3.616898 | -1.991331 | 31.11063 | 1.848379
19 | 39 | 1351.141 | 3.613401 | -1.994044 | 31.17431 | 1.848379
19 | 39 | 1369.516 | 3.61017 | -1.988403 | 31.21987 | 1.848379
19 | 39 | 1388.063 | 3.606808 | -1.986637 | 31.28626 | 1.848379
19 | 39 | 1406.531 | 3.603807 | -1.991278 | 31.32389 | 1.848379
19 | 39 | 1424.984 | 3.600421 | -1.99012 | 31.38971 | 1.848379
19 | 39 | 1443.563 | 3.59725 | -1.990042 | 31.44943 | 1.848379
19 | 39 | 1462.094 | 3.594258 | -1.988432 | 31.49739 | 1.848379
19 | 39 | 1480.656 | 3.591238 | -1.990495 | 31.54783 | 1.848379
19 | 39 | 1499.219 | 3.588116 | -1.988177 | 31.60448 | 1.848379
19 | 39 | 1517.703 | 3.585054 | -1.989099 | 31.67143 | 1.848379
19 | 39 | 1536.25 | 3.582153 | -1.989073 | 31.71416 | 1.848379
19 | 39 | 1554.797 | 3.579177 | -1.98864 | 31.76854 | 1.848379
19 | 39 | 1573.375 | 3.576383 | -1.989627 | 31.82339 | 1.848379
19 | 39 | 1591.984 | 3.573362 | -1.990478 | 31.86662 | 1.848379
19 | 39 | 1610.641 | 3.570354 | -1.988803 | 31.93162 | 1.848379
19 | 39 | 1629.188 | 3.567681 | -1.990611 | 31.9794 | 1.848379
19 | 39 | 1647.828 | 3.564816 | -1.990003 | 32.01927 | 1.848379
19 | 39 | 1666.609 | 3.562094 | -1.98827 | 32.07827 | 1.848379
19 | 39 | 1685.297 | 3.559513 | -1.991253 | 32.13693 | 1.848379
19 | 39 | 1703.938 | 3.556632 | -1.991344 | 32.17395 | 1.848379
19 | 39 | 1722.531 | 3.554301 | -1.988587 | 32.22094 | 1.848379
19 | 39 | 1741.094 | 3.55167 | -1.987516 | 32.2736 | 1.848379
19 | 39 | 1759.719 | 3.54886 | -1.98717 | 32.30408 | 1.848379
19 | 39 | 1778.281 | 3.546476 | -1.992894 | 32.36677 | 1.848379
19 | 39 | 1796.938 | 3.544193 | -1.988347 | 32.41114 | 1.848379
19 | 39 | 1815.531 | 3.541779 | -1.988391 | 32.45291 | 1.848379
19 | 39 | 1834.25 | 3.539329 | -1.989664 | 32.51007 | 1.848379
19 | 39 | 1853 | 3.53691 | -1.989471 | 32.55941 | 1.848379
19 | 39 | 1871.891 | 3.534462 | -1.99094 | 32.60668 | 1.848379
19 | 39 | 1890.656 | 3.532328 | -1.986947 | 32.64761 | 1.848379
19 | 39 | 1909.406 | 3.530119 | -1.991336 | 32.713 | 1.848379
19 | 39 | 1928.25 | 3.527899 | -1.989612 | 32.76092 | 1.848379
19 | 39 | 1946.953 | 3.525874 | -1.988973 | 32.81323 | 1.848379
19 | 39 | 1965.641 | 3.523744 | -1.993238 | 32.85582 | 1.848379
19 | 39 | 1984.484 | 3.521472 | -1.989022 | 32.90518 | 1.848379
19 | 39 | 2003.313 | 3.519384 | -1.990582 | 32.95196 | 1.848379
19 | 39 | 2022.156 | 3.517446 | -1.988985 | 32.99744 | 1.848379
19 | 39 | 2040.938 | 3.515574 | -1.987621 | 33.04866 | 1.848379
19 | 39 | 2059.75 | 3.5136 | -1.989147 | 33.09724 | 1.848379
19 | 39 | 2078.531 | 3.511667 | -1.989402 | 33.15372 | 1.848379
19 | 39 | 2097.344 | 3.509823 | -1.988558 | 33.19352 | 1.848379
19 | 39 | 2116.219 | 3.507917 | -1.98928 | 33.2339 | 1.848379
19 | 39 | 2135.172 | 3.505849 | -1.987054 | 33.27818 | 1.848379
19 | 39 | 2154.078 | 3.504206 | -1.993347 | 33.33657 | 1.848379
19 | 39 | 2172.984 | 3.502539 | -1.987317 | 33.40631 | 1.848379
19 | 39 | 2191.922 | 3.500278 | -1.987089 | 33.44177 | 1.848379
19 | 39 | 2210.828 | 3.49878 | -1.987119 | 33.50133 | 1.848379
19 | 39 | 2229.766 | 3.496861 | -1.989437 | 33.53478 | 1.848379
19 | 39 | 2248.75 | 3.494907 | -1.988721 | 33.60071 | 1.848379
19 | 39 | 2267.734 | 3.493208 | -1.985907 | 33.6655 | 1.848379
19 | 39 | 2286.688 | 3.491258 | -1.991303 | 33.70242 | 1.848379
19 | 39 | 2305.625 | 3.489377 | -1.990791 | 33.75524 | 1.848379
19 | 39 | 2324.75 | 3.487351 | -1.991922 | 33.79345 | 1.848379
19 | 39 | 2343.688 | 3.48529 | -1.988167 | 33.84994 | 1.848379
19 | 39 | 2362.641 | 3.483567 | -1.993021 | 33.91596 | 1.848379
19 | 39 | 2381.656 | 3.481649 | -1.990705 | 33.97115 | 1.848379
19 | 39 | 2400.688 | 3.479605 | -1.990593 | 34.02961 | 1.848379
19 | 39 | 2419.719 | 3.477523 | -1.987271 | 34.09729 | 1.848379
19 | 39 | 2438.75 | 3.475658 | -1.990622 | 34.16133 | 1.848379
19 | 39 | 2457.703 | 3.473479 | -1.986465 | 34.21613 | 1.848379
19 | 39 | 2476.781 | 3.471449 | -1.988556 | 34.26973 | 1.848379
19 | 39 | 2495.828 | 3.46913 | -1.989893 | 34.32298 | 1.848379
19 | 39 | 2514.922 | 3.467048 | -1.98775 | 34.37661 | 1.848379
19 | 39 | 2533.984 | 3.464764 | -1.988169 | 34.45019 | 1.848379
19 | 39 | 2553.094 | 3.462718 | -1.990868 | 34.51528 | 1.848379
19 | 39 | 2572.281 | 3.460259 | -1.985779 | 34.59346 | 1.848379
19 | 39 | 2591.516 | 3.457646 | -1.991866 | 34.64825 | 1.848379
19 | 39 | 2610.609 | 3.455563 | -1.987206 | 34.70337 | 1.848379
19 | 39 | 2629.75 | 3.452716 | -1.990279 | 34.78278 | 1.848379
19 | 39 | 2648.938 | 3.45035 | -1.988173 | 34.84208 | 1.848379
19 | 39 | 2668.078 | 3.447725 | -1.99079 | 34.91607 | 1.848379
19 | 39 | 2687.344 | 3.444991 | -1.994456 | 34.97522 | 1.848379
19 | 39 | 2706.672 | 3.441922 | -1.990499 | 35.05762 | 1.848379
19 | 39 | 2725.938 | 3.439075 | -1.989386 | 35.14063 | 1.848379
19 | 39 | 2745.203 | 3.435958 | -1.989994 | 35.21259 | 1.848379
19 | 39 | 2764.516 | 3.432758 | -1.988034 | 35.2926 | 1.848379
19 | 39 | 2783.828 | 3.429724 | -1.991845 | 35.37438 | 1.848379
19 | 39 | 2803.094 | 3.426178 | -1.990514 | 35.44128 | 1.848379
19 | 39 | 2822.391 | 3.422665 | -1.989848 | 35.51018 | 1.848379
19 | 39 | 2841.656 | 3.418869 | -1.989661 | 35.60137 | 1.848379
19 | 39 | 2861.047 | 3.414944 | -1.984645 | 35.66044 | 1.848379
19 | 39 | 2880.328 | 3.410721 | -1.987523 | 35.74687 | 1.848379
19 | 39 | 2899.75 | 3.406275 | -1.992278 | 35.82062 | 1.848379
19 | 39 | 2919.109 | 3.401622 | -1.991418 | 35.90225 | 1.848379
19 | 39 | 2938.453 | 3.396481 | -1.990962 | 35.99118 | 1.848379
19 | 39 | 2957.938 | 3.391107 | -1.988067 | 36.07558 | 1.848379
19 | 39 | 2977.313 | 3.385041 | -1.987935 | 36.1424 | 1.848379
19 | 39 | 2996.703 | 3.378915 | -1.9908 | 36.2373 | 1.848379
19 | 39 | 3016.109 | 3.371802 | -1.990176 | 36.33762 | 1.848379
19 | 39 | 3035.625 | 3.363866 | -1.989002 | 36.42327 | 1.848379
19 | 39 | 3055.031 | 3.354802 | -1.988799 | 36.5058 | 1.848379
19 | 39 | 3074.453 | 3.344861 | -1.991644 | 36.60574 | 1.848379
19 | 39 | 3093.922 | 3.333243 | -1.987692 | 36.72815 | 1.848379
19 | 39 | 3113.453 | 3.320118 | -1.990459 | 36.8098 | 1.848379
19 | 39 | 3132.953 | 3.304717 | -1.987169 | 36.91584 | 1.848379
19 | 39 | 3152.422 | 3.287223 | -1.989542 | 37.03079 | 1.848379
19 | 39 | 3171.984 | 3.266528 | -1.98731 | 37.15534 | 1.848379
19 | 39 | 3191.625 | 3.242474 | -1.991166 | 37.27898 | 1.848379
19 | 39 | 3211.266 | 3.214486 | -1.990902 | 37.39689 | 1.848379
19 | 39 | 3230.969 | 3.181832 | -1.99037 | 37.56305 | 1.848379
19 | 39 | 3250.766 | 3.143178 | -1.991096 | 37.72433 | 1.848379
19 | 39 | 3270.594 | 3.097232 | -1.99092 | 37.87556 | 1.848379
19 | 39 | 3290.453 | 3.041546 | -1.991185 | 38.04183 | 1.848379
19 | 39 | 3310.219 | 2.972073 | -1.989731 | 38.21248 | 1.848379
19 | 39 | 3330.156 | 2.876667 | -1.989112 | 38.42449 | 1.848379
19 | 39 | 3350.016 | 2.735112 | -1.992932 | 38.6437 | 1.848379
19 | 39 | 3370.156 | 2.480418 | -1.990564 | 38.92549 | 1.848379
19 | 39 | 3390.281 | 2.027069 | -1.985791 | 39.41263 | 1.848379
20 | 42 | 0 | 4.196061 | -0.0008292149 | 24.35869 | 1.880781
20 | 42 | 16.718 | 4.196262 | -0.00180851 | 24.36148 | 1.880781
20 | 42 | 35.625 | 3.997867 | -1.991048 | 24.4332 | 1.880781
20 | 42 | 53.875 | 3.976801 | -1.988897 | 24.56755 | 1.880781
20 | 42 | 72.046 | 3.960894 | -1.989017 | 24.73631 | 1.880781
20 | 42 | 90.187 | 3.94808 | -1.989115 | 24.92465 | 1.880781
20 | 42 | 108.359 | 3.936885 | -1.987693 | 25.09403 | 1.880781
20 | 42 | 126.578 | 3.926931 | -1.987697 | 25.26511 | 1.880781
20 | 42 | 144.703 | 3.918083 | -1.985891 | 25.45561 | 1.880781
20 | 42 | 162.953 | 3.909883 | -1.988469 | 25.61988 | 1.880781
20 | 42 | 181.093 | 3.902234 | -1.990363 | 25.79814 | 1.880781
20 | 42 | 199.265 | 3.895171 | -1.988675 | 25.98564 | 1.880781
20 | 42 | 217.5 | 3.88807 | -1.987866 | 26.14248 | 1.880781
20 | 42 | 235.593 | 3.881487 | -1.987676 | 26.30998 | 1.880781
20 | 42 | 253.687 | 3.875483 | -1.989232 | 26.47983 | 1.880781
20 | 42 | 271.89 | 3.868951 | -1.985867 | 26.64773 | 1.880781
20 | 42 | 290.046 | 3.863108 | -1.989666 | 26.82189 | 1.880781
20 | 42 | 308.265 | 3.857453 | -1.987521 | 26.96254 | 1.880781
20 | 42 | 326.437 | 3.851956 | -1.990723 | 27.12515 | 1.880781
20 | 42 | 344.609 | 3.846564 | -1.990837 | 27.28026 | 1.880781
20 | 42 | 362.828 | 3.841596 | -1.990547 | 27.43318 | 1.880781
20 | 42 | 380.984 | 3.836427 | -1.989578 | 27.57405 | 1.880781
20 | 42 | 399.14 | 3.831713 | -1.989009 | 27.72462 | 1.880781
20 | 42 | 417.406 | 3.826625 | -1.989807 | 27.88522 | 1.880781
20 | 42 | 435.64 | 3.82156 | -1.991216 | 28.02142 | 1.880781
20 | 42 | 453.89 | 3.816706 | -1.988285 | 28.1561 | 1.880781
20 | 42 | 472.125 | 3.811419 | -1.988718 | 28.3097 | 1.880781
20 | 42 | 490.312 | 3.806727 | -1.988632 | 28.44337 | 1.880781
20 | 42 | 508.5 | 3.801547 | -1.989327 | 28.58608 | 1.880781
20 | 42 | 526.656 | 3.796699 | -1.987943 | 28.70334 | 1.880781
20 | 42 | 544.921 | 3.791528 | -1.991537 | 28.832 | 1.880781
20 | 42 | 563.093 | 3.786708 | -1.988619 | 28.94527 | 1.880781
20 | 42 | 581.265 | 3.781734 | -1.989264 | 29.05747 | 1.880781
20 | 42 | 599.609 | 3.776588 | -1.993074 | 29.17085 | 1.880781
20 | 42 | 617.828 | 3.772232 | -1.992226 | 29.27152 | 1.880781
20 | 42 | 636.031 | 3.76772 | -1.987467 | 29.35853 | 1.880781
20 | 42 | 654.218 | 3.763207 | -1.989062 | 29.4687 | 1.880781
20 | 42 | 672.484 | 3.758681 | -1.986654 | 29.54533 | 1.880781
20 | 42 | 690.75 | 3.7545 | -1.988321 | 29.6208 | 1.880781
20 | 42 | 708.937 | 3.750182 | -1.988711 | 29.69023 | 1.880781
20 | 42 | 727.109 | 3.746064 | -1.988172 | 29.75002 | 1.880781
20 | 42 | 745.453 | 3.741831 | -1.990516 | 29.79698 | 1.880781
20 | 42 | 763.796 | 3.737782 | -1.989427 | 29.85306 | 1.880781
20 | 42 | 782.171 | 3.733653 | -1.987944 | 29.89897 | 1.880781
20 | 42 | 800.421 | 3.729849 | -1.989746 | 29.92598 | 1.880781
20 | 42 | 818.671 | 3.725748 | -1.990065 | 29.97266 | 1.880781
20 | 42 | 836.921 | 3.721807 | -1.988369 | 30.0089 | 1.880781
20 | 42 | 855.218 | 3.717947 | -1.987627 | 30.04535 | 1.880781
20 | 42 | 873.5 | 3.713912 | -1.99062 | 30.08368 | 1.880781
20 | 42 | 891.875 | 3.710172 | -1.98846 | 30.11706 | 1.880781
20 | 42 | 910.234 | 3.706104 | -1.988791 | 30.14594 | 1.880781
20 | 42 | 928.609 | 3.702438 | -1.988555 | 30.19209 | 1.880781
20 | 42 | 947.015 | 3.698345 | -1.989866 | 30.23328 | 1.880781
20 | 42 | 965.359 | 3.694644 | -1.987791 | 30.27461 | 1.880781
20 | 42 | 983.734 | 3.690857 | -1.986756 | 30.32347 | 1.880781
20 | 42 | 1002.046 | 3.686887 | -1.991677 | 30.36513 | 1.880781
20 | 42 | 1020.437 | 3.683328 | -1.98828 | 30.41112 | 1.880781
20 | 42 | 1038.75 | 3.679523 | -1.988645 | 30.45429 | 1.880781
20 | 42 | 1057.078 | 3.675882 | -1.990476 | 30.50544 | 1.880781
20 | 42 | 1075.578 | 3.67219 | -1.987632 | 30.54372 | 1.880781
20 | 42 | 1093.921 | 3.668422 | -1.990564 | 30.59399 | 1.880781
20 | 42 | 1112.312 | 3.664866 | -1.990757 | 30.64537 | 1.880781
20 | 42 | 1130.75 | 3.661425 | -1.990678 | 30.6911 | 1.880781
20 | 42 | 1149.218 | 3.657818 | -1.990074 | 30.75166 | 1.880781
20 | 42 | 1167.531 | 3.654226 | -1.985899 | 30.81466 | 1.880781
20 | 42 | 1185.968 | 3.650851 | -1.989171 | 30.8654 | 1.880781
20 | 42 | 1204.359 | 3.647426 | -1.992151 | 30.91832 | 1.880781
20 | 42 | 1222.843 | 3.64388 | -1.992888 | 30.96735 | 1.880781
20 | 42 | 1241.296 | 3.640414 | -1.99035 | 31.02088 | 1.880781
20 | 42 | 1259.812 | 3.636809 | -1.992464 | 31.08459 | 1.880781
20 | 42 | 1278.171 | 3.633724 | -1.986212 | 31.14247 | 1.880781
20 | 42 | 1296.765 | 3.630284 | -1.988498 | 31.19533 | 1.880781
20 | 42 | 1315.125 | 3.627082 | -1.991347 | 31.25015 | 1.880781
20 | 42 | 1333.406 | 3.623899 | -1.988293 | 31.29601 | 1.880781
20 | 42 | 1351.921 | 3.620502 | -1.988249 | 31.36125 | 1.880781
20 | 42 | 1370.609 | 3.617154 | -1.986949 | 31.41951 | 1.880781
20 | 42 | 1389.031 | 3.613965 | -1.989238 | 31.4671 | 1.880781
20 | 42 | 1407.453 | 3.610747 | -1.988242 | 31.51001 | 1.880781
20 | 42 | 1426.062 | 3.607541 | -1.989513 | 31.56047 | 1.880781
20 | 42 | 1444.64 | 3.6045 | -1.986238 | 31.609 | 1.880781
20 | 42 | 1463.203 | 3.601256 | -1.988545 | 31.66392 | 1.880781
20 | 42 | 1481.703 | 3.598173 | -1.991586 | 31.7245 | 1.880781
20 | 42 | 1500.156 | 3.595076 | -1.992294 | 31.7797 | 1.880781
20 | 42 | 1518.656 | 3.592285 | -1.987514 | 31.83086 | 1.880781
20 | 42 | 1537.203 | 3.589225 | -1.98775 | 31.87429 | 1.880781
20 | 42 | 1555.765 | 3.586297 | -1.987013 | 31.93471 | 1.880781
20 | 42 | 1574.328 | 3.583442 | -1.989214 | 31.99836 | 1.880781
20 | 42 | 1592.875 | 3.580595 | -1.98745 | 32.03511 | 1.880781
20 | 42 | 1611.375 | 3.577601 | -1.98865 | 32.08357 | 1.880781
20 | 42 | 1629.953 | 3.574534 | -1.999226 | 32.13361 | 1.880781
20 | 42 | 1648.515 | 3.571661 | -1.990241 | 32.1825 | 1.880781
20 | 42 | 1667.234 | 3.568978 | -1.992153 | 32.24198 | 1.880781
20 | 42 | 1685.796 | 3.566277 | -1.98982 | 32.28803 | 1.880781
20 | 42 | 1704.375 | 3.563882 | -1.988743 | 32.33629 | 1.880781
20 | 42 | 1722.921 | 3.560886 | -1.992177 | 32.38495 | 1.880781
20 | 42 | 1741.578 | 3.55791 | -1.990466 | 32.43633 | 1.880781
20 | 42 | 1760.156 | 3.555422 | -1.986743 | 32.47676 | 1.880781
20 | 42 | 1778.89 | 3.552831 | -1.989458 | 32.52325 | 1.880781
20 | 42 | 1797.625 | 3.550291 | -1.988064 | 32.57413 | 1.880781
20 | 42 | 1816.203 | 3.547802 | -1.989306 | 32.62275 | 1.880781
20 | 42 | 1834.921 | 3.545414 | -1.989176 | 32.67278 | 1.880781
20 | 42 | 1853.671 | 3.543002 | -1.988892 | 32.71632 | 1.880781
20 | 42 | 1872.453 | 3.540603 | -1.989287 | 32.75449 | 1.880781
20 | 42 | 1891.156 | 3.538202 | -1.989812 | 32.8083 | 1.880781
20 | 42 | 1909.875 | 3.536033 | -1.98702 | 32.84395 | 1.880781
20 | 42 | 1928.687 | 3.533681 | -1.989905 | 32.89358 | 1.880781
20 | 42 | 1947.421 | 3.531578 | -1.988181 | 32.93824 | 1.880781
20 | 42 | 1966.062 | 3.529269 | -1.990822 | 32.99112 | 1.880781
20 | 42 | 1984.859 | 3.527217 | -1.988105 | 33.02404 | 1.880781
20 | 42 | 2003.593 | 3.525128 | -1.986773 | 33.07236 | 1.880781
20 | 42 | 2022.39 | 3.523144 | -1.989635 | 33.131 | 1.880781
20 | 42 | 2041.281 | 3.521249 | -1.988584 | 33.17282 | 1.880781
20 | 42 | 2060.171 | 3.519121 | -1.988412 | 33.20429 | 1.880781
20 | 42 | 2079.109 | 3.517282 | -1.988786 | 33.25517 | 1.880781
20 | 42 | 2098 | 3.515421 | -1.987784 | 33.30249 | 1.880781
20 | 42 | 2116.812 | 3.513596 | -1.988597 | 33.35363 | 1.880781
20 | 42 | 2135.671 | 3.511701 | -1.989969 | 33.39277 | 1.880781
20 | 42 | 2154.609 | 3.509901 | -1.989722 | 33.44656 | 1.880781
20 | 42 | 2173.562 | 3.507945 | -1.988972 | 33.49606 | 1.880781
20 | 42 | 2192.437 | 3.506277 | -1.991134 | 33.54756 | 1.880781
20 | 42 | 2211.375 | 3.50439 | -1.990587 | 33.57784 | 1.880781
20 | 42 | 2230.312 | 3.502736 | -1.990228 | 33.62269 | 1.880781
20 | 42 | 2249.218 | 3.500879 | -1.990643 | 33.6704 | 1.880781
20 | 42 | 2268.171 | 3.499206 | -1.988878 | 33.72862 | 1.880781
20 | 42 | 2287.046 | 3.497619 | -1.989246 | 33.75794 | 1.880781
20 | 42 | 2306 | 3.495615 | -1.994834 | 33.82449 | 1.880781
20 | 42 | 2324.921 | 3.493784 | -1.997711 | 33.86547 | 1.880781
20 | 42 | 2343.843 | 3.492258 | -1.989097 | 33.92206 | 1.880781
20 | 42 | 2362.89 | 3.490411 | -1.989285 | 33.97783 | 1.880781
20 | 42 | 2381.828 | 3.488612 | -1.989187 | 34.03552 | 1.880781
20 | 42 | 2400.828 | 3.48662 | -1.992416 | 34.07855 | 1.880781
20 | 42 | 2419.859 | 3.485097 | -1.992787 | 34.14791 | 1.880781
20 | 42 | 2438.968 | 3.483014 | -1.990261 | 34.17895 | 1.880781
20 | 42 | 2458.046 | 3.481247 | -1.990644 | 34.24195 | 1.880781
20 | 42 | 2477.171 | 3.479197 | -1.99158 | 34.30105 | 1.880781
20 | 42 | 2496.203 | 3.477497 | -1.987625 | 34.35507 | 1.880781
20 | 42 | 2515.375 | 3.475564 | -1.988489 | 34.40853 | 1.880781
20 | 42 | 2534.39 | 3.473443 | -1.987926 | 34.47133 | 1.880781
20 | 42 | 2553.609 | 3.471481 | -1.990864 | 34.52412 | 1.880781
20 | 42 | 2572.796 | 3.469572 | -1.98817 | 34.59178 | 1.880781
20 | 42 | 2591.859 | 3.467392 | -1.990277 | 34.64514 | 1.880781
20 | 42 | 2611.062 | 3.465146 | -1.989634 | 34.70797 | 1.880781
20 | 42 | 2630.187 | 3.46288 | -1.990583 | 34.76559 | 1.880781
20 | 42 | 2649.484 | 3.460408 | -1.989577 | 34.83046 | 1.880781
20 | 42 | 2668.765 | 3.458264 | -1.988496 | 34.88866 | 1.880781
20 | 42 | 2687.921 | 3.456021 | -1.990138 | 34.95996 | 1.880781
20 | 42 | 2707.203 | 3.453517 | -1.987884 | 35.02288 | 1.880781
20 | 42 | 2726.453 | 3.450893 | -1.989098 | 35.09438 | 1.880781
20 | 42 | 2745.734 | 3.448067 | -1.991161 | 35.15421 | 1.880781
20 | 42 | 2764.968 | 3.445336 | -1.987837 | 35.2417 | 1.880781
20 | 42 | 2784.296 | 3.442484 | -1.988339 | 35.29568 | 1.880781
20 | 42 | 2803.515 | 3.439384 | -1.991161 | 35.36538 | 1.880781
20 | 42 | 2822.906 | 3.436268 | -1.989088 | 35.43457 | 1.880781
20 | 42 | 2842.203 | 3.433157 | -1.988323 | 35.50171 | 1.880781
20 | 42 | 2861.609 | 3.429784 | -1.988524 | 35.58512 | 1.880781
20 | 42 | 2880.953 | 3.426174 | -1.991575 | 35.66213 | 1.880781
20 | 42 | 2900.406 | 3.422521 | -1.989355 | 35.73025 | 1.880781
20 | 42 | 2919.703 | 3.418509 | -1.986523 | 35.79795 | 1.880781
20 | 42 | 2939.078 | 3.414502 | -1.987461 | 35.86921 | 1.880781
20 | 42 | 2958.468 | 3.409943 | -1.991003 | 35.95933 | 1.880781
20 | 42 | 2977.953 | 3.405236 | -1.990223 | 36.03114 | 1.880781
20 | 42 | 2997.39 | 3.400025 | -1.989342 | 36.09864 | 1.880781
20 | 42 | 3016.89 | 3.394449 | -1.988875 | 36.18526 | 1.880781
20 | 42 | 3036.343 | 3.388419 | -1.99044 | 36.2592 | 1.880781
20 | 42 | 3055.828 | 3.382127 | -1.988455 | 36.35401 | 1.880781
20 | 42 | 3075.312 | 3.374621 | -1.988658 | 36.44483 | 1.880781
20 | 42 | 3094.796 | 3.366687 | -1.987757 | 36.5181 | 1.880781
20 | 42 | 3114.375 | 3.357538 | -1.99369 | 36.59908 | 1.880781
20 | 42 | 3133.875 | 3.34763 | -1.990203 | 36.69831 | 1.880781
20 | 42 | 3153.39 | 3.336298 | -1.988898 | 36.80662 | 1.880781
20 | 42 | 3173.015 | 3.32318 | -1.989977 | 36.90153 | 1.880781
20 | 42 | 3192.531 | 3.308182 | -1.989936 | 37.00069 | 1.880781
20 | 42 | 3212.156 | 3.291138 | -1.989834 | 37.13364 | 1.880781
20 | 42 | 3231.796 | 3.271216 | -1.990806 | 37.26154 | 1.880781
20 | 42 | 3251.421 | 3.248136 | -1.990915 | 37.37403 | 1.880781
20 | 42 | 3271.125 | 3.2215 | -1.988271 | 37.51665 | 1.880781
20 | 42 | 3290.75 | 3.190805 | -1.987871 | 37.63323 | 1.880781
20 | 42 | 3310.328 | 3.155038 | -1.987168 | 37.7818 | 1.880781
20 | 42 | 3330.046 | 3.112882 | -1.991304 | 37.93241 | 1.880781
20 | 42 | 3349.875 | 3.062134 | -1.991604 | 38.09094 | 1.880781
20 | 42 | 3369.656 | 3.000653 | -1.989501 | 38.25222 | 1.880781
20 | 42 | 3389.609 | 2.920271 | -1.992294 | 38.4263 | 1.880781
20 | 42 | 3409.562 | 2.805862 | -1.99021 | 38.60917 | 1.880781
20 | 42 | 3429.5 | 2.628532 | -1.989626 | 38.83641 | 1.880781
20 | 42 | 3449.656 | 2.309801 | -1.989148 | 39.17327 | 1.880781
20 | 42 | 3469.828 | 1.905312 | -1.98998 | 39.73767 | 1.880781
20 | 42 | 3490.078 | 2.725617 | -0.001457699 | 39.95874 | 1.880781
20 | 42 | 3510.406 | 2.846184 | -0.001774228 | 39.65371 | 1.880781
20 | 42 | 3530.687 | 2.902145 | -0.002363058 | 39.31464 | 1.880781
20 | 42 | 3551.046 | 2.939401 | -0.002928834 | 38.97814 | 1.880781
20 | 42 | 3571.468 | 2.967868 | -0.006550483 | 38.61634 | 1.880781
20 | 42 | 3591.734 | 2.990509 | -0.003199994 | 38.26643 | 1.880781
21 | 46 | 0 | 4.196697 | -0.0008261328 | 24.65486 | 1.881472
21 | 46 | 16.735 | 4.196959 | -0.003776449 | 24.65026 | 1.881472
21 | 46 | 35.703 | 3.999659 | -1.988656 | 24.71418 | 1.881472
21 | 46 | 53.797 | 3.978797 | -1.98968 | 24.85877 | 1.881472
21 | 46 | 71.985 | 3.963188 | -1.990393 | 25.02342 | 1.881472
21 | 46 | 90.094 | 3.95026 | -1.990925 | 25.19761 | 1.881472
21 | 46 | 108.313 | 3.93928 | -1.990036 | 25.37552 | 1.881472
21 | 46 | 126.5 | 3.929368 | -1.988337 | 25.55931 | 1.881472
21 | 46 | 144.703 | 3.920288 | -1.99096 | 25.73652 | 1.881472
21 | 46 | 162.906 | 3.91216 | -1.990287 | 25.92062 | 1.881472
21 | 46 | 181.094 | 3.90469 | -1.989589 | 26.09245 | 1.881472
21 | 46 | 199.235 | 3.897527 | -1.990895 | 26.25432 | 1.881472
21 | 46 | 217.422 | 3.890574 | -1.988547 | 26.44683 | 1.881472
21 | 46 | 235.625 | 3.884082 | -1.989777 | 26.61505 | 1.881472
21 | 46 | 253.813 | 3.877753 | -1.99042 | 26.77709 | 1.881472
21 | 46 | 272 | 3.87148 | -1.987997 | 26.96287 | 1.881472
21 | 46 | 290.172 | 3.865658 | -1.989617 | 27.10938 | 1.881472
21 | 46 | 308.375 | 3.859994 | -1.989431 | 27.26684 | 1.881472
21 | 46 | 326.485 | 3.854405 | -1.989817 | 27.41097 | 1.881472
21 | 46 | 344.719 | 3.849264 | -1.988542 | 27.56789 | 1.881472
21 | 46 | 362.953 | 3.843901 | -1.990017 | 27.71309 | 1.881472
21 | 46 | 381.094 | 3.838779 | -1.989704 | 27.8657 | 1.881472
21 | 46 | 399.281 | 3.833827 | -1.988689 | 28.01047 | 1.881472
21 | 46 | 417.406 | 3.828519 | -1.990861 | 28.15786 | 1.881472
21 | 46 | 435.485 | 3.823904 | -1.988215 | 28.31632 | 1.881472
21 | 46 | 453.703 | 3.819074 | -1.989761 | 28.45421 | 1.881472
21 | 46 | 471.891 | 3.814085 | -1.989149 | 28.5831 | 1.881472
21 | 46 | 490.031 | 3.809031 | -1.989178 | 28.71917 | 1.881472
21 | 46 | 508.125 | 3.803842 | -1.988817 | 28.85958 | 1.881472
21 | 46 | 526.36 | 3.798841 | -1.988096 | 28.99277 | 1.881472
21 | 46 | 544.61 | 3.793935 | -1.99037 | 29.12182 | 1.881472
21 | 46 | 562.922 | 3.788807 | -1.990653 | 29.24192 | 1.881472
21 | 46 | 581.156 | 3.78396 | -1.989922 | 29.35983 | 1.881472
21 | 46 | 599.36 | 3.779129 | -1.990651 | 29.47383 | 1.881472
21 | 46 | 617.719 | 3.774305 | -1.989094 | 29.58124 | 1.881472
21 | 46 | 635.953 | 3.769596 | -1.990386 | 29.66147 | 1.881472
21 | 46 | 654.203 | 3.76503 | -1.988477 | 29.75929 | 1.881472
21 | 46 | 672.438 | 3.760685 | -1.989465 | 29.83777 | 1.881472
21 | 46 | 690.828 | 3.756307 | -1.990708 | 29.9184 | 1.881472
21 | 46 | 709.172 | 3.751999 | -1.990351 | 29.9839 | 1.881472
21 | 46 | 727.391 | 3.747702 | -1.989119 | 30.04619 | 1.881472
21 | 46 | 745.735 | 3.74365 | -1.990362 | 30.10798 | 1.881472
21 | 46 | 763.969 | 3.739491 | -1.990032 | 30.15778 | 1.881472
21 | 46 | 782.281 | 3.735505 | -1.988269 | 30.19014 | 1.881472
21 | 46 | 800.453 | 3.731611 | -1.990037 | 30.23056 | 1.881472
21 | 46 | 818.688 | 3.727663 | -1.989075 | 30.26983 | 1.881472
21 | 46 | 837.047 | 3.72384 | -1.989814 | 30.31492 | 1.881472
21 | 46 | 855.344 | 3.719851 | -1.989999 | 30.34705 | 1.881472
21 | 46 | 873.781 | 3.715727 | -1.987984 | 30.38681 | 1.881472
21 | 46 | 892.172 | 3.711931 | -1.989063 | 30.4252 | 1.881472
21 | 46 | 910.516 | 3.707908 | -1.990818 | 30.45373 | 1.881472
21 | 46 | 928.735 | 3.704079 | -1.98925 | 30.476 | 1.881472
21 | 46 | 947.078 | 3.700146 | -1.990795 | 30.50971 | 1.881472
21 | 46 | 965.453 | 3.696272 | -1.989459 | 30.53965 | 1.881472
21 | 46 | 983.813 | 3.692632 | -1.990397 | 30.59006 | 1.881472
21 | 46 | 1002.156 | 3.688702 | -1.987703 | 30.63496 | 1.881472
21 | 46 | 1020.594 | 3.685012 | -1.989956 | 30.6691 | 1.881472
21 | 46 | 1038.906 | 3.681218 | -1.989733 | 30.71961 | 1.881472
21 | 46 | 1057.344 | 3.677677 | -1.991119 | 30.76538 | 1.881472
21 | 46 | 1075.641 | 3.673782 | -1.988413 | 30.80868 | 1.881472
21 | 46 | 1094.016 | 3.670225 | -1.988879 | 30.87028 | 1.881472
21 | 46 | 1112.422 | 3.666535 | -1.988841 | 30.92384 | 1.881472
21 | 46 | 1130.781 | 3.662956 | -1.991562 | 30.98389 | 1.881472
21 | 46 | 1149.235 | 3.659557 | -1.990343 | 31.04042 | 1.881472
21 | 46 | 1167.719 | 3.656061 | -1.988865 | 31.06593 | 1.881472
21 | 46 | 1186.25 | 3.652405 | -1.990729 | 31.13294 | 1.881472
21 | 46 | 1204.563 | 3.648838 | -1.985484 | 31.1983 | 1.881472
21 | 46 | 1222.969 | 3.645308 | -1.989806 | 31.24756 | 1.881472
21 | 46 | 1241.313 | 3.642144 | -1.989568 | 31.29955 | 1.881472
21 | 46 | 1259.735 | 3.638554 | -1.986727 | 31.36986 | 1.881472
21 | 46 | 1278.25 | 3.635188 | -1.98893 | 31.41723 | 1.881472
21 | 46 | 1296.688 | 3.63198 | -1.99047 | 31.47936 | 1.881472
21 | 46 | 1315.156 | 3.62856 | -1.991247 | 31.52872 | 1.881472
21 | 46 | 1333.578 | 3.62531 | -1.988034 | 31.58353 | 1.881472
21 | 46 | 1351.938 | 3.621999 | -1.990675 | 31.6504 | 1.881472
21 | 46 | 1370.5 | 3.618886 | -1.991768 | 31.69038 | 1.881472
21 | 46 | 1389 | 3.615628 | -1.987664 | 31.75183 | 1.881472
21 | 46 | 1407.422 | 3.612452 | -1.990527 | 31.77935 | 1.881472
21 | 46 | 1425.891 | 3.609269 | -1.992105 | 31.82997 | 1.881472
21 | 46 | 1444.391 | 3.606021 | -1.988994 | 31.91467 | 1.881472
21 | 46 | 1462.891 | 3.602884 | -1.990694 | 31.96532 | 1.881472
21 | 46 | 1481.344 | 3.59983 | -1.987475 | 32.00916 | 1.881472
21 | 46 | 1499.813 | 3.596894 | -1.988506 | 32.0611 | 1.881472
21 | 46 | 1518.36 | 3.593858 | -1.989536 | 32.10841 | 1.881472
21 | 46 | 1537.016 | 3.590801 | -1.990721 | 32.16375 | 1.881472
21 | 46 | 1555.485 | 3.587649 | -1.988595 | 32.21782 | 1.881472
21 | 46 | 1574.063 | 3.584771 | -1.990983 | 32.26388 | 1.881472
21 | 46 | 1592.688 | 3.581694 | -1.988906 | 32.31549 | 1.881472
21 | 46 | 1611.344 | 3.579043 | -1.990158 | 32.36934 | 1.881472
21 | 46 | 1629.922 | 3.576144 | -1.98851 | 32.42664 | 1.881472
21 | 46 | 1648.485 | 3.573232 | -1.988488 | 32.48019 | 1.881472
21 | 46 | 1667.063 | 3.570401 | -1.9912 | 32.51966 | 1.881472
21 | 46 | 1685.735 | 3.56766 | -1.988952 | 32.56948 | 1.881472
21 | 46 | 1704.469 | 3.564919 | -1.988737 | 32.63029 | 1.881472
21 | 46 | 1723.219 | 3.562233 | -1.989117 | 32.68699 | 1.881472
21 | 46 | 1741.766 | 3.559494 | -1.985258 | 32.7277 | 1.881472
21 | 46 | 1760.531 | 3.557045 | -1.990984 | 32.77709 | 1.881472
21 | 46 | 1779.25 | 3.554368 | -1.988427 | 32.83031 | 1.881472
21 | 46 | 1797.906 | 3.55166 | -1.990646 | 32.88149 | 1.881472
21 | 46 | 1816.578 | 3.549305 | -1.988698 | 32.92356 | 1.881472
21 | 46 | 1835.281 | 3.546851 | -1.98753 | 32.96446 | 1.881472
21 | 46 | 1854 | 3.544543 | -1.991375 | 33.01563 | 1.881472
21 | 46 | 1872.688 | 3.541954 | -1.989796 | 33.04703 | 1.881472
21 | 46 | 1891.391 | 3.539616 | -1.988694 | 33.09168 | 1.881472
21 | 46 | 1910.078 | 3.537471 | -1.988398 | 33.13757 | 1.881472
21 | 46 | 1928.86 | 3.535266 | -1.988516 | 33.19147 | 1.881472
21 | 46 | 1947.516 | 3.533009 | -1.988148 | 33.24019 | 1.881472
21 | 46 | 1966.422 | 3.530582 | -1.987244 | 33.28957 | 1.881472
21 | 46 | 1985.141 | 3.528698 | -1.990351 | 33.33436 | 1.881472
21 | 46 | 2004.047 | 3.526858 | -1.990167 | 33.3751 | 1.881472
21 | 46 | 2022.844 | 3.5247 | -1.99046 | 33.43022 | 1.881472
21 | 46 | 2041.703 | 3.522734 | -1.990162 | 33.47306 | 1.881472
21 | 46 | 2060.453 | 3.520873 | -1.990837 | 33.52143 | 1.881472
21 | 46 | 2079.203 | 3.518724 | -1.987536 | 33.57432 | 1.881472
21 | 46 | 2098.172 | 3.51677 | -1.987761 | 33.61669 | 1.881472
21 | 46 | 2117.047 | 3.515127 | -1.986925 | 33.66668 | 1.881472
21 | 46 | 2135.969 | 3.513254 | -1.988829 | 33.70648 | 1.881472
21 | 46 | 2154.891 | 3.511592 | -1.989005 | 33.74495 | 1.881472
21 | 46 | 2173.844 | 3.50954 | -1.989706 | 33.80835 | 1.881472
21 | 46 | 2192.766 | 3.507925 | -1.988862 | 33.8624 | 1.881472
21 | 46 | 2211.641 | 3.505961 | -1.988178 | 33.90728 | 1.881472
21 | 46 | 2230.61 | 3.504147 | -1.990462 | 33.94548 | 1.881472
21 | 46 | 2249.516 | 3.502382 | -1.990265 | 34.00403 | 1.881472
21 | 46 | 2268.422 | 3.500617 | -1.988337 | 34.05183 | 1.881472
21 | 46 | 2287.344 | 3.499044 | -1.989262 | 34.10259 | 1.881472
21 | 46 | 2306.25 | 3.49737 | -1.991546 | 34.15998 | 1.881472
21 | 46 | 2325.219 | 3.495677 | -1.983287 | 34.2089 | 1.881472
21 | 46 | 2344.328 | 3.493833 | -1.989819 | 34.25908 | 1.881472
21 | 46 | 2363.391 | 3.492073 | -1.988962 | 34.31911 | 1.881472
21 | 46 | 2382.328 | 3.490467 | -1.992101 | 34.37748 | 1.881472
21 | 46 | 2401.453 | 3.488623 | -1.988833 | 34.426 | 1.881472
21 | 46 | 2420.5 | 3.486744 | -1.99111 | 34.48298 | 1.881472
21 | 46 | 2439.563 | 3.484772 | -1.994027 | 34.5238 | 1.881472
21 | 46 | 2458.61 | 3.482919 | -1.991382 | 34.58588 | 1.881472
21 | 46 | 2477.672 | 3.481247 | -1.986401 | 34.65 | 1.881472
21 | 46 | 2496.766 | 3.479059 | -1.988022 | 34.69653 | 1.881472
21 | 46 | 2515.844 | 3.477242 | -1.987277 | 34.76459 | 1.881472
21 | 46 | 2534.86 | 3.475334 | -1.991218 | 34.81721 | 1.881472
21 | 46 | 2553.891 | 3.473311 | -1.989147 | 34.88041 | 1.881472
21 | 46 | 2573.031 | 3.471413 | -1.990699 | 34.94431 | 1.881472
21 | 46 | 2592.063 | 3.469296 | -1.991595 | 35.00289 | 1.881472
21 | 46 | 2611.25 | 3.467167 | -1.988952 | 35.07104 | 1.881472
21 | 46 | 2630.485 | 3.464748 | -1.990336 | 35.13833 | 1.881472
21 | 46 | 2649.61 | 3.462604 | -1.98991 | 35.18778 | 1.881472
21 | 46 | 2668.86 | 3.460239 | -1.989669 | 35.2651 | 1.881472
21 | 46 | 2688.188 | 3.457751 | -1.988813 | 35.33005 | 1.881472
21 | 46 | 2707.485 | 3.455465 | -1.986552 | 35.38719 | 1.881472
21 | 46 | 2726.656 | 3.452835 | -1.986997 | 35.46256 | 1.881472
21 | 46 | 2746.031 | 3.450304 | -1.990321 | 35.53409 | 1.881472
21 | 46 | 2765.406 | 3.447479 | -1.990623 | 35.59058 | 1.881472
21 | 46 | 2784.703 | 3.444849 | -1.990209 | 35.66593 | 1.881472
21 | 46 | 2804 | 3.441771 | -1.987778 | 35.74076 | 1.881472
21 | 46 | 2823.313 | 3.438718 | -1.990061 | 35.8059 | 1.881472
21 | 46 | 2842.703 | 3.4355 | -1.989756 | 35.87781 | 1.881472
21 | 46 | 2862.125 | 3.43208 | -1.989167 | 35.96238 | 1.881472
21 | 46 | 2881.531 | 3.42865 | -1.990772 | 36.03266 | 1.881472
21 | 46 | 2900.906 | 3.425132 | -1.988534 | 36.10617 | 1.881472
21 | 46 | 2920.422 | 3.421317 | -1.987571 | 36.17599 | 1.881472
21 | 46 | 2939.875 | 3.416999 | -1.991605 | 36.25831 | 1.881472
21 | 46 | 2959.328 | 3.412671 | -1.988523 | 36.31258 | 1.881472
21 | 46 | 2978.797 | 3.407964 | -1.988251 | 36.40747 | 1.881472
21 | 46 | 2998.25 | 3.403064 | -1.988226 | 36.48484 | 1.881472
21 | 46 | 3017.719 | 3.397785 | -1.990122 | 36.56298 | 1.881472
21 | 46 | 3037.188 | 3.392053 | -1.987724 | 36.64071 | 1.881472
21 | 46 | 3056.719 | 3.385444 | -1.99112 | 36.71792 | 1.881472
21 | 46 | 3076.344 | 3.378286 | -1.989656 | 36.8134 | 1.881472
21 | 46 | 3095.813 | 3.370416 | -1.990524 | 36.8937 | 1.881472
21 | 46 | 3115.266 | 3.361747 | -1.988402 | 36.97678 | 1.881472
21 | 46 | 3134.906 | 3.35195 | -1.98975 | 37.07029 | 1.881472
21 | 46 | 3154.406 | 3.340939 | -1.988208 | 37.17563 | 1.881472
21 | 46 | 3173.953 | 3.328275 | -1.988106 | 37.27438 | 1.881472
21 | 46 | 3193.531 | 3.313548 | -1.990933 | 37.37414 | 1.881472
21 | 46 | 3213.11 | 3.296701 | -1.989088 | 37.48129 | 1.881472
21 | 46 | 3232.781 | 3.277005 | -1.988698 | 37.60158 | 1.881472
21 | 46 | 3252.453 | 3.254227 | -1.988517 | 37.74224 | 1.881472
21 | 46 | 3272 | 3.227761 | -1.991198 | 37.85798 | 1.881472
21 | 46 | 3291.625 | 3.197146 | -1.991439 | 37.99387 | 1.881472
21 | 46 | 3311.313 | 3.161546 | -1.989383 | 38.12667 | 1.881472
21 | 46 | 3331.172 | 3.118908 | -1.98922 | 38.27141 | 1.881472
21 | 46 | 3350.938 | 3.068685 | -1.989486 | 38.43075 | 1.881472
21 | 46 | 3370.828 | 3.006314 | -1.989014 | 38.60192 | 1.881472
21 | 46 | 3390.813 | 2.925307 | -1.989819 | 38.74157 | 1.881472
21 | 46 | 3410.75 | 2.809042 | -1.989721 | 38.91917 | 1.881472
21 | 46 | 3430.813 | 2.621591 | -1.989064 | 39.15274 | 1.881472
21 | 46 | 3450.891 | 2.252022 | -1.990536 | 39.46525 | 1.881472
21 | 46 | 3470.953 | 1.795198 | -1.990693 | 40.03374 | 1.881472
21 | 46 | 3491.235 | 2.696636 | -0.002190243 | 40.31302 | 1.881472
21 | 46 | 3511.531 | 2.827295 | 0.0007573311 | 40.02055 | 1.881472
21 | 46 | 3531.906 | 2.886399 | -0.007504451 | 39.68295 | 1.881472
21 | 46 | 3552.297 | 2.924444 | -0.002762863 | 39.34502 | 1.881472
22 | 50 | 0 | 4.196951 | 0.001345254 | 24.3143 | 1.881095
22 | 50 | 16.766 | 4.197072 | -0.002590949 | 24.30627 | 1.881095
22 | 50 | 35.672 | 3.998758 | -1.990303 | 24.37734 | 1.881095
22 | 50 | 53.891 | 3.977639 | -1.989248 | 24.52141 | 1.881095
22 | 50 | 72.063 | 3.961982 | -1.988449 | 24.69234 | 1.881095
22 | 50 | 90.25 | 3.949027 | -1.988662 | 24.88008 | 1.881095
22 | 50 | 108.438 | 3.937921 | -1.990571 | 25.04558 | 1.881095
22 | 50 | 126.578 | 3.928004 | -1.987558 | 25.22777 | 1.881095
22 | 50 | 144.703 | 3.919016 | -1.988022 | 25.40469 | 1.881095
22 | 50 | 162.938 | 3.910952 | -1.988782 | 25.59005 | 1.881095
22 | 50 | 181.172 | 3.90316 | -1.988358 | 25.75422 | 1.881095
22 | 50 | 199.344 | 3.8959 | -1.993143 | 25.94876 | 1.881095
22 | 50 | 217.532 | 3.888732 | -1.990732 | 26.11917 | 1.881095
22 | 50 | 235.719 | 3.882205 | -1.989614 | 26.28661 | 1.881095
22 | 50 | 253.907 | 3.875878 | -1.990432 | 26.45257 | 1.881095
22 | 50 | 272.063 | 3.869768 | -1.988014 | 26.62344 | 1.881095
22 | 50 | 290.235 | 3.863803 | -1.988339 | 26.77578 | 1.881095
22 | 50 | 308.422 | 3.857908 | -1.98845 | 26.93438 | 1.881095
22 | 50 | 326.641 | 3.852266 | -1.989953 | 27.09378 | 1.881095
22 | 50 | 344.766 | 3.847152 | -1.988937 | 27.23553 | 1.881095
22 | 50 | 363 | 3.841705 | -1.986952 | 27.3933 | 1.881095
22 | 50 | 381.203 | 3.83671 | -1.988056 | 27.55531 | 1.881095
22 | 50 | 399.407 | 3.831826 | -1.989601 | 27.69213 | 1.881095
22 | 50 | 417.719 | 3.826839 | -1.986782 | 27.84711 | 1.881095
22 | 50 | 435.969 | 3.821784 | -1.990196 | 27.98735 | 1.881095
22 | 50 | 454.11 | 3.816763 | -1.988537 | 28.12739 | 1.881095
22 | 50 | 472.266 | 3.811757 | -1.990305 | 28.27401 | 1.881095
22 | 50 | 490.688 | 3.806696 | -1.987843 | 28.41809 | 1.881095
22 | 50 | 508.782 | 3.801529 | -1.988982 | 28.53752 | 1.881095
22 | 50 | 527.047 | 3.79651 | -1.990145 | 28.68228 | 1.881095
22 | 50 | 545.157 | 3.791355 | -1.990623 | 28.80209 | 1.881095
22 | 50 | 563.391 | 3.786507 | -1.986527 | 28.91226 | 1.881095
22 | 50 | 581.813 | 3.781597 | -1.988979 | 29.03383 | 1.881095
22 | 50 | 600.032 | 3.776683 | -1.989106 | 29.14565 | 1.881095
22 | 50 | 618.235 | 3.77205 | -1.989963 | 29.24989 | 1.881095
22 | 50 | 636.453 | 3.767307 | -1.98945 | 29.33419 | 1.881095
22 | 50 | 654.719 | 3.762722 | -1.986007 | 29.41766 | 1.881095
22 | 50 | 673 | 3.758309 | -1.991673 | 29.50145 | 1.881095
22 | 50 | 691.282 | 3.75401 | -1.989995 | 29.56657 | 1.881095
22 | 50 | 709.469 | 3.749897 | -1.990803 | 29.65613 | 1.881095
22 | 50 | 727.844 | 3.745406 | -1.990611 | 29.71152 | 1.881095
22 | 50 | 746.188 | 3.741531 | -1.988872 | 29.76901 | 1.881095
22 | 50 | 764.625 | 3.737318 | -1.989362 | 29.8053 | 1.881095
22 | 50 | 782.782 | 3.733294 | -1.9868 | 29.85382 | 1.881095
22 | 50 | 801 | 3.729293 | -1.988863 | 29.88889 | 1.881095
22 | 50 | 819.313 | 3.725479 | -1.99171 | 29.91705 | 1.881095
22 | 50 | 837.657 | 3.721374 | -1.988511 | 29.96416 | 1.881095
22 | 50 | 855.922 | 3.717489 | -1.991829 | 29.99041 | 1.881095
22 | 50 | 874.266 | 3.713566 | -1.988088 | 30.02439 | 1.881095
22 | 50 | 892.61 | 3.709377 | -1.989148 | 30.05807 | 1.881095
22 | 50 | 910.985 | 3.705548 | -1.991704 | 30.11083 | 1.881095
22 | 50 | 929.328 | 3.701637 | -1.988938 | 30.12406 | 1.881095
22 | 50 | 947.719 | 3.69802 | -1.988094 | 30.16705 | 1.881095
22 | 50 | 966.063 | 3.693953 | -1.988859 | 30.19397 | 1.881095
22 | 50 | 984.36 | 3.690085 | -1.989315 | 30.24902 | 1.881095
22 | 50 | 1002.703 | 3.686419 | -1.988547 | 30.29214 | 1.881095
22 | 50 | 1021.047 | 3.682663 | -1.990461 | 30.33546 | 1.881095
22 | 50 | 1039.391 | 3.67896 | -1.987216 | 30.37929 | 1.881095
22 | 50 | 1057.703 | 3.675255 | -1.990797 | 30.43992 | 1.881095
22 | 50 | 1076.032 | 3.671695 | -1.987998 | 30.48295 | 1.881095
22 | 50 | 1094.407 | 3.667851 | -1.988855 | 30.53855 | 1.881095
22 | 50 | 1112.797 | 3.664345 | -1.989055 | 30.57316 | 1.881095
22 | 50 | 1131.203 | 3.660923 | -1.988885 | 30.63573 | 1.881095
22 | 50 | 1149.594 | 3.657123 | -1.984975 | 30.6867 | 1.881095
22 | 50 | 1168.063 | 3.653655 | -1.987246 | 30.74077 | 1.881095
22 | 50 | 1186.485 | 3.650195 | -1.990257 | 30.79077 | 1.881095
22 | 50 | 1204.907 | 3.646548 | -1.988377 | 30.84818 | 1.881095
22 | 50 | 1223.328 | 3.643037 | -1.991037 | 30.90393 | 1.881095
22 | 50 | 1241.813 | 3.639752 | -1.989273 | 30.95422 | 1.881095
22 | 50 | 1260.266 | 3.636369 | -1.98859 | 31.00647 | 1.881095
22 | 50 | 1278.75 | 3.6329 | -1.988281 | 31.07594 | 1.881095
22 | 50 | 1297.141 | 3.629591 | -1.991368 | 31.12868 | 1.881095
22 | 50 | 1315.625 | 3.626215 | -1.990124 | 31.18093 | 1.881095
22 | 50 | 1334.063 | 3.622968 | -1.990433 | 31.23286 | 1.881095
22 | 50 | 1352.625 | 3.619695 | -1.990751 | 31.28063 | 1.881095
22 | 50 | 1371.11 | 3.616527 | -1.989193 | 31.33309 | 1.881095
22 | 50 | 1389.532 | 3.613283 | -1.987193 | 31.39419 | 1.881095
22 | 50 | 1408.078 | 3.610092 | -1.986904 | 31.43535 | 1.881095
22 | 50 | 1426.516 | 3.606839 | -1.989568 | 31.51067 | 1.881095
22 | 50 | 1445.141 | 3.603737 | -1.989199 | 31.54931 | 1.881095
22 | 50 | 1463.719 | 3.600453 | -1.989388 | 31.60253 | 1.881095
22 | 50 | 1482.172 | 3.597486 | -1.990864 | 31.66337 | 1.881095
22 | 50 | 1500.719 | 3.594336 | -1.990223 | 31.71668 | 1.881095
22 | 50 | 1519.203 | 3.591386 | -1.988826 | 31.76182 | 1.881095
22 | 50 | 1537.782 | 3.588311 | -1.98956 | 31.81386 | 1.881095
22 | 50 | 1556.328 | 3.585466 | -1.989922 | 31.86441 | 1.881095
22 | 50 | 1574.922 | 3.582449 | -1.989621 | 31.9257 | 1.881095
22 | 50 | 1593.578 | 3.579647 | -1.989523 | 31.97949 | 1.881095
22 | 50 | 1612.203 | 3.576697 | -1.989183 | 32.02997 | 1.881095
22 | 50 | 1630.735 | 3.573874 | -1.988408 | 32.07718 | 1.881095
22 | 50 | 1649.36 | 3.571231 | -1.989327 | 32.11861 | 1.881095
22 | 50 | 1667.953 | 3.56803 | -1.98873 | 32.16919 | 1.881095
22 | 50 | 1686.547 | 3.565558 | -1.990603 | 32.21484 | 1.881095
22 | 50 | 1705.203 | 3.562752 | -1.989635 | 32.27155 | 1.881095
22 | 50 | 1723.844 | 3.560056 | -1.990411 | 32.31862 | 1.881095
22 | 50 | 1742.532 | 3.557309 | -1.991197 | 32.36658 | 1.881095
22 | 50 | 1761.282 | 3.555002 | -1.988434 | 32.41953 | 1.881095
22 | 50 | 1780.016 | 3.55249 | -1.988429 | 32.45658 | 1.881095
22 | 50 | 1798.75 | 3.549838 | -1.987093 | 32.50883 | 1.881095
22 | 50 | 1817.328 | 3.547279 | -1.990063 | 32.55575 | 1.881095
22 | 50 | 1836.063 | 3.544862 | -1.989076 | 32.6004 | 1.881095
22 | 50 | 1854.75 | 3.542657 | -1.988483 | 32.64608 | 1.881095
22 | 50 | 1873.485 | 3.540254 | -1.988276 | 32.68819 | 1.881095
22 | 50 | 1892.328 | 3.537935 | -1.989955 | 32.72631 | 1.881095
22 | 50 | 1911 | 3.535418 | -1.991469 | 32.78388 | 1.881095
22 | 50 | 1929.75 | 3.533565 | -1.990215 | 32.83086 | 1.881095
22 | 50 | 1948.469 | 3.531372 | -1.987542 | 32.87414 | 1.881095
22 | 50 | 1967.203 | 3.529056 | -1.988477 | 32.92323 | 1.881095
22 | 50 | 1985.969 | 3.527126 | -1.989483 | 32.95356 | 1.881095
22 | 50 | 2004.969 | 3.524978 | -1.98765 | 33.00332 | 1.881095
22 | 50 | 2023.797 | 3.523075 | -1.988986 | 33.07445 | 1.881095
22 | 50 | 2042.547 | 3.520655 | -1.991565 | 33.10847 | 1.881095
22 | 50 | 2061.469 | 3.519054 | -1.988873 | 33.1557 | 1.881095
22 | 50 | 2080.297 | 3.517195 | -1.985533 | 33.2168 | 1.881095
22 | 50 | 2099.141 | 3.515476 | -1.988394 | 33.25041 | 1.881095
22 | 50 | 2118.016 | 3.51355 | -1.990029 | 33.29773 | 1.881095
22 | 50 | 2136.953 | 3.511629 | -1.989998 | 33.33733 | 1.881095
22 | 50 | 2155.922 | 3.509638 | -1.99081 | 33.39586 | 1.881095
22 | 50 | 2174.813 | 3.508071 | -1.987942 | 33.42842 | 1.881095
22 | 50 | 2193.657 | 3.506167 | -1.986986 | 33.49054 | 1.881095
22 | 50 | 2212.61 | 3.504508 | -1.98967 | 33.54252 | 1.881095
22 | 50 | 2231.578 | 3.502776 | -1.990425 | 33.59056 | 1.881095
22 | 50 | 2250.703 | 3.501011 | -1.989785 | 33.63966 | 1.881095
22 | 50 | 2269.594 | 3.499088 | -1.990083 | 33.68691 | 1.881095
22 | 50 | 2288.5 | 3.497531 | -1.988003 | 33.75218 | 1.881095
22 | 50 | 2307.485 | 3.495834 | -1.987044 | 33.79519 | 1.881095
22 | 50 | 2326.375 | 3.493903 | -1.987979 | 33.84472 | 1.881095
22 | 50 | 2345.313 | 3.492074 | -1.988393 | 33.90613 | 1.881095
22 | 50 | 2364.36 | 3.490591 | -1.989164 | 33.92341 | 1.881095
22 | 50 | 2383.328 | 3.488684 | -1.987048 | 33.99545 | 1.881095
22 | 50 | 2402.407 | 3.486923 | -1.988556 | 34.05622 | 1.881095
22 | 50 | 2421.407 | 3.484985 | -1.989402 | 34.11104 | 1.881095
22 | 50 | 2440.469 | 3.483062 | -1.988625 | 34.1704 | 1.881095
22 | 50 | 2459.61 | 3.48121 | -1.989821 | 34.22603 | 1.881095
22 | 50 | 2478.657 | 3.479378 | -1.985171 | 34.2795 | 1.881095
22 | 50 | 2497.735 | 3.477456 | -1.987731 | 34.33511 | 1.881095
22 | 50 | 2516.813 | 3.475608 | -1.9886 | 34.38622 | 1.881095
22 | 50 | 2535.969 | 3.473411 | -1.990989 | 34.45868 | 1.881095
22 | 50 | 2555.063 | 3.471434 | -1.989037 | 34.49939 | 1.881095
22 | 50 | 2574.141 | 3.469241 | -1.989481 | 34.57336 | 1.881095
22 | 50 | 2593.266 | 3.467138 | -1.990525 | 34.62228 | 1.881095
22 | 50 | 2612.438 | 3.465081 | -1.989491 | 34.69884 | 1.881095
22 | 50 | 2631.625 | 3.462714 | -1.989975 | 34.75014 | 1.881095
22 | 50 | 2650.782 | 3.460477 | -1.989444 | 34.80886 | 1.881095
22 | 50 | 2670.047 | 3.458003 | -1.988206 | 34.88206 | 1.881095
22 | 50 | 2689.266 | 3.455659 | -1.989316 | 34.94101 | 1.881095
22 | 50 | 2708.547 | 3.45299 | -1.990903 | 35.01881 | 1.881095
22 | 50 | 2727.75 | 3.450657 | -1.988327 | 35.08058 | 1.881095
22 | 50 | 2747.032 | 3.447816 | -1.990105 | 35.1568 | 1.881095
22 | 50 | 2766.172 | 3.445245 | -1.989878 | 35.18613 | 1.881095
22 | 50 | 2785.438 | 3.44218 | -1.988487 | 35.29135 | 1.881095
22 | 50 | 2804.657 | 3.43909 | -1.989205 | 35.36114 | 1.881095
22 | 50 | 2823.891 | 3.436137 | -1.989372 | 35.42771 | 1.881095
22 | 50 | 2843.219 | 3.432931 | -1.986124 | 35.49668 | 1.881095
22 | 50 | 2862.532 | 3.429562 | -1.987848 | 35.57534 | 1.881095
22 | 50 | 2882.047 | 3.426021 | -1.990557 | 35.6387 | 1.881095
22 | 50 | 2901.328 | 3.422295 | -1.993705 | 35.72692 | 1.881095
22 | 50 | 2920.813 | 3.418403 | -1.988836 | 35.79585 | 1.881095
22 | 50 | 2940.297 | 3.414387 | -1.988783 | 35.87564 | 1.881095
22 | 50 | 2959.641 | 3.409666 | -1.986613 | 35.94509 | 1.881095
22 | 50 | 2979 | 3.40516 | -1.990568 | 36.02616 | 1.881095
22 | 50 | 2998.375 | 3.400107 | -1.988135 | 36.10882 | 1.881095
22 | 50 | 3017.844 | 3.394769 | -1.988482 | 36.17648 | 1.881095
22 | 50 | 3037.313 | 3.388625 | -1.991637 | 36.25631 | 1.881095
22 | 50 | 3056.703 | 3.382207 | -1.989879 | 36.32183 | 1.881095
22 | 50 | 3076.219 | 3.375158 | -1.99038 | 36.41875 | 1.881095
22 | 50 | 3095.688 | 3.366788 | -1.988404 | 36.50597 | 1.881095
22 | 50 | 3115.172 | 3.357709 | -1.989691 | 36.57696 | 1.881095
22 | 50 | 3134.828 | 3.347695 | -1.98776 | 36.68485 | 1.881095
22 | 50 | 3154.328 | 3.336253 | -1.989532 | 36.7869 | 1.881095
22 | 50 | 3173.922 | 3.322949 | -1.990532 | 36.8874 | 1.881095
22 | 50 | 3193.594 | 3.307699 | -1.987581 | 36.99914 | 1.881095
22 | 50 | 3213.235 | 3.290057 | -1.988292 | 37.11788 | 1.881095
22 | 50 | 3232.735 | 3.269773 | -1.989344 | 37.22884 | 1.881095
22 | 50 | 3252.391 | 3.246128 | -1.989019 | 37.35391 | 1.881095
22 | 50 | 3272.047 | 3.218585 | -1.991304 | 37.48672 | 1.881095
22 | 50 | 3291.688 | 3.186581 | -1.987558 | 37.61812 | 1.881095
22 | 50 | 3311.344 | 3.14921 | -1.988719 | 37.76383 | 1.881095
22 | 50 | 3331.203 | 3.104305 | -1.991977 | 37.90371 | 1.881095
22 | 50 | 3351.016 | 3.050765 | -1.989873 | 38.04834 | 1.881095
22 | 50 | 3370.797 | 2.984641 | -1.990305 | 38.22066 | 1.881095
22 | 50 | 3390.719 | 2.895031 | -1.992523 | 38.38846 | 1.881095
22 | 50 | 3410.547 | 2.765296 | -1.993859 | 38.57603 | 1.881095
22 | 50 | 3430.532 | 2.54265 | -1.986378 | 38.8321 | 1.881095
22 | 50 | 3450.61 | 2.105852 | -1.987311 | 39.19933 | 1.881095
22 | 50 | 3470.828 | 2.79595 | -0.003590378 | 39.35945 | 1.881095
22 | 50 | 3491.141 | 2.89858 | 5.234433e-06 | 39.05704 | 1.881095
22 | 50 | 3511.36 | 2.95011 | -0.001426668 | 38.73487 | 1.881095
22 | 50 | 3531.578 | 2.985702 | -0.002733686 | 38.40283 | 1.881095
23 | 54 | 0 | 4.196666 | -0.002908507 | 23.94671 | 1.871009
23 | 54 | 16.75 | 4.196903 | 0.0006146261 | 23.95773 | 1.871009
23 | 54 | 35.703 | 3.998085 | -1.990968 | 24.01498 | 1.871009
23 | 54 | 53.907 | 3.976967 | -1.989176 | 24.16371 | 1.871009
23 | 54 | 72.047 | 3.960995 | -1.989128 | 24.3342 | 1.871009
23 | 54 | 90.172 | 3.947986 | -1.986782 | 24.51308 | 1.871009
23 | 54 | 108.469 | 3.936783 | -1.99231 | 24.68381 | 1.871009
23 | 54 | 126.563 | 3.926838 | -1.989513 | 24.87757 | 1.871009
23 | 54 | 144.782 | 3.917714 | -1.990408 | 25.04815 | 1.871009
23 | 54 | 162.953 | 3.909723 | -1.990404 | 25.23684 | 1.871009
23 | 54 | 181.188 | 3.901724 | -1.989299 | 25.4025 | 1.871009
23 | 54 | 199.344 | 3.894438 | -1.989638 | 25.57882 | 1.871009
23 | 54 | 217.563 | 3.887482 | -1.989524 | 25.7579 | 1.871009
23 | 54 | 235.672 | 3.880798 | -1.99011 | 25.91689 | 1.871009
23 | 54 | 253.797 | 3.874392 | -1.989481 | 26.0764 | 1.871009
23 | 54 | 271.938 | 3.868428 | -1.988308 | 26.24351 | 1.871009
23 | 54 | 290.188 | 3.86239 | -1.990245 | 26.41847 | 1.871009
23 | 54 | 308.297 | 3.856411 | -1.989275 | 26.56027 | 1.871009
23 | 54 | 326.5 | 3.85097 | -1.991221 | 26.71613 | 1.871009
23 | 54 | 344.672 | 3.845499 | -1.989287 | 26.87277 | 1.871009
23 | 54 | 362.875 | 3.840237 | -1.990087 | 27.03276 | 1.871009
23 | 54 | 381.094 | 3.835387 | -1.986256 | 27.19091 | 1.871009
23 | 54 | 399.391 | 3.830217 | -1.988478 | 27.33649 | 1.871009
23 | 54 | 417.578 | 3.825386 | -1.992404 | 27.49407 | 1.871009
23 | 54 | 435.782 | 3.820424 | -1.989015 | 27.64212 | 1.871009
23 | 54 | 453.922 | 3.815307 | -1.988557 | 27.77173 | 1.871009
23 | 54 | 472.141 | 3.810153 | -1.988845 | 27.91357 | 1.871009
23 | 54 | 490.125 | 3.805311 | -1.989421 | 28.04681 | 1.871009
23 | 54 | 508.375 | 3.800112 | -1.990269 | 28.19098 | 1.871009
23 | 54 | 526.578 | 3.794888 | -1.98821 | 28.33001 | 1.871009
23 | 54 | 544.922 | 3.789855 | -1.98704 | 28.45126 | 1.871009
23 | 54 | 563.282 | 3.784774 | -1.989864 | 28.56602 | 1.871009
23 | 54 | 581.469 | 3.779919 | -1.987851 | 28.66839 | 1.871009
23 | 54 | 599.657 | 3.775092 | -1.989615 | 28.79341 | 1.871009
23 | 54 | 617.985 | 3.770152 | -1.991528 | 28.90176 | 1.871009
23 | 54 | 636.203 | 3.765552 | -1.990501 | 28.99526 | 1.871009
23 | 54 | 654.391 | 3.760923 | -1.988728 | 29.08243 | 1.871009
23 | 54 | 672.61 | 3.756492 | -1.989293 | 29.15822 | 1.871009
23 | 54 | 690.922 | 3.752227 | -1.988338 | 29.24151 | 1.871009
23 | 54 | 709.141 | 3.74812 | -1.990106 | 29.30097 | 1.871009
23 | 54 | 727.453 | 3.743694 | -1.987577 | 29.35238 | 1.871009
23 | 54 | 745.766 | 3.739674 | -1.989825 | 29.39477 | 1.871009
23 | 54 | 763.985 | 3.735624 | -1.99068 | 29.44555 | 1.871009
23 | 54 | 782.266 | 3.731374 | -1.988748 | 29.49788 | 1.871009
23 | 54 | 800.578 | 3.727615 | -1.988699 | 29.52556 | 1.871009
23 | 54 | 818.907 | 3.72363 | -1.99006 | 29.56357 | 1.871009
23 | 54 | 837.219 | 3.71986 | -1.98863 | 29.59063 | 1.871009
23 | 54 | 855.532 | 3.715538 | -1.989458 | 29.64193 | 1.871009
23 | 54 | 873.86 | 3.711764 | -1.989012 | 29.6601 | 1.871009
23 | 54 | 892.157 | 3.707875 | -1.988881 | 29.70051 | 1.871009
23 | 54 | 910.469 | 3.703926 | -1.99087 | 29.73825 | 1.871009
23 | 54 | 928.86 | 3.699965 | -1.991375 | 29.7672 | 1.871009
23 | 54 | 947.188 | 3.696028 | -1.987797 | 29.80116 | 1.871009
23 | 54 | 965.532 | 3.692353 | -1.99011 | 29.86141 | 1.871009
23 | 54 | 983.782 | 3.688482 | -1.986304 | 29.89361 | 1.871009
23 | 54 | 1002.157 | 3.684795 | -1.98904 | 29.93627 | 1.871009
23 | 54 | 1020.5 | 3.680902 | -1.987474 | 29.99004 | 1.871009
23 | 54 | 1038.828 | 3.677205 | -1.987552 | 30.02827 | 1.871009
23 | 54 | 1057.219 | 3.67352 | -1.988117 | 30.09811 | 1.871009
23 | 54 | 1075.594 | 3.66978 | -1.989787 | 30.14093 | 1.871009
23 | 54 | 1094 | 3.666165 | -1.989929 | 30.18197 | 1.871009
23 | 54 | 1112.438 | 3.662553 | -1.98927 | 30.24613 | 1.871009
23 | 54 | 1130.828 | 3.659083 | -1.988469 | 30.28805 | 1.871009
23 | 54 | 1149.203 | 3.655434 | -1.989246 | 30.33382 | 1.871009
23 | 54 | 1167.688 | 3.651919 | -1.988689 | 30.37837 | 1.871009
23 | 54 | 1186.063 | 3.6483 | -1.989323 | 30.44214 | 1.871009
23 | 54 | 1204.547 | 3.644765 | -1.991568 | 30.48843 | 1.871009
23 | 54 | 1222.953 | 3.641319 | -1.990528 | 30.53254 | 1.871009
23 | 54 | 1241.485 | 3.637847 | -1.988154 | 30.61406 | 1.871009
23 | 54 | 1259.922 | 3.634385 | -1.987702 | 30.66857 | 1.871009
23 | 54 | 1278.422 | 3.631005 | -1.992019 | 30.70473 | 1.871009
23 | 54 | 1296.828 | 3.627772 | -1.986971 | 30.7692 | 1.871009
23 | 54 | 1315.282 | 3.624386 | -1.987728 | 30.8386 | 1.871009
23 | 54 | 1333.703 | 3.621158 | -1.986101 | 30.88531 | 1.871009
23 | 54 | 1352.141 | 3.61787 | -1.990546 | 30.94975 | 1.871009
23 | 54 | 1370.547 | 3.614781 | -1.98639 | 31.00377 | 1.871009
23 | 54 | 1389.203 | 3.61136 | -1.988438 | 31.067 | 1.871009
23 | 54 | 1407.719 | 3.608324 | -1.989836 | 31.1107 | 1.871009
23 | 54 | 1426.266 | 3.605239 | -1.98967 | 31.16232 | 1.871009
23 | 54 | 1444.844 | 3.601835 | -1.99091 | 31.21003 | 1.871009
23 | 54 | 1463.297 | 3.598613 | -1.988991 | 31.26955 | 1.871009
23 | 54 | 1481.766 | 3.595449 | -1.991689 | 31.31753 | 1.871009
23 | 54 | 1500.36 | 3.592557 | -1.988755 | 31.36677 | 1.871009
23 | 54 | 1518.922 | 3.589756 | -1.989556 | 31.4181 | 1.871009
23 | 54 | 1537.516 | 3.586881 | -1.99128 | 31.47245 | 1.871009
23 | 54 | 1556.063 | 3.583738 | -1.988075 | 31.52976 | 1.871009
23 | 54 | 1574.641 | 3.580495 | -1.990497 | 31.57574 | 1.871009
23 | 54 | 1593.157 | 3.577939 | -1.991238 | 31.63023 | 1.871009
23 | 54 | 1611.844 | 3.57491 | -1.986924 | 31.67859 | 1.871009
23 | 54 | 1630.563 | 3.572012 | -1.988662 | 31.74845 | 1.871009
23 | 54 | 1649.047 | 3.569345 | -1.992455 | 31.79658 | 1.871009
23 | 54 | 1667.61 | 3.566329 | -1.991016 | 31.83601 | 1.871009
23 | 54 | 1686.25 | 3.563662 | -1.989889 | 31.87418 | 1.871009
23 | 54 | 1704.907 | 3.560906 | -1.989737 | 31.93295 | 1.871009
23 | 54 | 1723.547 | 3.558753 | -1.989519 | 31.97136 | 1.871009
23 | 54 | 1742.203 | 3.555895 | -1.991699 | 32.03128 | 1.871009
23 | 54 | 1760.828 | 3.553201 | -1.990034 | 32.08399 | 1.871009
23 | 54 | 1779.563 | 3.550659 | -1.989527 | 32.1238 | 1.871009
23 | 54 | 1798.125 | 3.548455 | -1.986816 | 32.16451 | 1.871009
23 | 54 | 1816.86 | 3.546016 | -1.990623 | 32.23212 | 1.871009
23 | 54 | 1835.422 | 3.543473 | -1.991124 | 32.27154 | 1.871009
23 | 54 | 1854.157 | 3.541086 | -1.988027 | 32.31847 | 1.871009
23 | 54 | 1872.828 | 3.538601 | -1.990507 | 32.36593 | 1.871009
23 | 54 | 1891.5 | 3.536498 | -1.990097 | 32.40237 | 1.871009
23 | 54 | 1910.172 | 3.534311 | -1.991158 | 32.45749 | 1.871009
23 | 54 | 1928.938 | 3.532094 | -1.98836 | 32.49167 | 1.871009
23 | 54 | 1947.672 | 3.530141 | -1.990291 | 32.55916 | 1.871009
23 | 54 | 1966.375 | 3.527738 | -1.986561 | 32.6091 | 1.871009
23 | 54 | 1985.157 | 3.525646 | -1.991643 | 32.64502 | 1.871009
23 | 54 | 2004 | 3.523812 | -1.989888 | 32.69181 | 1.871009
23 | 54 | 2022.844 | 3.521809 | -1.98883 | 32.7271 | 1.871009
23 | 54 | 2041.563 | 3.519687 | -1.990229 | 32.77943 | 1.871009
23 | 54 | 2060.453 | 3.517894 | -1.988088 | 32.8531 | 1.871009
23 | 54 | 2079.328 | 3.516043 | -1.986425 | 32.87431 | 1.871009
23 | 54 | 2098.125 | 3.514126 | -1.988396 | 32.92845 | 1.871009
23 | 54 | 2117.032 | 3.512335 | -1.989112 | 32.98192 | 1.871009
23 | 54 | 2135.922 | 3.510391 | -1.989025 | 33.02344 | 1.871009
23 | 54 | 2154.735 | 3.508666 | -1.991151 | 33.08244 | 1.871009
23 | 54 | 2173.625 | 3.506818 | -1.991741 | 33.11285 | 1.871009
23 | 54 | 2192.469 | 3.505246 | -1.990594 | 33.16345 | 1.871009
23 | 54 | 2211.469 | 3.503303 | -1.989233 | 33.22044 | 1.871009
23 | 54 | 2230.453 | 3.501896 | -1.990659 | 33.26579 | 1.871009
23 | 54 | 2249.422 | 3.499751 | -1.987673 | 33.33031 | 1.871009
23 | 54 | 2268.266 | 3.497906 | -1.987346 | 33.37282 | 1.871009
23 | 54 | 2287.203 | 3.496238 | -1.990131 | 33.41321 | 1.871009
23 | 54 | 2306.25 | 3.494368 | -1.990974 | 33.47094 | 1.871009
23 | 54 | 2325.157 | 3.492659 | -1.991605 | 33.52863 | 1.871009
23 | 54 | 2344.235 | 3.490916 | -1.989766 | 33.57553 | 1.871009
23 | 54 | 2363.219 | 3.489037 | -1.98788 | 33.63201 | 1.871009
23 | 54 | 2382.297 | 3.487308 | -1.989461 | 33.67753 | 1.871009
23 | 54 | 2401.375 | 3.48542 | -1.988649 | 33.73528 | 1.871009
23 | 54 | 2420.469 | 3.483489 | -1.989155 | 33.77975 | 1.871009
23 | 54 | 2439.578 | 3.481769 | -1.990017 | 33.84692 | 1.871009
23 | 54 | 2458.719 | 3.479891 | -1.98962 | 33.89797 | 1.871009
23 | 54 | 2477.813 | 3.477989 | -1.989667 | 33.96951 | 1.871009
23 | 54 | 2496.938 | 3.475866 | -1.98711 | 34.01906 | 1.871009
23 | 54 | 2515.985 | 3.474048 | -1.988104 | 34.07374 | 1.871009
23 | 54 | 2535.11 | 3.471817 | -1.988059 | 34.12442 | 1.871009
23 | 54 | 2554.235 | 3.469766 | -1.987781 | 34.1897 | 1.871009
23 | 54 | 2573.532 | 3.467621 | -1.99038 | 34.2449 | 1.871009
23 | 54 | 2592.703 | 3.465525 | -1.989934 | 34.31634 | 1.871009
23 | 54 | 2611.875 | 3.463191 | -1.989105 | 34.37834 | 1.871009
23 | 54 | 2631.047 | 3.46111 | -1.990013 | 34.44053 | 1.871009
23 | 54 | 2650.282 | 3.458696 | -1.988555 | 34.50454 | 1.871009
23 | 54 | 2669.547 | 3.456276 | -1.987466 | 34.56375 | 1.871009
23 | 54 | 2688.719 | 3.453566 | -1.987278 | 34.63229 | 1.871009
23 | 54 | 2707.985 | 3.451244 | -1.991087 | 34.71631 | 1.871009
23 | 54 | 2727.188 | 3.44858 | -1.988136 | 34.78453 | 1.871009
23 | 54 | 2746.407 | 3.445769 | -1.989671 | 34.83954 | 1.871009
23 | 54 | 2765.672 | 3.443052 | -1.986458 | 34.90256 | 1.871009
23 | 54 | 2785.047 | 3.439945 | -1.98932 | 34.97105 | 1.871009
23 | 54 | 2804.453 | 3.436931 | -1.990364 | 35.04805 | 1.871009
23 | 54 | 2823.891 | 3.433861 | -1.987822 | 35.10864 | 1.871009
23 | 54 | 2843.328 | 3.430699 | -1.990789 | 35.18934 | 1.871009
23 | 54 | 2862.813 | 3.427036 | -1.989769 | 35.27522 | 1.871009
23 | 54 | 2882.032 | 3.423513 | -1.987959 | 35.3383 | 1.871009
23 | 54 | 2901.438 | 3.419899 | -1.98908 | 35.42039 | 1.871009
23 | 54 | 2920.688 | 3.415714 | -1.992727 | 35.49666 | 1.871009
23 | 54 | 2940.125 | 3.411652 | -1.988311 | 35.56341 | 1.871009
23 | 54 | 2959.657 | 3.406951 | -1.989144 | 35.66092 | 1.871009
23 | 54 | 2979.063 | 3.402043 | -1.988995 | 35.72401 | 1.871009
23 | 54 | 2998.625 | 3.396755 | -1.98815 | 35.80484 | 1.871009
23 | 54 | 3018.063 | 3.391149 | -1.989853 | 35.87835 | 1.871009
23 | 54 | 3037.516 | 3.384831 | -1.990572 | 35.95629 | 1.871009
23 | 54 | 3057.078 | 3.3781 | -1.988746 | 36.04406 | 1.871009
23 | 54 | 3076.641 | 3.370381 | -1.991436 | 36.13801 | 1.871009
23 | 54 | 3096.328 | 3.361693 | -1.991454 | 36.21468 | 1.871009
23 | 54 | 3115.938 | 3.352284 | -1.9893 | 36.31032 | 1.871009
23 | 54 | 3135.438 | 3.341457 | -1.988361 | 36.39237 | 1.871009
23 | 54 | 3154.875 | 3.329209 | -1.98798 | 36.50171 | 1.871009
23 | 54 | 3174.547 | 3.315065 | -1.988744 | 36.60637 | 1.871009
23 | 54 | 3194.125 | 3.298763 | -1.989032 | 36.7297 | 1.871009
23 | 54 | 3213.891 | 3.279569 | -1.986518 | 36.84719 | 1.871009
23 | 54 | 3233.516 | 3.257804 | -1.991627 | 36.96864 | 1.871009
23 | 54 | 3253.235 | 3.232132 | -1.988098 | 37.0861 | 1.871009
23 | 54 | 3272.86 | 3.202323 | -1.99088 | 37.2229 | 1.871009
23 | 54 | 3292.532 | 3.167558 | -1.989284 | 37.35681 | 1.871009
23 | 54 | 3312.547 | 3.126117 | -1.991113 | 37.50098 | 1.871009
23 | 54 | 3332.344 | 3.076899 | -1.990504 | 37.66021 | 1.871009
23 | 54 | 3352.219 | 3.016931 | -1.990866 | 37.81506 | 1.871009
23 | 54 | 3372.078 | 2.940542 | -1.985761 | 37.97051 | 1.871009
23 | 54 | 3392.016 | 2.831584 | -1.990023 | 38.17821 | 1.871009
23 | 54 | 3412.078 | 2.662017 | -1.987444 | 38.38324 | 1.871009
23 | 54 | 3432.297 | 2.331396 | -1.98998 | 38.70888 | 1.871009
23 | 54 | 3452.328 | 1.846021 | -1.989965 | 39.22625 | 1.871009
23 | 54 | 3472.563 | 2.735668 | -0.003252277 | 39.45416 | 1.871009
23 | 54 | 3492.907 | 2.862448 | -0.002279917 | 39.19501 | 1.871009
24 | 58 | 0 | 4.196642 | -0.002125434 | 23.7951 | 1.8702
24 | 58 | 16.703 | 4.196549 | -0.0002739361 | 23.79642 | 1.8702
24 | 58 | 35.594 | 3.997377 | -1.99076 | 23.86374 | 1.8702
24 | 58 | 53.844 | 3.976101 | -1.990324 | 23.99504 | 1.8702
24 | 58 | 72.016 | 3.960052 | -1.988438 | 24.17327 | 1.8702
24 | 58 | 90.188 | 3.947076 | -1.98975 | 24.357 | 1.8702
24 | 58 | 108.375 | 3.935631 | -1.989633 | 24.54085 | 1.8702
24 | 58 | 126.516 | 3.9258 | -1.98796 | 24.72565 | 1.8702
24 | 58 | 144.703 | 3.916856 | -1.990382 | 24.90086 | 1.8702
24 | 58 | 162.922 | 3.908486 | -1.987439 | 25.08363 | 1.8702
24 | 58 | 181.141 | 3.900354 | -1.98932 | 25.25555 | 1.8702
24 | 58 | 199.313 | 3.893371 | -1.987183 | 25.43458 | 1.8702
24 | 58 | 217.469 | 3.886426 | -1.987001 | 25.60519 | 1.8702
24 | 58 | 235.656 | 3.879732 | -1.991817 | 25.78269 | 1.8702
24 | 58 | 253.891 | 3.873095 | -1.987093 | 25.94521 | 1.8702
24 | 58 | 272 | 3.867043 | -1.988796 | 26.11564 | 1.8702
24 | 58 | 290.109 | 3.86113 | -1.9902 | 26.27788 | 1.8702
24 | 58 | 308.219 | 3.855314 | -1.989643 | 26.42433 | 1.8702
24 | 58 | 326.391 | 3.849881 | -1.990104 | 26.58915 | 1.8702
24 | 58 | 344.609 | 3.844515 | -1.989527 | 26.74946 | 1.8702
24 | 58 | 362.813 | 3.839398 | -1.990418 | 26.9018 | 1.8702
24 | 58 | 380.969 | 3.834392 | -1.987365 | 27.0469 | 1.8702
24 | 58 | 399.188 | 3.82929 | -1.990122 | 27.19593 | 1.8702
24 | 58 | 417.531 | 3.824308 | -1.989673 | 27.35819 | 1.8702
24 | 58 | 435.688 | 3.819063 | -1.99017 | 27.49697 | 1.8702
24 | 58 | 453.953 | 3.814104 | -1.98755 | 27.64824 | 1.8702
24 | 58 | 472.156 | 3.809152 | -1.989086 | 27.79236 | 1.8702
24 | 58 | 490.453 | 3.803827 | -1.988371 | 27.91944 | 1.8702
24 | 58 | 508.641 | 3.79869 | -1.990243 | 28.05212 | 1.8702
24 | 58 | 526.813 | 3.79386 | -1.990348 | 28.18636 | 1.8702
24 | 58 | 545.078 | 3.788644 | -1.989888 | 28.31929 | 1.8702
24 | 58 | 563.266 | 3.783511 | -1.989305 | 28.43701 | 1.8702
24 | 58 | 581.609 | 3.778609 | -1.990378 | 28.5511 | 1.8702
24 | 58 | 599.781 | 3.773753 | -1.988663 | 28.65535 | 1.8702
24 | 58 | 618.109 | 3.76903 | -1.989579 | 28.76246 | 1.8702
24 | 58 | 636.375 | 3.764332 | -1.991907 | 28.85958 | 1.8702
24 | 58 | 654.578 | 3.759957 | -1.988927 | 28.93774 | 1.8702
24 | 58 | 672.75 | 3.755525 | -1.984841 | 29.02451 | 1.8702
24 | 58 | 690.938 | 3.750997 | -1.989456 | 29.09743 | 1.8702
24 | 58 | 709.141 | 3.746644 | -1.989572 | 29.14859 | 1.8702
24 | 58 | 727.438 | 3.742661 | -1.990073 | 29.22154 | 1.8702
24 | 58 | 745.641 | 3.738365 | -1.991454 | 29.27202 | 1.8702
24 | 58 | 763.906 | 3.734327 | -1.9899 | 29.31851 | 1.8702
24 | 58 | 782.234 | 3.730434 | -1.991359 | 29.35733 | 1.8702
24 | 58 | 800.531 | 3.726321 | -1.987606 | 29.38428 | 1.8702
24 | 58 | 818.797 | 3.722312 | -1.989191 | 29.43196 | 1.8702
24 | 58 | 837.125 | 3.71808 | -1.990008 | 29.46263 | 1.8702
24 | 58 | 855.375 | 3.714252 | -1.987751 | 29.4962 | 1.8702
24 | 58 | 873.734 | 3.710405 | -1.988051 | 29.53312 | 1.8702
24 | 58 | 892.031 | 3.706508 | -1.993015 | 29.56559 | 1.8702
24 | 58 | 910.375 | 3.702458 | -1.988289 | 29.60397 | 1.8702
24 | 58 | 928.813 | 3.698701 | -1.99039 | 29.63558 | 1.8702
24 | 58 | 947.078 | 3.694766 | -1.989377 | 29.679 | 1.8702
24 | 58 | 965.469 | 3.690975 | -1.989629 | 29.72254 | 1.8702
24 | 58 | 983.734 | 3.687032 | -1.989861 | 29.7427 | 1.8702
24 | 58 | 1002.063 | 3.683357 | -1.987174 | 29.79499 | 1.8702
24 | 58 | 1020.344 | 3.679352 | -1.989011 | 29.83974 | 1.8702
24 | 58 | 1038.672 | 3.675623 | -1.986764 | 29.88679 | 1.8702
24 | 58 | 1057.016 | 3.671978 | -1.989337 | 29.94326 | 1.8702
24 | 58 | 1075.406 | 3.668492 | -1.989368 | 29.98902 | 1.8702
24 | 58 | 1093.734 | 3.664794 | -1.987204 | 30.03463 | 1.8702
24 | 58 | 1112.094 | 3.661245 | -1.987587 | 30.08814 | 1.8702
24 | 58 | 1130.453 | 3.65751 | -1.986711 | 30.14563 | 1.8702
24 | 58 | 1148.859 | 3.653941 | -1.98829 | 30.20522 | 1.8702
24 | 58 | 1167.281 | 3.650474 | -1.990023 | 30.24767 | 1.8702
24 | 58 | 1185.688 | 3.646848 | -1.992016 | 30.3148 | 1.8702
24 | 58 | 1203.984 | 3.643389 | -1.988989 | 30.3692 | 1.8702
24 | 58 | 1222.313 | 3.639976 | -1.989383 | 30.43694 | 1.8702
24 | 58 | 1240.719 | 3.636635 | -1.988558 | 30.47416 | 1.8702
24 | 58 | 1259.25 | 3.633169 | -1.990267 | 30.53259 | 1.8702
24 | 58 | 1277.703 | 3.62963 | -1.989976 | 30.57756 | 1.8702
24 | 58 | 1296.219 | 3.626375 | -1.989426 | 30.65467 | 1.8702
24 | 58 | 1314.656 | 3.623062 | -1.989621 | 30.70926 | 1.8702
24 | 58 | 1333.094 | 3.619939 | -1.989393 | 30.77442 | 1.8702
24 | 58 | 1351.469 | 3.616375 | -1.990689 | 30.82473 | 1.8702
24 | 58 | 1369.859 | 3.613226 | -1.989163 | 30.86886 | 1.8702
24 | 58 | 1388.406 | 3.609929 | -1.988788 | 30.91774 | 1.8702
24 | 58 | 1406.844 | 3.606849 | -1.989215 | 30.96754 | 1.8702
24 | 58 | 1425.313 | 3.603516 | -1.987402 | 31.05121 | 1.8702
24 | 58 | 1443.875 | 3.600533 | -1.98722 | 31.09344 | 1.8702
24 | 58 | 1462.422 | 3.597426 | -1.986502 | 31.13477 | 1.8702
24 | 58 | 1480.969 | 3.594398 | -1.98859 | 31.20103 | 1.8702
24 | 58 | 1499.375 | 3.591274 | -1.989668 | 31.2479 | 1.8702
24 | 58 | 1517.906 | 3.588544 | -1.990043 | 31.3117 | 1.8702
24 | 58 | 1536.453 | 3.585363 | -1.990347 | 31.36642 | 1.8702
24 | 58 | 1555.031 | 3.582485 | -1.988246 | 31.40602 | 1.8702
24 | 58 | 1573.734 | 3.579649 | -1.991603 | 31.46342 | 1.8702
24 | 58 | 1592.313 | 3.57658 | -1.991688 | 31.5126 | 1.8702
24 | 58 | 1610.828 | 3.57374 | -1.988059 | 31.56762 | 1.8702
24 | 58 | 1629.391 | 3.570862 | -1.99055 | 31.60825 | 1.8702
24 | 58 | 1647.984 | 3.568084 | -1.991291 | 31.65337 | 1.8702
24 | 58 | 1666.531 | 3.565144 | -1.989444 | 31.71282 | 1.8702
24 | 58 | 1685.25 | 3.562754 | -1.98893 | 31.75525 | 1.8702
24 | 58 | 1703.953 | 3.560234 | -1.988996 | 31.80407 | 1.8702
24 | 58 | 1722.609 | 3.557443 | -1.989532 | 31.85799 | 1.8702
24 | 58 | 1741.266 | 3.554734 | -1.990718 | 31.90017 | 1.8702
24 | 58 | 1759.844 | 3.551916 | -1.989073 | 31.94849 | 1.8702
24 | 58 | 1778.578 | 3.549587 | -1.988055 | 32.00812 | 1.8702
24 | 58 | 1797.328 | 3.547108 | -1.989097 | 32.05515 | 1.8702
24 | 58 | 1816.031 | 3.544761 | -1.985419 | 32.09905 | 1.8702
24 | 58 | 1834.781 | 3.542154 | -1.989506 | 32.14795 | 1.8702
24 | 58 | 1853.422 | 3.540046 | -1.9893 | 32.20827 | 1.8702
24 | 58 | 1872.031 | 3.537649 | -1.990121 | 32.2519 | 1.8702
24 | 58 | 1890.813 | 3.53556 | -1.98984 | 32.29275 | 1.8702
24 | 58 | 1909.734 | 3.532823 | -1.993466 | 32.35277 | 1.8702
24 | 58 | 1928.484 | 3.530986 | -1.991115 | 32.4026 | 1.8702
24 | 58 | 1947.219 | 3.528878 | -1.990676 | 32.44564 | 1.8702
24 | 58 | 1965.938 | 3.526847 | -1.991818 | 32.49846 | 1.8702
24 | 58 | 1984.719 | 3.524745 | -1.989421 | 32.54427 | 1.8702
24 | 58 | 2003.484 | 3.522776 | -1.988458 | 32.57683 | 1.8702
24 | 58 | 2022.281 | 3.520933 | -1.989595 | 32.62182 | 1.8702
24 | 58 | 2041.156 | 3.5186 | -1.988232 | 32.66798 | 1.8702
24 | 58 | 2060 | 3.516951 | -1.989516 | 32.72442 | 1.8702
24 | 58 | 2078.797 | 3.514823 | -1.991763 | 32.76632 | 1.8702
24 | 58 | 2097.688 | 3.513132 | -1.987951 | 32.82209 | 1.8702
24 | 58 | 2116.594 | 3.511315 | -1.987081 | 32.86757 | 1.8702
24 | 58 | 2135.469 | 3.509271 | -1.991486 | 32.91973 | 1.8702
24 | 58 | 2154.359 | 3.507643 | -1.988865 | 32.97457 | 1.8702
24 | 58 | 2173.313 | 3.506013 | -1.987303 | 33.01581 | 1.8702
24 | 58 | 2192.266 | 3.504169 | -1.988418 | 33.05766 | 1.8702
24 | 58 | 2211.328 | 3.502286 | -1.989654 | 33.11743 | 1.8702
24 | 58 | 2230.297 | 3.50045 | -1.988146 | 33.17231 | 1.8702
24 | 58 | 2249.234 | 3.498785 | -1.990151 | 33.21551 | 1.8702
24 | 58 | 2268.125 | 3.496993 | -1.991767 | 33.26645 | 1.8702
24 | 58 | 2287.031 | 3.495206 | -1.990383 | 33.31952 | 1.8702
24 | 58 | 2305.984 | 3.493375 | -1.991054 | 33.37697 | 1.8702
24 | 58 | 2324.922 | 3.491635 | -1.99093 | 33.42413 | 1.8702
24 | 58 | 2343.797 | 3.489812 | -1.986947 | 33.48504 | 1.8702
24 | 58 | 2362.844 | 3.487947 | -1.987369 | 33.54079 | 1.8702
24 | 58 | 2381.844 | 3.486081 | -1.98935 | 33.58263 | 1.8702
24 | 58 | 2400.953 | 3.484388 | -1.987505 | 33.63558 | 1.8702
24 | 58 | 2419.922 | 3.482482 | -1.988547 | 33.69423 | 1.8702
24 | 58 | 2439.016 | 3.480355 | -1.987575 | 33.75499 | 1.8702
24 | 58 | 2458.047 | 3.478684 | -1.988944 | 33.80164 | 1.8702
24 | 58 | 2477.172 | 3.476719 | -1.988647 | 33.86989 | 1.8702
24 | 58 | 2496.281 | 3.474735 | -1.987915 | 33.92144 | 1.8702
24 | 58 | 2515.344 | 3.47278 | -1.989368 | 33.97485 | 1.8702
24 | 58 | 2534.531 | 3.470576 | -1.988978 | 34.02855 | 1.8702
24 | 58 | 2553.578 | 3.468564 | -1.987419 | 34.09639 | 1.8702
24 | 58 | 2572.734 | 3.466538 | -1.990454 | 34.15465 | 1.8702
24 | 58 | 2591.813 | 3.464133 | -1.988981 | 34.21884 | 1.8702
24 | 58 | 2610.938 | 3.461952 | -1.990179 | 34.28748 | 1.8702
24 | 58 | 2630.047 | 3.459593 | -1.989339 | 34.35258 | 1.8702
24 | 58 | 2649.188 | 3.457382 | -1.987696 | 34.41229 | 1.8702
24 | 58 | 2668.469 | 3.454973 | -1.986899 | 34.47835 | 1.8702
24 | 58 | 2687.719 | 3.45245 | -1.989404 | 34.55048 | 1.8702
24 | 58 | 2706.938 | 3.449946 | -1.988992 | 34.61748 | 1.8702
24 | 58 | 2726.25 | 3.447318 | -1.985713 | 34.67527 | 1.8702
24 | 58 | 2745.531 | 3.444433 | -1.989514 | 34.75252 | 1.8702
24 | 58 | 2764.672 | 3.44151 | -1.989429 | 34.82195 | 1.8702
24 | 58 | 2783.969 | 3.438634 | -1.989321 | 34.9121 | 1.8702
24 | 58 | 2803.297 | 3.435634 | -1.989041 | 34.9668 | 1.8702
24 | 58 | 2822.719 | 3.432307 | -1.987493 | 35.03835 | 1.8702
24 | 58 | 2842.188 | 3.429256 | -1.990215 | 35.10931 | 1.8702
24 | 58 | 2861.672 | 3.425627 | -1.988307 | 35.19191 | 1.8702
24 | 58 | 2881 | 3.421767 | -1.989961 | 35.25409 | 1.8702
24 | 58 | 2900.281 | 3.418172 | -1.988635 | 35.33594 | 1.8702
24 | 58 | 2919.688 | 3.414099 | -1.992742 | 35.40897 | 1.8702
24 | 58 | 2939.172 | 3.409711 | -1.989835 | 35.49247 | 1.8702
24 | 58 | 2958.672 | 3.405196 | -1.991006 | 35.55654 | 1.8702
24 | 58 | 2978.156 | 3.400269 | -1.990333 | 35.65331 | 1.8702
24 | 58 | 2997.641 | 3.394995 | -1.990706 | 35.72521 | 1.8702
24 | 58 | 3017.125 | 3.388982 | -1.988918 | 35.81961 | 1.8702
24 | 58 | 3036.594 | 3.382517 | -1.989059 | 35.88156 | 1.8702
24 | 58 | 3056 | 3.375603 | -1.990626 | 35.96963 | 1.8702
24 | 58 | 3075.453 | 3.367842 | -1.98991 | 36.04908 | 1.8702
24 | 58 | 3094.938 | 3.359174 | -1.990449 | 36.13102 | 1.8702
24 | 58 | 3114.469 | 3.349301 | -1.988274 | 36.22508 | 1.8702
24 | 58 | 3133.969 | 3.338201 | -1.988712 | 36.32237 | 1.8702
24 | 58 | 3153.609 | 3.325349 | -1.988685 | 36.42049 | 1.8702
24 | 58 | 3173.219 | 3.310568 | -1.991514 | 36.52684 | 1.8702
24 | 58 | 3192.875 | 3.293353 | -1.986992 | 36.65066 | 1.8702
24 | 58 | 3212.438 | 3.273658 | -1.990599 | 36.76874 | 1.8702
24 | 58 | 3232.141 | 3.250834 | -1.989761 | 36.88047 | 1.8702
24 | 58 | 3251.828 | 3.223927 | -1.987273 | 37.02435 | 1.8702
24 | 58 | 3271.5 | 3.193311 | -1.988813 | 37.16259 | 1.8702
24 | 58 | 3291.172 | 3.156991 | -1.989225 | 37.30348 | 1.8702
24 | 58 | 3310.969 | 3.113676 | -1.990382 | 37.45875 | 1.8702
24 | 58 | 3330.984 | 3.0615 | -1.989813 | 37.59842 | 1.8702
24 | 58 | 3350.781 | 2.99803 | -1.991658 | 37.76762 | 1.8702
24 | 58 | 3370.688 | 2.914239 | -1.988008 | 37.97095 | 1.8702
24 | 58 | 3390.563 | 2.793869 | -1.987584 | 38.15469 | 1.8702
24 | 58 | 3410.641 | 2.59759 | -1.989905 | 38.38705 | 1.8702
24 | 58 | 3430.688 | 2.21304 | -1.989049 | 38.74041 | 1.8702
24 | 58 | 3450.781 | 1.73703 | -1.990336 | 39.3457 | 1.8702
24 | 58 | 3471.016 | 2.715551 | -0.002137706 | 39.64175 | 1.8702
24 | 58 | 3491.359 | 2.852863 | -0.002635194 | 39.35131 | 1.8702
24 | 58 | 3511.594 | 2.913932 | -0.0007937442 | 39.01311 | 1.8702
25 | 62 | 0 | 4.19713 | -0.00037863 | 23.73727 | 1.870672
25 | 62 | 16.797 | 4.197121 | -0.001455727 | 23.71846 | 1.870672
25 | 62 | 35.719 | 3.997737 | -1.990004 | 23.7854 | 1.870672
25 | 62 | 53.875 | 3.976621 | -1.990158 | 23.93357 | 1.870672
25 | 62 | 72 | 3.960633 | -1.989909 | 24.12834 | 1.870672
25 | 62 | 90.234 | 3.947371 | -1.990083 | 24.29707 | 1.870672
25 | 62 | 108.453 | 3.936059 | -1.987959 | 24.47824 | 1.870672
25 | 62 | 126.625 | 3.926024 | -1.990599 | 24.64516 | 1.870672
25 | 62 | 144.75 | 3.916837 | -1.986723 | 24.83809 | 1.870672
25 | 62 | 162.844 | 3.9086 | -1.988609 | 25.02441 | 1.870672
25 | 62 | 181.015 | 3.90099 | -1.987075 | 25.18959 | 1.870672
25 | 62 | 199.312 | 3.893285 | -1.993001 | 25.37067 | 1.870672
25 | 62 | 217.484 | 3.886342 | -1.990796 | 25.55437 | 1.870672
25 | 62 | 235.547 | 3.879758 | -1.98906 | 25.71792 | 1.870672
25 | 62 | 253.765 | 3.87312 | -1.988301 | 25.89411 | 1.870672
25 | 62 | 272.078 | 3.866937 | -1.989786 | 26.05143 | 1.870672
25 | 62 | 290.297 | 3.86098 | -1.987211 | 26.22076 | 1.870672
25 | 62 | 308.515 | 3.855171 | -1.990594 | 26.37527 | 1.870672
25 | 62 | 326.703 | 3.84954 | -1.989077 | 26.53699 | 1.870672
25 | 62 | 344.859 | 3.844089 | -1.989651 | 26.69432 | 1.870672
25 | 62 | 363.047 | 3.839223 | -1.989457 | 26.83516 | 1.870672
25 | 62 | 381.25 | 3.834109 | -1.988586 | 27.0002 | 1.870672
25 | 62 | 399.594 | 3.82896 | -1.989864 | 27.14647 | 1.870672
25 | 62 | 417.859 | 3.823992 | -1.989036 | 27.29609 | 1.870672
25 | 62 | 436.015 | 3.819062 | -1.988305 | 27.44023 | 1.870672
25 | 62 | 454.156 | 3.813747 | -1.99107 | 27.59804 | 1.870672
25 | 62 | 472.344 | 3.808734 | -1.988169 | 27.7364 | 1.870672
25 | 62 | 490.531 | 3.803479 | -1.987539 | 27.87124 | 1.870672
25 | 62 | 508.687 | 3.798584 | -1.989004 | 28.00359 | 1.870672
25 | 62 | 526.922 | 3.793256 | -1.988412 | 28.13069 | 1.870672
25 | 62 | 545.125 | 3.788205 | -1.989034 | 28.25888 | 1.870672
25 | 62 | 563.328 | 3.783349 | -1.987826 | 28.38717 | 1.870672
25 | 62 | 581.672 | 3.778236 | -1.991784 | 28.49585 | 1.870672
25 | 62 | 599.844 | 3.773266 | -1.989976 | 28.59209 | 1.870672
25 | 62 | 618.031 | 3.768386 | -1.989798 | 28.69605 | 1.870672
25 | 62 | 636.281 | 3.763864 | -1.991568 | 28.79233 | 1.870672
25 | 62 | 654.422 | 3.759205 | -1.989536 | 28.88404 | 1.870672
25 | 62 | 672.594 | 3.754772 | -1.988437 | 28.95876 | 1.870672
25 | 62 | 690.937 | 3.750452 | -1.98996 | 29.0377 | 1.870672
25 | 62 | 709.156 | 3.745932 | -1.988969 | 29.09817 | 1.870672
25 | 62 | 727.484 | 3.741842 | -1.989626 | 29.16458 | 1.870672
25 | 62 | 745.687 | 3.737751 | -1.986857 | 29.20524 | 1.870672
25 | 62 | 763.953 | 3.733666 | -1.990654 | 29.25555 | 1.870672
25 | 62 | 782.297 | 3.729589 | -1.988275 | 29.27909 | 1.870672
25 | 62 | 800.594 | 3.725484 | -1.990479 | 29.33928 | 1.870672
25 | 62 | 818.953 | 3.721473 | -1.989831 | 29.36238 | 1.870672
25 | 62 | 837.344 | 3.71738 | -1.990386 | 29.39107 | 1.870672
25 | 62 | 855.719 | 3.713798 | -1.991607 | 29.42733 | 1.870672
25 | 62 | 874.203 | 3.709429 | -1.987167 | 29.46 | 1.870672
25 | 62 | 892.5 | 3.705541 | -1.988691 | 29.50686 | 1.870672
25 | 62 | 910.859 | 3.701597 | -1.990484 | 29.55109 | 1.870672
25 | 62 | 929.062 | 3.697745 | -1.988357 | 29.5807 | 1.870672
25 | 62 | 947.406 | 3.693993 | -1.988626 | 29.62675 | 1.870672
25 | 62 | 965.672 | 3.690104 | -1.990129 | 29.65696 | 1.870672
25 | 62 | 984.109 | 3.686141 | -1.988574 | 29.71791 | 1.870672
25 | 62 | 1002.422 | 3.682354 | -1.987713 | 29.75316 | 1.870672
25 | 62 | 1020.687 | 3.678546 | -1.986458 | 29.80661 | 1.870672
25 | 62 | 1039.094 | 3.674998 | -1.989916 | 29.84369 | 1.870672
25 | 62 | 1057.422 | 3.67121 | -1.986805 | 29.88136 | 1.870672
25 | 62 | 1075.781 | 3.667399 | -1.990374 | 29.93771 | 1.870672
25 | 62 | 1094.078 | 3.663877 | -1.988895 | 29.97502 | 1.870672
25 | 62 | 1112.359 | 3.660207 | -1.988722 | 30.04841 | 1.870672
25 | 62 | 1130.734 | 3.656613 | -1.991858 | 30.10194 | 1.870672
25 | 62 | 1149.125 | 3.653081 | -1.988624 | 30.13662 | 1.870672
25 | 62 | 1167.484 | 3.649676 | -1.987123 | 30.20244 | 1.870672
25 | 62 | 1185.797 | 3.646186 | -1.989975 | 30.25399 | 1.870672
25 | 62 | 1204.265 | 3.642804 | -1.992627 | 30.31041 | 1.870672
25 | 62 | 1222.656 | 3.639127 | -1.988664 | 30.36613 | 1.870672
25 | 62 | 1241.109 | 3.635746 | -1.989284 | 30.41923 | 1.870672
25 | 62 | 1259.562 | 3.632176 | -1.988201 | 30.48188 | 1.870672
25 | 62 | 1278.047 | 3.628846 | -1.989504 | 30.52205 | 1.870672
25 | 62 | 1296.515 | 3.625431 | -1.986724 | 30.58329 | 1.870672
25 | 62 | 1314.922 | 3.622171 | -1.989577 | 30.63688 | 1.870672
25 | 62 | 1333.39 | 3.618761 | -1.987315 | 30.69878 | 1.870672
25 | 62 | 1351.89 | 3.615664 | -1.990742 | 30.76584 | 1.870672
25 | 62 | 1370.484 | 3.612283 | -1.987373 | 30.81741 | 1.870672
25 | 62 | 1388.984 | 3.609169 | -1.989951 | 30.86707 | 1.870672
25 | 62 | 1407.406 | 3.605752 | -1.987315 | 30.91135 | 1.870672
25 | 62 | 1425.953 | 3.602707 | -1.985948 | 30.97999 | 1.870672
25 | 62 | 1444.422 | 3.599655 | -1.98881 | 31.01758 | 1.870672
25 | 62 | 1462.906 | 3.596289 | -1.988829 | 31.07975 | 1.870672
25 | 62 | 1481.453 | 3.593381 | -1.988853 | 31.13784 | 1.870672
25 | 62 | 1499.984 | 3.590301 | -1.988114 | 31.18882 | 1.870672
25 | 62 | 1518.515 | 3.587288 | -1.987824 | 31.24896 | 1.870672
25 | 62 | 1537.078 | 3.584384 | -1.989748 | 31.30829 | 1.870672
25 | 62 | 1555.594 | 3.581351 | -1.990256 | 31.34573 | 1.870672
25 | 62 | 1574.187 | 3.57861 | -1.990711 | 31.40518 | 1.870672
25 | 62 | 1592.719 | 3.576049 | -1.989847 | 31.45332 | 1.870672
25 | 62 | 1611.344 | 3.57277 | -1.991558 | 31.50269 | 1.870672
25 | 62 | 1629.89 | 3.570063 | -1.991575 | 31.55206 | 1.870672
25 | 62 | 1648.578 | 3.567258 | -1.99115 | 31.61291 | 1.870672
25 | 62 | 1667.156 | 3.564732 | -1.989942 | 31.67382 | 1.870672
25 | 62 | 1685.781 | 3.561704 | -1.989375 | 31.7104 | 1.870672
25 | 62 | 1704.422 | 3.558889 | -1.99107 | 31.75594 | 1.870672
25 | 62 | 1723.109 | 3.556514 | -1.988346 | 31.80899 | 1.870672
25 | 62 | 1741.781 | 3.553825 | -1.989472 | 31.86291 | 1.870672
25 | 62 | 1760.453 | 3.551387 | -1.988164 | 31.9186 | 1.870672
25 | 62 | 1779.172 | 3.548808 | -1.987633 | 31.94934 | 1.870672
25 | 62 | 1797.937 | 3.546274 | -1.988186 | 31.99556 | 1.870672
25 | 62 | 1816.547 | 3.543882 | -1.987975 | 32.04033 | 1.870672
25 | 62 | 1835.375 | 3.541385 | -1.989319 | 32.10032 | 1.870672
25 | 62 | 1854.062 | 3.539063 | -1.991565 | 32.15104 | 1.870672
25 | 62 | 1872.797 | 3.536879 | -1.989008 | 32.18594 | 1.870672
25 | 62 | 1891.469 | 3.53467 | -1.989676 | 32.23779 | 1.870672
25 | 62 | 1910.203 | 3.532648 | -1.99005 | 32.28474 | 1.870672
25 | 62 | 1928.969 | 3.530414 | -1.987961 | 32.32096 | 1.870672
25 | 62 | 1947.812 | 3.528312 | -1.989249 | 32.38224 | 1.870672
25 | 62 | 1966.594 | 3.526065 | -1.985173 | 32.42411 | 1.870672
25 | 62 | 1985.297 | 3.524143 | -1.990223 | 32.46895 | 1.870672
25 | 62 | 2004.187 | 3.52204 | -1.988991 | 32.51442 | 1.870672
25 | 62 | 2023.125 | 3.520051 | -1.989345 | 32.56137 | 1.870672
25 | 62 | 2042.062 | 3.518116 | -1.989449 | 32.61418 | 1.870672
25 | 62 | 2060.875 | 3.516266 | -1.986252 | 32.65208 | 1.870672
25 | 62 | 2079.703 | 3.514312 | -1.991771 | 32.70064 | 1.870672
25 | 62 | 2098.437 | 3.512559 | -1.989796 | 32.76156 | 1.870672
25 | 62 | 2117.328 | 3.510723 | -1.989863 | 32.80916 | 1.870672
25 | 62 | 2136.14 | 3.508862 | -1.990831 | 32.85931 | 1.870672
25 | 62 | 2154.969 | 3.506931 | -1.990734 | 32.90007 | 1.870672
25 | 62 | 2173.922 | 3.505185 | -1.987286 | 32.95561 | 1.870672
25 | 62 | 2192.875 | 3.503442 | -1.988958 | 33.0046 | 1.870672
25 | 62 | 2211.734 | 3.501787 | -1.989964 | 33.05979 | 1.870672
25 | 62 | 2230.672 | 3.499867 | -1.992036 | 33.10148 | 1.870672
25 | 62 | 2249.672 | 3.497897 | -1.987945 | 33.15667 | 1.870672
25 | 62 | 2268.547 | 3.496279 | -1.99092 | 33.21188 | 1.870672
25 | 62 | 2287.375 | 3.494594 | -1.98848 | 33.27067 | 1.870672
25 | 62 | 2306.219 | 3.492586 | -1.989324 | 33.31432 | 1.870672
25 | 62 | 2325.344 | 3.490966 | -1.989096 | 33.3703 | 1.870672
25 | 62 | 2344.406 | 3.489246 | -1.989982 | 33.43074 | 1.870672
25 | 62 | 2363.562 | 3.487295 | -1.988438 | 33.4591 | 1.870672
25 | 62 | 2382.656 | 3.485473 | -1.986396 | 33.52179 | 1.870672
25 | 62 | 2401.578 | 3.483524 | -1.991199 | 33.56035 | 1.870672
25 | 62 | 2420.594 | 3.481673 | -1.991727 | 33.62233 | 1.870672
25 | 62 | 2439.609 | 3.479687 | -1.987895 | 33.67825 | 1.870672
25 | 62 | 2458.734 | 3.477908 | -1.989706 | 33.74651 | 1.870672
25 | 62 | 2477.75 | 3.475928 | -1.990947 | 33.79308 | 1.870672
25 | 62 | 2496.812 | 3.473969 | -1.989245 | 33.85852 | 1.870672
25 | 62 | 2515.953 | 3.471936 | -1.988856 | 33.92001 | 1.870672
25 | 62 | 2535.14 | 3.469719 | -1.991552 | 33.97565 | 1.870672
25 | 62 | 2554.25 | 3.467601 | -1.9899 | 34.02936 | 1.870672
25 | 62 | 2573.5 | 3.465275 | -1.987672 | 34.09767 | 1.870672
25 | 62 | 2592.64 | 3.463193 | -1.991501 | 34.16793 | 1.870672
25 | 62 | 2611.719 | 3.460948 | -1.98884 | 34.23412 | 1.870672
25 | 62 | 2630.844 | 3.45852 | -1.990271 | 34.29604 | 1.870672
25 | 62 | 2650.047 | 3.456261 | -1.986672 | 34.33967 | 1.870672
25 | 62 | 2669.312 | 3.453583 | -1.987642 | 34.41473 | 1.870672
25 | 62 | 2688.656 | 3.451399 | -1.989172 | 34.48818 | 1.870672
25 | 62 | 2707.953 | 3.448634 | -1.986677 | 34.55306 | 1.870672
25 | 62 | 2727.234 | 3.446097 | -1.990162 | 34.62387 | 1.870672
25 | 62 | 2746.531 | 3.443231 | -1.989513 | 34.69874 | 1.870672
25 | 62 | 2765.828 | 3.440212 | -1.986578 | 34.75605 | 1.870672
25 | 62 | 2785.109 | 3.43747 | -1.989319 | 34.83292 | 1.870672
25 | 62 | 2804.547 | 3.434373 | -1.989614 | 34.90714 | 1.870672
25 | 62 | 2823.875 | 3.431011 | -1.989319 | 34.99544 | 1.870672
25 | 62 | 2843.172 | 3.427666 | -1.988256 | 35.04425 | 1.870672
25 | 62 | 2862.469 | 3.424086 | -1.988355 | 35.13556 | 1.870672
25 | 62 | 2881.812 | 3.420385 | -1.989191 | 35.20204 | 1.870672
25 | 62 | 2901.187 | 3.416455 | -1.989702 | 35.27891 | 1.870672
25 | 62 | 2920.687 | 3.412221 | -1.988751 | 35.35625 | 1.870672
25 | 62 | 2940.14 | 3.407901 | -1.989119 | 35.43683 | 1.870672
25 | 62 | 2959.609 | 3.403222 | -1.990148 | 35.51345 | 1.870672
25 | 62 | 2979.094 | 3.398054 | -1.989551 | 35.59616 | 1.870672
25 | 62 | 2998.562 | 3.39283 | -1.990163 | 35.66901 | 1.870672
25 | 62 | 3018.094 | 3.386744 | -1.989452 | 35.75538 | 1.870672
25 | 62 | 3037.547 | 3.380128 | -1.991114 | 35.81693 | 1.870672
25 | 62 | 3057.047 | 3.372823 | -1.989969 | 35.9034 | 1.870672
25 | 62 | 3076.515 | 3.364629 | -1.983961 | 36.00312 | 1.870672
25 | 62 | 3096.094 | 3.355564 | -1.987975 | 36.08909 | 1.870672
25 | 62 | 3115.609 | 3.345343 | -1.98682 | 36.19686 | 1.870672
25 | 62 | 3135.109 | 3.333757 | -1.991575 | 36.28538 | 1.870672
25 | 62 | 3154.734 | 3.320491 | -1.98637 | 36.38904 | 1.870672
25 | 62 | 3174.328 | 3.305024 | -1.987026 | 36.49401 | 1.870672
25 | 62 | 3194.015 | 3.287031 | -1.989657 | 36.60351 | 1.870672
25 | 62 | 3213.562 | 3.266355 | -1.990572 | 36.72884 | 1.870672
25 | 62 | 3233.078 | 3.242546 | -1.98898 | 36.84622 | 1.870672
25 | 62 | 3252.797 | 3.214611 | -1.986932 | 36.98386 | 1.870672
25 | 62 | 3272.5 | 3.181783 | -1.989035 | 37.11943 | 1.870672
25 | 62 | 3292.187 | 3.143477 | -1.992465 | 37.28083 | 1.870672
25 | 62 | 3311.906 | 3.098338 | -1.989744 | 37.42391 | 1.870672
25 | 62 | 3331.828 | 3.04288 | -1.989074 | 37.58457 | 1.870672
25 | 62 | 3351.812 | 2.97363 | -1.990677 | 37.77019 | 1.870672
25 | 62 | 3371.797 | 2.879429 | -1.990772 | 37.94973 | 1.870672
25 | 62 | 3391.672 | 2.742146 | -1.988672 | 38.16353 | 1.870672
25 | 62 | 3411.719 | 2.503841 | -1.988737 | 38.43164 | 1.870672
25 | 62 | 3431.937 | 2.050649 | -1.989614 | 38.86907 | 1.870672
26 | 66 | 0 | 4.19645 | -0.001495416 | 23.65227 | 1.859612
26 | 66 | 16.719 | 4.196525 | -0.004105059 | 23.64184 | 1.859612
26 | 66 | 35.688 | 3.997287 | -1.990967 | 23.70828 | 1.859612
26 | 66 | 53.766 | 3.975971 | -1.989632 | 23.84806 | 1.859612
26 | 66 | 71.844 | 3.960195 | -1.989101 | 24.02979 | 1.859612
26 | 66 | 90.047 | 3.946928 | -1.989791 | 24.20755 | 1.859612
26 | 66 | 108.157 | 3.935252 | -1.993054 | 24.38652 | 1.859612
26 | 66 | 126.282 | 3.925362 | -1.989047 | 24.5566 | 1.859612
26 | 66 | 144.438 | 3.916411 | -1.988723 | 24.74434 | 1.859612
26 | 66 | 162.594 | 3.908056 | -1.988658 | 24.93917 | 1.859612
26 | 66 | 180.797 | 3.900348 | -1.991723 | 25.09999 | 1.859612
26 | 66 | 198.969 | 3.892643 | -1.990131 | 25.29492 | 1.859612
26 | 66 | 217.172 | 3.885892 | -1.990921 | 25.45424 | 1.859612
26 | 66 | 235.344 | 3.879011 | -1.988772 | 25.6219 | 1.859612
26 | 66 | 253.516 | 3.872601 | -1.987854 | 25.79145 | 1.859612
26 | 66 | 271.672 | 3.866312 | -1.991207 | 25.96123 | 1.859612
26 | 66 | 289.75 | 3.860547 | -1.988879 | 26.12457 | 1.859612
26 | 66 | 307.985 | 3.854507 | -1.98978 | 26.26611 | 1.859612
26 | 66 | 326.094 | 3.849025 | -1.98724 | 26.42393 | 1.859612
26 | 66 | 344.297 | 3.843777 | -1.994044 | 26.58985 | 1.859612
26 | 66 | 362.422 | 3.838405 | -1.988079 | 26.76869 | 1.859612
26 | 66 | 380.547 | 3.833425 | -1.986704 | 26.90183 | 1.859612
26 | 66 | 398.813 | 3.828286 | -1.989906 | 27.06867 | 1.859612
26 | 66 | 416.969 | 3.82349 | -1.99 | 27.2011 | 1.859612
26 | 66 | 435.063 | 3.818362 | -1.991914 | 27.34839 | 1.859612
26 | 66 | 453.219 | 3.813426 | -1.991496 | 27.50535 | 1.859612
26 | 66 | 471.422 | 3.808153 | -1.990593 | 27.6353 | 1.859612
26 | 66 | 489.5 | 3.803101 | -1.989456 | 27.7721 | 1.859612
26 | 66 | 507.61 | 3.797843 | -1.989734 | 27.91502 | 1.859612
26 | 66 | 525.735 | 3.792743 | -1.990339 | 28.05301 | 1.859612
26 | 66 | 543.969 | 3.787713 | -1.987987 | 28.17685 | 1.859612
26 | 66 | 562.157 | 3.782525 | -1.989731 | 28.27863 | 1.859612
26 | 66 | 580.438 | 3.777406 | -1.987184 | 28.40447 | 1.859612
26 | 66 | 598.688 | 3.772694 | -1.989112 | 28.51335 | 1.859612
26 | 66 | 616.954 | 3.767788 | -1.98987 | 28.6214 | 1.859612
26 | 66 | 635.235 | 3.762999 | -1.988611 | 28.72052 | 1.859612
26 | 66 | 653.438 | 3.758695 | -1.991068 | 28.79635 | 1.859612
26 | 66 | 671.688 | 3.75425 | -1.986868 | 28.87886 | 1.859612
26 | 66 | 689.985 | 3.749754 | -1.990114 | 28.93337 | 1.859612
26 | 66 | 708.188 | 3.745478 | -1.987912 | 28.99897 | 1.859612
26 | 66 | 726.516 | 3.741078 | -1.991605 | 29.06287 | 1.859612
26 | 66 | 744.704 | 3.736845 | -1.99082 | 29.10375 | 1.859612
26 | 66 | 763 | 3.732793 | -1.993499 | 29.13731 | 1.859612
26 | 66 | 781.266 | 3.728852 | -1.988387 | 29.16805 | 1.859612
26 | 66 | 799.532 | 3.724816 | -1.987247 | 29.21827 | 1.859612
26 | 66 | 817.829 | 3.720854 | -1.988166 | 29.27153 | 1.859612
26 | 66 | 836.079 | 3.716691 | -1.990231 | 29.30193 | 1.859612
26 | 66 | 854.375 | 3.712803 | -1.989982 | 29.33486 | 1.859612
26 | 66 | 872.782 | 3.708864 | -1.990616 | 29.3722 | 1.859612
26 | 66 | 891.157 | 3.704587 | -1.988497 | 29.38906 | 1.859612
26 | 66 | 909.516 | 3.700832 | -1.99217 | 29.44555 | 1.859612
26 | 66 | 927.86 | 3.697077 | -1.990255 | 29.46595 | 1.859612
26 | 66 | 946.094 | 3.693076 | -1.990097 | 29.51211 | 1.859612
26 | 66 | 964.329 | 3.689289 | -1.987745 | 29.55077 | 1.859612
26 | 66 | 982.766 | 3.685232 | -1.987671 | 29.58883 | 1.859612
26 | 66 | 1001.204 | 3.681561 | -1.991039 | 29.63424 | 1.859612
26 | 66 | 1019.579 | 3.677732 | -1.9893 | 29.68021 | 1.859612
26 | 66 | 1037.891 | 3.674125 | -1.990336 | 29.74205 | 1.859612
26 | 66 | 1056.25 | 3.670336 | -1.990295 | 29.78315 | 1.859612
26 | 66 | 1074.672 | 3.666479 | -1.990928 | 29.84388 | 1.859612
26 | 66 | 1093.016 | 3.662798 | -1.98788 | 29.90197 | 1.859612
26 | 66 | 1111.313 | 3.659286 | -1.989109 | 29.94362 | 1.859612
26 | 66 | 1129.766 | 3.655546 | -1.986688 | 30.00052 | 1.859612
26 | 66 | 1148.157 | 3.652128 | -1.991287 | 30.05457 | 1.859612
26 | 66 | 1166.532 | 3.648576 | -1.989964 | 30.0901 | 1.859612
26 | 66 | 1184.891 | 3.644966 | -1.991583 | 30.15654 | 1.859612
26 | 66 | 1203.25 | 3.64148 | -1.988487 | 30.21028 | 1.859612
26 | 66 | 1221.641 | 3.637892 | -1.990584 | 30.27112 | 1.859612
26 | 66 | 1240.141 | 3.634505 | -1.989186 | 30.32937 | 1.859612
26 | 66 | 1258.563 | 3.631124 | -1.991015 | 30.37444 | 1.859612
26 | 66 | 1277 | 3.62812 | -1.985877 | 30.42312 | 1.859612
26 | 66 | 1295.516 | 3.624425 | -1.986639 | 30.49235 | 1.859612
26 | 66 | 1314 | 3.621245 | -1.993047 | 30.5528 | 1.859612
26 | 66 | 1332.516 | 3.617837 | -1.988695 | 30.61721 | 1.859612
26 | 66 | 1350.922 | 3.614532 | -1.989759 | 30.66199 | 1.859612
26 | 66 | 1369.375 | 3.611214 | -1.991494 | 30.72344 | 1.859612
26 | 66 | 1387.891 | 3.608024 | -1.990868 | 30.77911 | 1.859612
26 | 66 | 1406.422 | 3.604746 | -1.988694 | 30.82981 | 1.859612
26 | 66 | 1424.954 | 3.601559 | -1.989986 | 30.87907 | 1.859612
26 | 66 | 1443.563 | 3.598524 | -1.989987 | 30.94893 | 1.859612
26 | 66 | 1462.094 | 3.595528 | -1.989646 | 30.9945 | 1.859612
26 | 66 | 1480.61 | 3.592464 | -1.992737 | 31.05486 | 1.859612
26 | 66 | 1499.141 | 3.589471 | -1.988964 | 31.08803 | 1.859612
26 | 66 | 1517.688 | 3.586279 | -1.988169 | 31.15848 | 1.859612
26 | 66 | 1536.282 | 3.583172 | -1.988512 | 31.2029 | 1.859612
26 | 66 | 1554.782 | 3.580502 | -1.988869 | 31.24662 | 1.859612
26 | 66 | 1573.547 | 3.577401 | -1.987761 | 31.31046 | 1.859612
26 | 66 | 1592.079 | 3.57475 | -1.989061 | 31.36352 | 1.859612
26 | 66 | 1610.61 | 3.571753 | -1.989509 | 31.42706 | 1.859612
26 | 66 | 1629.157 | 3.569087 | -1.990006 | 31.47414 | 1.859612
26 | 66 | 1647.797 | 3.566207 | -1.989776 | 31.5186 | 1.859612
26 | 66 | 1666.36 | 3.563366 | -1.990243 | 31.57362 | 1.859612
26 | 66 | 1685.063 | 3.560742 | -1.992865 | 31.62729 | 1.859612
26 | 66 | 1703.735 | 3.557929 | -1.989319 | 31.66709 | 1.859612
26 | 66 | 1722.407 | 3.55559 | -1.988555 | 31.71218 | 1.859612
26 | 66 | 1741.11 | 3.552703 | -1.988968 | 31.77325 | 1.859612
26 | 66 | 1759.688 | 3.550343 | -1.989749 | 31.82926 | 1.859612
26 | 66 | 1778.438 | 3.547809 | -1.988853 | 31.87372 | 1.859612
26 | 66 | 1797.188 | 3.545323 | -1.990484 | 31.91898 | 1.859612
26 | 66 | 1815.922 | 3.54288 | -1.986958 | 31.97924 | 1.859612
26 | 66 | 1834.672 | 3.540554 | -1.9898 | 32.01575 | 1.859612
26 | 66 | 1853.36 | 3.538285 | -1.991387 | 32.06454 | 1.859612
26 | 66 | 1872.094 | 3.535992 | -1.989936 | 32.10661 | 1.859612
26 | 66 | 1890.813 | 3.533725 | -1.989387 | 32.16458 | 1.859612
26 | 66 | 1909.563 | 3.53174 | -1.988353 | 32.21278 | 1.859612
26 | 66 | 1928.25 | 3.52972 | -1.994791 | 32.25608 | 1.859612
26 | 66 | 1946.875 | 3.527409 | -1.98867 | 32.29933 | 1.859612
26 | 66 | 1965.61 | 3.525214 | -1.989253 | 32.35462 | 1.859612
26 | 66 | 1984.313 | 3.523201 | -1.987412 | 32.39272 | 1.859612
26 | 66 | 2003.11 | 3.521116 | -1.991134 | 32.43905 | 1.859612
26 | 66 | 2021.907 | 3.519473 | -1.989676 | 32.48932 | 1.859612
26 | 66 | 2040.735 | 3.517435 | -1.987521 | 32.53347 | 1.859612
26 | 66 | 2059.469 | 3.5155 | -1.991423 | 32.59677 | 1.859612
26 | 66 | 2078.391 | 3.513535 | -1.989206 | 32.63636 | 1.859612
26 | 66 | 2097.235 | 3.511724 | -1.988947 | 32.68055 | 1.859612
26 | 66 | 2116.063 | 3.510045 | -1.99171 | 32.73977 | 1.859612
26 | 66 | 2134.938 | 3.508096 | -1.990471 | 32.78754 | 1.859612
26 | 66 | 2153.907 | 3.506385 | -1.988175 | 32.83393 | 1.859612
26 | 66 | 2172.829 | 3.504509 | -1.988864 | 32.88217 | 1.859612
26 | 66 | 2191.719 | 3.502543 | -1.988224 | 32.93317 | 1.859612
26 | 66 | 2210.672 | 3.500899 | -1.988345 | 32.97496 | 1.859612
26 | 66 | 2229.579 | 3.499155 | -1.9877 | 33.04014 | 1.859612
26 | 66 | 2248.485 | 3.497258 | -1.988597 | 33.10071 | 1.859612
26 | 66 | 2267.422 | 3.49551 | -1.988653 | 33.14865 | 1.859612
26 | 66 | 2286.329 | 3.493526 | -1.990731 | 33.19511 | 1.859612
26 | 66 | 2305.297 | 3.49176 | -1.990881 | 33.24964 | 1.859612
26 | 66 | 2324.157 | 3.49005 | -1.989865 | 33.28062 | 1.859612
26 | 66 | 2343.172 | 3.488419 | -1.987937 | 33.34367 | 1.859612
26 | 66 | 2362.079 | 3.486353 | -1.989456 | 33.39751 | 1.859612
26 | 66 | 2381.063 | 3.484491 | -1.991084 | 33.45467 | 1.859612
26 | 66 | 2400.079 | 3.482935 | -1.987393 | 33.51743 | 1.859612
26 | 66 | 2419.11 | 3.480818 | -1.98692 | 33.57229 | 1.859612
26 | 66 | 2438.266 | 3.478782 | -1.988998 | 33.62535 | 1.859612
26 | 66 | 2457.391 | 3.476808 | -1.990755 | 33.67449 | 1.859612
26 | 66 | 2476.422 | 3.474919 | -1.990148 | 33.73539 | 1.859612
26 | 66 | 2495.625 | 3.472898 | -1.988599 | 33.81275 | 1.859612
26 | 66 | 2514.75 | 3.4708 | -1.988409 | 33.86126 | 1.859612
26 | 66 | 2533.969 | 3.468569 | -1.989098 | 33.92061 | 1.859612
26 | 66 | 2553.079 | 3.466608 | -1.989697 | 33.97489 | 1.859612
26 | 66 | 2572.141 | 3.464455 | -1.99009 | 34.03888 | 1.859612
26 | 66 | 2591.375 | 3.46218 | -1.990128 | 34.10783 | 1.859612
26 | 66 | 2610.594 | 3.459868 | -1.990354 | 34.1563 | 1.859612
26 | 66 | 2629.875 | 3.457406 | -1.988814 | 34.23208 | 1.859612
26 | 66 | 2649.016 | 3.455043 | -1.992067 | 34.29782 | 1.859612
26 | 66 | 2668.266 | 3.452593 | -1.989659 | 34.36382 | 1.859612
26 | 66 | 2687.579 | 3.449995 | -1.989303 | 34.43351 | 1.859612
26 | 66 | 2706.829 | 3.44737 | -1.987305 | 34.4964 | 1.859612
26 | 66 | 2726.047 | 3.444843 | -1.989813 | 34.54952 | 1.859612
26 | 66 | 2745.25 | 3.442054 | -1.987904 | 34.63689 | 1.859612
26 | 66 | 2764.5 | 3.438964 | -1.98796 | 34.70208 | 1.859612
26 | 66 | 2783.797 | 3.435871 | -1.989005 | 34.77267 | 1.859612
26 | 66 | 2803.047 | 3.432798 | -1.989136 | 34.84396 | 1.859612
26 | 66 | 2822.375 | 3.429513 | -1.987354 | 34.9134 | 1.859612
26 | 66 | 2841.688 | 3.426101 | -1.990499 | 34.97749 | 1.859612
26 | 66 | 2861.032 | 3.422583 | -1.991168 | 35.06963 | 1.859612
26 | 66 | 2880.438 | 3.418783 | -1.988939 | 35.14188 | 1.859612
26 | 66 | 2899.735 | 3.414641 | -1.990213 | 35.22005 | 1.859612
26 | 66 | 2919.188 | 3.410455 | -1.994385 | 35.28833 | 1.859612
26 | 66 | 2938.672 | 3.405884 | -1.991028 | 35.36178 | 1.859612
26 | 66 | 2958.094 | 3.401183 | -1.989754 | 35.45215 | 1.859612
26 | 66 | 2977.516 | 3.395885 | -1.991924 | 35.53118 | 1.859612
26 | 66 | 2997.11 | 3.390311 | -1.988571 | 35.62166 | 1.859612
26 | 66 | 3016.532 | 3.384035 | -1.988455 | 35.69746 | 1.859612
26 | 66 | 3036.032 | 3.377207 | -1.988195 | 35.7864 | 1.859612
26 | 66 | 3055.516 | 3.369508 | -1.988287 | 35.86707 | 1.859612
26 | 66 | 3074.954 | 3.361248 | -1.987141 | 35.95698 | 1.859612
26 | 66 | 3094.5 | 3.35166 | -1.988953 | 36.03559 | 1.859612
26 | 66 | 3114.125 | 3.340881 | -1.989885 | 36.12801 | 1.859612
26 | 66 | 3133.735 | 3.328405 | -1.989761 | 36.22944 | 1.859612
26 | 66 | 3153.36 | 3.314128 | -1.987701 | 36.33198 | 1.859612
26 | 66 | 3172.922 | 3.297624 | -1.993233 | 36.46101 | 1.859612
26 | 66 | 3192.485 | 3.27863 | -1.988619 | 36.55864 | 1.859612
26 | 66 | 3212.188 | 3.256621 | -1.989905 | 36.68053 | 1.859612
26 | 66 | 3231.829 | 3.230979 | -1.992626 | 36.81981 | 1.859612
26 | 66 | 3251.563 | 3.20108 | -1.993492 | 36.96828 | 1.859612
26 | 66 | 3271.344 | 3.165539 | -1.985723 | 37.11322 | 1.859612
26 | 66 | 3291.157 | 3.124072 | -1.990516 | 37.23968 | 1.859612
26 | 66 | 3310.985 | 3.073912 | -1.990488 | 37.40598 | 1.859612
26 | 66 | 3330.891 | 3.012987 | -1.990346 | 37.58069 | 1.859612
26 | 66 | 3350.891 | 2.933676 | -1.990817 | 37.77432 | 1.859612
26 | 66 | 3370.688 | 2.822576 | -1.990714 | 37.97221 | 1.859612
26 | 66 | 3390.922 | 2.646608 | -1.988836 | 38.21516 | 1.859612
26 | 66 | 3410.938 | 2.3152 | -1.987465 | 38.56135 | 1.859612
26 | 66 | 3431.125 | 1.825437 | -1.989741 | 39.1184 | 1.859612
27 | 70 | 0 | 4.19679 | 0.0005398984 | 23.52661 | 1.860034
27 | 70 | 16.703 | 4.196478 | -0.001222486 | 23.51989 | 1.860034
27 | 70 | 35.625 | 3.997084 | -1.990457 | 23.58262 | 1.860034
27 | 70 | 53.656 | 3.97583 | -1.990264 | 23.74742 | 1.860034
27 | 70 | 71.718 | 3.959768 | -1.989259 | 23.9091 | 1.860034
27 | 70 | 89.922 | 3.946471 | -1.988784 | 24.08078 | 1.860034
27 | 70 | 108.047 | 3.935021 | -1.987704 | 24.26896 | 1.860034
27 | 70 | 126.203 | 3.924954 | -1.992888 | 24.4588 | 1.860034
27 | 70 | 144.39 | 3.915684 | -1.990329 | 24.63789 | 1.860034
27 | 70 | 162.547 | 3.90721 | -1.989608 | 24.81421 | 1.860034
27 | 70 | 180.75 | 3.899703 | -1.989792 | 24.97803 | 1.860034
27 | 70 | 198.968 | 3.892137 | -1.990714 | 25.17197 | 1.860034
27 | 70 | 217.078 | 3.88514 | -1.987808 | 25.33899 | 1.860034
27 | 70 | 235.234 | 3.878287 | -1.99014 | 25.52247 | 1.860034
27 | 70 | 253.5 | 3.871969 | -1.988212 | 25.69268 | 1.860034
27 | 70 | 271.75 | 3.865899 | -1.990584 | 25.86288 | 1.860034
27 | 70 | 289.906 | 3.859741 | -1.987385 | 26.0111 | 1.860034
27 | 70 | 308.062 | 3.853929 | -1.988686 | 26.17878 | 1.860034
27 | 70 | 326.25 | 3.84842 | -1.990485 | 26.34592 | 1.860034
27 | 70 | 344.437 | 3.84309 | -1.990166 | 26.49694 | 1.860034
27 | 70 | 362.578 | 3.837953 | -1.990423 | 26.66318 | 1.860034
27 | 70 | 380.797 | 3.83303 | -1.99091 | 26.80605 | 1.860034
27 | 70 | 398.953 | 3.827724 | -1.990692 | 26.96237 | 1.860034
27 | 70 | 417.203 | 3.822775 | -1.987254 | 27.1221 | 1.860034
27 | 70 | 435.406 | 3.817711 | -1.990818 | 27.26874 | 1.860034
27 | 70 | 453.64 | 3.812473 | -1.989213 | 27.41732 | 1.860034
27 | 70 | 471.906 | 3.807326 | -1.987181 | 27.55629 | 1.860034
27 | 70 | 490.109 | 3.802048 | -1.988999 | 27.69201 | 1.860034
27 | 70 | 508.328 | 3.796903 | -1.989928 | 27.83286 | 1.860034
27 | 70 | 526.531 | 3.791889 | -1.987787 | 27.95776 | 1.860034
27 | 70 | 544.859 | 3.786741 | -1.989001 | 28.07545 | 1.860034
27 | 70 | 563.031 | 3.78162 | -1.989882 | 28.19615 | 1.860034
27 | 70 | 581.156 | 3.776613 | -1.990791 | 28.31743 | 1.860034
27 | 70 | 599.39 | 3.771796 | -1.991312 | 28.42557 | 1.860034
27 | 70 | 617.625 | 3.766849 | -1.991758 | 28.51996 | 1.860034
27 | 70 | 635.859 | 3.762153 | -1.989937 | 28.62873 | 1.860034
27 | 70 | 654.203 | 3.757714 | -1.990589 | 28.70603 | 1.860034
27 | 70 | 672.422 | 3.752959 | -1.988433 | 28.78617 | 1.860034
27 | 70 | 690.703 | 3.748499 | -1.990607 | 28.85855 | 1.860034
27 | 70 | 708.953 | 3.744333 | -1.988403 | 28.91166 | 1.860034
27 | 70 | 727.109 | 3.740126 | -1.987506 | 28.96495 | 1.860034
27 | 70 | 745.484 | 3.736074 | -1.991761 | 29.00016 | 1.860034
27 | 70 | 763.828 | 3.731758 | -1.989933 | 29.04236 | 1.860034
27 | 70 | 782.218 | 3.72767 | -1.98899 | 29.08894 | 1.860034
27 | 70 | 800.422 | 3.723705 | -1.989276 | 29.134 | 1.860034
27 | 70 | 818.75 | 3.719589 | -1.991914 | 29.16153 | 1.860034
27 | 70 | 836.968 | 3.715673 | -1.988607 | 29.22603 | 1.860034
27 | 70 | 855.281 | 3.711712 | -1.990543 | 29.23751 | 1.860034
27 | 70 | 873.656 | 3.707531 | -1.990741 | 29.26223 | 1.860034
27 | 70 | 892.047 | 3.703657 | -1.987382 | 29.29795 | 1.860034
27 | 70 | 910.375 | 3.699717 | -1.989658 | 29.33434 | 1.860034
27 | 70 | 928.765 | 3.695567 | -1.989576 | 29.37435 | 1.860034
27 | 70 | 947.172 | 3.69201 | -1.992647 | 29.40935 | 1.860034
27 | 70 | 965.547 | 3.687925 | -1.987659 | 29.45423 | 1.860034
27 | 70 | 983.875 | 3.684172 | -1.989976 | 29.49998 | 1.860034
27 | 70 | 1002.281 | 3.680385 | -1.988103 | 29.55356 | 1.860034
27 | 70 | 1020.656 | 3.676648 | -1.989698 | 29.5989 | 1.860034
27 | 70 | 1039.031 | 3.672594 | -1.989279 | 29.64459 | 1.860034
27 | 70 | 1057.437 | 3.668873 | -1.990052 | 29.68703 | 1.860034
27 | 70 | 1075.718 | 3.665294 | -1.987351 | 29.74554 | 1.860034
27 | 70 | 1094.109 | 3.661535 | -1.989444 | 29.78469 | 1.860034
27 | 70 | 1112.547 | 3.657902 | -1.991125 | 29.83575 | 1.860034
27 | 70 | 1130.906 | 3.654237 | -1.988242 | 29.88608 | 1.860034
27 | 70 | 1149.281 | 3.650713 | -1.986767 | 29.95639 | 1.860034
27 | 70 | 1167.765 | 3.646962 | -1.987031 | 30.02263 | 1.860034
27 | 70 | 1186.172 | 3.643657 | -1.988287 | 30.05985 | 1.860034
27 | 70 | 1204.547 | 3.639922 | -1.987999 | 30.1414 | 1.860034
27 | 70 | 1222.968 | 3.636598 | -1.987983 | 30.18548 | 1.860034
27 | 70 | 1241.484 | 3.633233 | -1.986999 | 30.24983 | 1.860034
27 | 70 | 1260.031 | 3.629739 | -1.990449 | 30.29706 | 1.860034
27 | 70 | 1278.562 | 3.626146 | -1.988763 | 30.34426 | 1.860034
27 | 70 | 1297.125 | 3.622886 | -1.991168 | 30.41761 | 1.860034
27 | 70 | 1315.687 | 3.619794 | -1.980437 | 30.46954 | 1.860034
27 | 70 | 1334.172 | 3.616199 | -1.989921 | 30.5228 | 1.860034
27 | 70 | 1352.656 | 3.61327 | -1.984449 | 30.57558 | 1.860034
27 | 70 | 1371.078 | 3.609762 | -1.989548 | 30.63503 | 1.860034
27 | 70 | 1389.672 | 3.605783 | -1.984433 | 30.68955 | 1.860034
27 | 70 | 1408.093 | 3.604268 | -1.985015 | 30.74339 | 1.860034
27 | 70 | 1426.656 | 3.600034 | -1.981596 | 30.80262 | 1.860034
27 | 70 | 1445.109 | 3.596733 | -1.995609 | 30.8435 | 1.860034
27 | 70 | 1463.734 | 3.59404 | -1.988054 | 30.90091 | 1.860034
27 | 70 | 1482.265 | 3.591061 | -1.988269 | 30.96465 | 1.860034
27 | 70 | 1500.718 | 3.587726 | -1.987057 | 31.01423 | 1.860034
27 | 70 | 1519.203 | 3.584943 | -1.989701 | 31.06414 | 1.860034
27 | 70 | 1537.687 | 3.58187 | -1.986842 | 31.11456 | 1.860034
27 | 70 | 1556.125 | 3.578967 | -1.992399 | 31.16177 | 1.860034
27 | 70 | 1574.625 | 3.576067 | -1.988099 | 31.21679 | 1.860034
27 | 70 | 1593.281 | 3.573791 | -1.988766 | 31.27802 | 1.860034
27 | 70 | 1611.859 | 3.570652 | -1.990415 | 31.32209 | 1.860034
27 | 70 | 1630.422 | 3.567824 | -1.989395 | 31.38187 | 1.860034
27 | 70 | 1649.109 | 3.564849 | -1.986161 | 31.4286 | 1.860034
27 | 70 | 1667.609 | 3.56231 | -1.988592 | 31.48441 | 1.860034
27 | 70 | 1686.375 | 3.559314 | -1.989561 | 31.53148 | 1.860034
27 | 70 | 1705.093 | 3.556708 | -1.987999 | 31.58469 | 1.860034
27 | 70 | 1723.672 | 3.55406 | -1.990216 | 31.64756 | 1.860034
27 | 70 | 1742.328 | 3.551571 | -1.986956 | 31.69087 | 1.860034
27 | 70 | 1760.968 | 3.549 | -1.988702 | 31.73249 | 1.860034
27 | 70 | 1779.672 | 3.546556 | -1.988633 | 31.80197 | 1.860034
27 | 70 | 1798.39 | 3.544217 | -1.990699 | 31.84613 | 1.860034
27 | 70 | 1817.078 | 3.541859 | -1.990175 | 31.88473 | 1.860034
27 | 70 | 1835.781 | 3.539498 | -1.99018 | 31.93312 | 1.860034
27 | 70 | 1854.5 | 3.537148 | -1.989727 | 32.00319 | 1.860034
27 | 70 | 1873.172 | 3.534795 | -1.990393 | 32.04196 | 1.860034
27 | 70 | 1891.906 | 3.532559 | -1.988834 | 32.08899 | 1.860034
27 | 70 | 1910.656 | 3.53047 | -1.990523 | 32.12321 | 1.860034
27 | 70 | 1929.484 | 3.528512 | -1.987223 | 32.1782 | 1.860034
27 | 70 | 1948.297 | 3.526327 | -1.989664 | 32.22036 | 1.860034
27 | 70 | 1967.078 | 3.524319 | -1.990574 | 32.27225 | 1.860034
27 | 70 | 1985.828 | 3.5223 | -1.989758 | 32.31553 | 1.860034
27 | 70 | 2004.547 | 3.520254 | -1.990833 | 32.35719 | 1.860034
27 | 70 | 2023.468 | 3.518238 | -1.990653 | 32.39783 | 1.860034
27 | 70 | 2042.203 | 3.516428 | -1.990578 | 32.45842 | 1.860034
27 | 70 | 2060.953 | 3.514562 | -1.989992 | 32.49971 | 1.860034
27 | 70 | 2079.89 | 3.512564 | -1.990558 | 32.55228 | 1.860034
27 | 70 | 2098.75 | 3.510571 | -1.988795 | 32.60918 | 1.860034
27 | 70 | 2117.515 | 3.508869 | -1.989233 | 32.65082 | 1.860034
27 | 70 | 2136.39 | 3.506829 | -1.989011 | 32.70294 | 1.860034
27 | 70 | 2155.25 | 3.505225 | -1.98773 | 32.74315 | 1.860034
27 | 70 | 2174.093 | 3.503567 | -1.988879 | 32.80372 | 1.860034
27 | 70 | 2192.875 | 3.501722 | -1.992389 | 32.85289 | 1.860034
27 | 70 | 2211.75 | 3.499811 | -1.990184 | 32.89419 | 1.860034
27 | 70 | 2230.703 | 3.498089 | -1.990445 | 32.96063 | 1.860034
27 | 70 | 2249.718 | 3.496269 | -1.989778 | 33.0033 | 1.860034
27 | 70 | 2268.687 | 3.494589 | -1.988211 | 33.06571 | 1.860034
27 | 70 | 2287.609 | 3.492736 | -1.988725 | 33.10867 | 1.860034
27 | 70 | 2306.593 | 3.490739 | -1.990521 | 33.1661 | 1.860034
27 | 70 | 2325.578 | 3.489089 | -1.987374 | 33.22448 | 1.860034
27 | 70 | 2344.562 | 3.487205 | -1.990271 | 33.28181 | 1.860034
27 | 70 | 2363.468 | 3.485255 | -1.988141 | 33.33327 | 1.860034
27 | 70 | 2382.515 | 3.483361 | -1.990415 | 33.38887 | 1.860034
27 | 70 | 2401.484 | 3.481354 | -1.988065 | 33.44068 | 1.860034
27 | 70 | 2420.609 | 3.479807 | -1.989325 | 33.51096 | 1.860034
27 | 70 | 2439.718 | 3.477508 | -1.988782 | 33.55708 | 1.860034
27 | 70 | 2458.781 | 3.475599 | -1.991411 | 33.61164 | 1.860034
27 | 70 | 2477.875 | 3.473394 | -1.986579 | 33.66389 | 1.860034
27 | 70 | 2497 | 3.471474 | -1.991065 | 33.72373 | 1.860034
27 | 70 | 2516.172 | 3.469282 | -1.987989 | 33.77788 | 1.860034
27 | 70 | 2535.406 | 3.467315 | -1.991019 | 33.84252 | 1.860034
27 | 70 | 2554.484 | 3.465182 | -1.991222 | 33.89425 | 1.860034
27 | 70 | 2573.781 | 3.462864 | -1.989058 | 33.97228 | 1.860034
27 | 70 | 2592.843 | 3.460868 | -1.991301 | 34.02647 | 1.860034
27 | 70 | 2612.047 | 3.458306 | -1.987385 | 34.08436 | 1.860034
27 | 70 | 2631.203 | 3.455927 | -1.988799 | 34.15404 | 1.860034
27 | 70 | 2650.39 | 3.45359 | -1.9888 | 34.21834 | 1.860034
27 | 70 | 2669.5 | 3.45109 | -1.987559 | 34.28058 | 1.860034
27 | 70 | 2688.64 | 3.448466 | -1.989902 | 34.35371 | 1.860034
27 | 70 | 2707.937 | 3.445819 | -1.991292 | 34.43322 | 1.860034
27 | 70 | 2727.187 | 3.443205 | -1.988197 | 34.50618 | 1.860034
27 | 70 | 2746.484 | 3.440188 | -1.989332 | 34.57692 | 1.860034
27 | 70 | 2765.797 | 3.437151 | -1.988569 | 34.64626 | 1.860034
27 | 70 | 2785.093 | 3.434247 | -1.98838 | 34.71586 | 1.860034
27 | 70 | 2804.422 | 3.431071 | -1.987967 | 34.79742 | 1.860034
27 | 70 | 2823.828 | 3.427634 | -1.988555 | 34.85425 | 1.860034
27 | 70 | 2843.172 | 3.424189 | -1.990516 | 34.94396 | 1.860034
27 | 70 | 2862.593 | 3.420569 | -1.987568 | 35.01094 | 1.860034
27 | 70 | 2881.906 | 3.416592 | -1.990697 | 35.0948 | 1.860034
27 | 70 | 2901.25 | 3.412462 | -1.9896 | 35.17398 | 1.860034
27 | 70 | 2920.687 | 3.408237 | -1.989592 | 35.23906 | 1.860034
27 | 70 | 2940.156 | 3.40346 | -1.987327 | 35.31856 | 1.860034
27 | 70 | 2959.593 | 3.398519 | -1.99044 | 35.40293 | 1.860034
27 | 70 | 2979.062 | 3.393257 | -1.99016 | 35.46815 | 1.860034
27 | 70 | 2998.531 | 3.387584 | -1.991219 | 35.56366 | 1.860034
27 | 70 | 3018.031 | 3.381126 | -1.989427 | 35.64641 | 1.860034
27 | 70 | 3037.437 | 3.374001 | -1.98878 | 35.73405 | 1.860034
27 | 70 | 3056.953 | 3.366077 | -1.988951 | 35.81723 | 1.860034
27 | 70 | 3076.453 | 3.357161 | -1.990527 | 35.90181 | 1.860034
27 | 70 | 3096.078 | 3.347108 | -1.988194 | 35.99168 | 1.860034
27 | 70 | 3115.547 | 3.335757 | -1.986869 | 36.09471 | 1.860034
27 | 70 | 3135.031 | 3.323059 | -1.989636 | 36.19279 | 1.860034
27 | 70 | 3154.64 | 3.307691 | -1.989007 | 36.29506 | 1.860034
27 | 70 | 3174.312 | 3.290493 | -1.989832 | 36.4273 | 1.860034
27 | 70 | 3193.968 | 3.270452 | -1.989111 | 36.53146 | 1.860034
27 | 70 | 3213.625 | 3.247152 | -1.991304 | 36.66517 | 1.860034
27 | 70 | 3233.297 | 3.220139 | -1.993319 | 36.78825 | 1.860034
27 | 70 | 3252.937 | 3.188352 | -1.989927 | 36.91344 | 1.860034
27 | 70 | 3272.672 | 3.15119 | -1.991317 | 37.09719 | 1.860034
27 | 70 | 3292.609 | 3.106342 | -1.992061 | 37.24402 | 1.860034
27 | 70 | 3312.437 | 3.052857 | -1.988938 | 37.40919 | 1.860034
27 | 70 | 3332.343 | 2.986277 | -1.987758 | 37.56743 | 1.860034
27 | 70 | 3352.156 | 2.897558 | -1.988603 | 37.76038 | 1.860034
27 | 70 | 3372.187 | 2.767618 | -1.989156 | 37.98833 | 1.860034
27 | 70 | 3392.25 | 2.551331 | -1.992658 | 38.2376 | 1.860034
27 | 70 | 3412.406 | 2.134879 | -1.989867 | 38.68011 | 1.860034
28 | 74 | 0 | 4.196693 | -0.00497486 | 23.48715 | 1.859165
28 | 74 | 16.641 | 4.196683 | -8.502751e-05 | 23.46726 | 1.859165
28 | 74 | 35.594 | 3.99661 | -1.988969 | 23.53696 | 1.859165
28 | 74 | 53.734 | 3.975431 | -1.988204 | 23.68414 | 1.859165
28 | 74 | 71.891 | 3.959357 | -1.990322 | 23.86273 | 1.859165
28 | 74 | 89.969 | 3.946132 | -1.989882 | 24.02986 | 1.859165
28 | 74 | 108.063 | 3.934927 | -1.987034 | 24.21611 | 1.859165
28 | 74 | 126.297 | 3.92467 | -1.989352 | 24.39204 | 1.859165
28 | 74 | 144.484 | 3.915556 | -1.993652 | 24.58172 | 1.859165
28 | 74 | 162.672 | 3.907151 | -1.987881 | 24.76005 | 1.859165
28 | 74 | 180.813 | 3.899181 | -1.989994 | 24.93468 | 1.859165
28 | 74 | 199.047 | 3.891762 | -1.991191 | 25.10639 | 1.859165
28 | 74 | 217.25 | 3.884946 | -1.988488 | 25.28823 | 1.859165
28 | 74 | 235.344 | 3.878145 | -1.987729 | 25.48207 | 1.859165
28 | 74 | 253.516 | 3.871683 | -1.991088 | 25.63862 | 1.859165
28 | 74 | 271.625 | 3.865684 | -1.987943 | 25.79825 | 1.859165
28 | 74 | 289.859 | 3.859678 | -1.987408 | 25.9669 | 1.859165
28 | 74 | 308.031 | 3.853799 | -1.989775 | 26.132 | 1.859165
28 | 74 | 326.391 | 3.848217 | -1.991512 | 26.28383 | 1.859165
28 | 74 | 344.563 | 3.843062 | -1.988348 | 26.42199 | 1.859165
28 | 74 | 362.656 | 3.83783 | -1.989269 | 26.59029 | 1.859165
28 | 74 | 380.734 | 3.832631 | -1.990347 | 26.76181 | 1.859165
28 | 74 | 399 | 3.827554 | -1.989896 | 26.90515 | 1.859165
28 | 74 | 417.234 | 3.822585 | -1.985809 | 27.05625 | 1.859165
28 | 74 | 435.531 | 3.817318 | -1.993169 | 27.20557 | 1.859165
28 | 74 | 453.766 | 3.812215 | -1.988305 | 27.35726 | 1.859165
28 | 74 | 471.984 | 3.807047 | -1.990544 | 27.49717 | 1.859165
28 | 74 | 490.25 | 3.802025 | -1.987997 | 27.63333 | 1.859165
28 | 74 | 508.469 | 3.796653 | -1.987539 | 27.78432 | 1.859165
28 | 74 | 526.656 | 3.791482 | -1.98754 | 27.90796 | 1.859165
28 | 74 | 544.844 | 3.786519 | -1.990684 | 28.05562 | 1.859165
28 | 74 | 563 | 3.781456 | -1.988378 | 28.16471 | 1.859165
28 | 74 | 581.234 | 3.776348 | -1.991296 | 28.27019 | 1.859165
28 | 74 | 599.453 | 3.771202 | -1.986596 | 28.37493 | 1.859165
28 | 74 | 617.688 | 3.766349 | -1.991668 | 28.47214 | 1.859165
28 | 74 | 635.922 | 3.761856 | -1.988868 | 28.56068 | 1.859165
28 | 74 | 654.156 | 3.756918 | -1.988719 | 28.66318 | 1.859165
28 | 74 | 672.469 | 3.752616 | -1.986811 | 28.72634 | 1.859165
28 | 74 | 690.734 | 3.748025 | -1.992469 | 28.80624 | 1.859165
28 | 74 | 709 | 3.743649 | -1.987572 | 28.85082 | 1.859165
28 | 74 | 727.234 | 3.739548 | -1.988685 | 28.91556 | 1.859165
28 | 74 | 745.484 | 3.735425 | -1.98955 | 28.95905 | 1.859165
28 | 74 | 763.797 | 3.731262 | -1.989208 | 28.98805 | 1.859165
28 | 74 | 782.125 | 3.72771 | -1.98952 | 29.03282 | 1.859165
28 | 74 | 800.391 | 3.72285 | -1.989949 | 29.08111 | 1.859165
28 | 74 | 818.734 | 3.718823 | -1.989881 | 29.10825 | 1.859165
28 | 74 | 836.875 | 3.71479 | -1.992388 | 29.13455 | 1.859165
28 | 74 | 855.141 | 3.711079 | -1.98814 | 29.17728 | 1.859165
28 | 74 | 873.422 | 3.706828 | -1.988915 | 29.19052 | 1.859165
28 | 74 | 891.844 | 3.702901 | -1.99055 | 29.23557 | 1.859165
28 | 74 | 910.188 | 3.69913 | -1.990864 | 29.27929 | 1.859165
28 | 74 | 928.484 | 3.694982 | -1.987687 | 29.30438 | 1.859165
28 | 74 | 946.938 | 3.691206 | -1.988161 | 29.36171 | 1.859165
28 | 74 | 965.297 | 3.687302 | -1.987938 | 29.41123 | 1.859165
28 | 74 | 983.516 | 3.683407 | -1.989514 | 29.44569 | 1.859165
28 | 74 | 1001.844 | 3.679451 | -1.986975 | 29.49704 | 1.859165
28 | 74 | 1020.234 | 3.675941 | -1.988511 | 29.53622 | 1.859165
28 | 74 | 1038.641 | 3.672054 | -1.988289 | 29.5727 | 1.859165
28 | 74 | 1056.984 | 3.668296 | -1.990104 | 29.63815 | 1.859165
28 | 74 | 1075.328 | 3.664543 | -1.988998 | 29.67434 | 1.859165
28 | 74 | 1093.734 | 3.660763 | -1.986934 | 29.74277 | 1.859165
28 | 74 | 1112.031 | 3.657157 | -1.98896 | 29.8042 | 1.859165
28 | 74 | 1130.438 | 3.653623 | -1.988208 | 29.85005 | 1.859165
28 | 74 | 1148.828 | 3.649956 | -1.99016 | 29.90496 | 1.859165
28 | 74 | 1167.219 | 3.646548 | -1.987157 | 29.95192 | 1.859165
28 | 74 | 1185.547 | 3.643004 | -1.992209 | 30.01786 | 1.859165
28 | 74 | 1203.969 | 3.639514 | -1.991006 | 30.08484 | 1.859165
28 | 74 | 1222.344 | 3.635934 | -1.987623 | 30.14708 | 1.859165
28 | 74 | 1240.797 | 3.632397 | -1.991367 | 30.19318 | 1.859165
28 | 74 | 1259.125 | 3.629078 | -1.988867 | 30.2434 | 1.859165
28 | 74 | 1277.563 | 3.625714 | -1.990026 | 30.29082 | 1.859165
28 | 74 | 1295.953 | 3.622419 | -1.990407 | 30.34394 | 1.859165
28 | 74 | 1314.313 | 3.618784 | -1.987412 | 30.41514 | 1.859165
28 | 74 | 1332.875 | 3.615731 | -1.990435 | 30.47485 | 1.859165
28 | 74 | 1351.297 | 3.612353 | -1.990667 | 30.52325 | 1.859165
28 | 74 | 1369.703 | 3.609293 | -1.990741 | 30.58771 | 1.859165
28 | 74 | 1388.188 | 3.606215 | -1.98875 | 30.63621 | 1.859165
28 | 74 | 1406.688 | 3.602807 | -1.98846 | 30.70365 | 1.859165
28 | 74 | 1425.156 | 3.599773 | -1.988913 | 30.75402 | 1.859165
28 | 74 | 1443.656 | 3.596411 | -1.99081 | 30.79924 | 1.859165
28 | 74 | 1462.125 | 3.593375 | -1.986945 | 30.85545 | 1.859165
28 | 74 | 1480.609 | 3.590525 | -1.987801 | 30.91595 | 1.859165
28 | 74 | 1499.141 | 3.587404 | -1.990244 | 30.97408 | 1.859165
28 | 74 | 1517.656 | 3.584251 | -1.986793 | 31.01998 | 1.859165
28 | 74 | 1536.234 | 3.581394 | -1.99111 | 31.08571 | 1.859165
28 | 74 | 1554.813 | 3.578401 | -1.987907 | 31.13213 | 1.859165
28 | 74 | 1573.328 | 3.57552 | -1.988005 | 31.18975 | 1.859165
28 | 74 | 1591.859 | 3.572731 | -1.988816 | 31.22782 | 1.859165
28 | 74 | 1610.469 | 3.569958 | -1.988376 | 31.28996 | 1.859165
28 | 74 | 1629.016 | 3.567197 | -1.991179 | 31.35618 | 1.859165
28 | 74 | 1647.578 | 3.564481 | -1.986425 | 31.39052 | 1.859165
28 | 74 | 1666.172 | 3.561847 | -1.986921 | 31.44144 | 1.859165
28 | 74 | 1684.703 | 3.559063 | -1.988093 | 31.49468 | 1.859165
28 | 74 | 1703.406 | 3.556202 | -1.988851 | 31.55054 | 1.859165
28 | 74 | 1721.969 | 3.553627 | -1.988025 | 31.60765 | 1.859165
28 | 74 | 1740.719 | 3.551185 | -1.988341 | 31.65408 | 1.859165
28 | 74 | 1759.281 | 3.548846 | -1.987051 | 31.70244 | 1.859165
28 | 74 | 1777.969 | 3.546101 | -1.992591 | 31.75219 | 1.859165
28 | 74 | 1796.672 | 3.543651 | -1.988288 | 31.79518 | 1.859165
28 | 74 | 1815.469 | 3.541448 | -1.988216 | 31.82953 | 1.859165
28 | 74 | 1834.156 | 3.539146 | -1.988659 | 31.8887 | 1.859165
28 | 74 | 1852.953 | 3.536598 | -1.990657 | 31.93786 | 1.859165
28 | 74 | 1871.688 | 3.534332 | -1.989131 | 31.9852 | 1.859165
28 | 74 | 1890.438 | 3.53215 | -1.989213 | 32.02314 | 1.859165
28 | 74 | 1909.156 | 3.529917 | -1.989233 | 32.07171 | 1.859165
28 | 74 | 1927.922 | 3.527864 | -1.988409 | 32.11838 | 1.859165
28 | 74 | 1946.609 | 3.525831 | -1.988265 | 32.16945 | 1.859165
28 | 74 | 1965.453 | 3.523842 | -1.9905 | 32.21909 | 1.859165
28 | 74 | 1984.281 | 3.52165 | -1.98862 | 32.28829 | 1.859165
28 | 74 | 2003 | 3.519756 | -1.989079 | 32.32261 | 1.859165
28 | 74 | 2021.75 | 3.517821 | -1.989657 | 32.37814 | 1.859165
28 | 74 | 2040.578 | 3.515849 | -1.98806 | 32.42546 | 1.859165
28 | 74 | 2059.406 | 3.514242 | -1.989546 | 32.47804 | 1.859165
28 | 74 | 2078.25 | 3.512103 | -1.988526 | 32.52029 | 1.859165
28 | 74 | 2097.125 | 3.510163 | -1.989346 | 32.57491 | 1.859165
28 | 74 | 2115.953 | 3.5082 | -1.990796 | 32.61768 | 1.859165
28 | 74 | 2134.719 | 3.506629 | -1.991691 | 32.66554 | 1.859165
28 | 74 | 2153.594 | 3.504663 | -1.988121 | 32.7174 | 1.859165
28 | 74 | 2172.563 | 3.502715 | -1.990618 | 32.77636 | 1.859165
28 | 74 | 2191.5 | 3.501059 | -1.990041 | 32.81307 | 1.859165
28 | 74 | 2210.531 | 3.499045 | -1.986545 | 32.8583 | 1.859165
28 | 74 | 2229.547 | 3.497165 | -1.989433 | 32.91195 | 1.859165
28 | 74 | 2248.469 | 3.495719 | -1.991926 | 32.97359 | 1.859165
28 | 74 | 2267.484 | 3.493992 | -1.990727 | 33.03482 | 1.859165
28 | 74 | 2286.469 | 3.491812 | -1.992052 | 33.0868 | 1.859165
28 | 74 | 2305.422 | 3.490235 | -1.989114 | 33.13779 | 1.859165
28 | 74 | 2324.484 | 3.488339 | -1.991311 | 33.1882 | 1.859165
28 | 74 | 2343.438 | 3.486786 | -1.989831 | 33.22961 | 1.859165
28 | 74 | 2362.547 | 3.484715 | -1.9885 | 33.29706 | 1.859165
28 | 74 | 2381.594 | 3.482685 | -1.988684 | 33.35383 | 1.859165
28 | 74 | 2400.594 | 3.480908 | -1.989727 | 33.40645 | 1.859165
28 | 74 | 2419.641 | 3.479037 | -1.990182 | 33.46458 | 1.859165
28 | 74 | 2438.625 | 3.476925 | -1.991749 | 33.52361 | 1.859165
28 | 74 | 2457.656 | 3.474978 | -1.989249 | 33.5666 | 1.859165
28 | 74 | 2476.75 | 3.472954 | -1.991055 | 33.64237 | 1.859165
28 | 74 | 2495.688 | 3.470836 | -1.987861 | 33.68916 | 1.859165
28 | 74 | 2514.828 | 3.468859 | -1.988766 | 33.74816 | 1.859165
28 | 74 | 2533.906 | 3.466679 | -1.988995 | 33.81466 | 1.859165
28 | 74 | 2553 | 3.464477 | -1.990261 | 33.88057 | 1.859165
28 | 74 | 2572.109 | 3.46225 | -1.990596 | 33.934 | 1.859165
28 | 74 | 2591.203 | 3.459974 | -1.989427 | 33.98048 | 1.859165
28 | 74 | 2610.359 | 3.457495 | -1.988825 | 34.06083 | 1.859165
28 | 74 | 2629.438 | 3.455219 | -1.990981 | 34.13988 | 1.859165
28 | 74 | 2648.734 | 3.452847 | -1.988132 | 34.19737 | 1.859165
28 | 74 | 2667.984 | 3.450161 | -1.988945 | 34.26003 | 1.859165
28 | 74 | 2687.125 | 3.447615 | -1.988796 | 34.31469 | 1.859165
28 | 74 | 2706.391 | 3.444935 | -1.990459 | 34.40419 | 1.859165
28 | 74 | 2725.703 | 3.442142 | -1.987629 | 34.47689 | 1.859165
28 | 74 | 2745 | 3.43929 | -1.989501 | 34.54593 | 1.859165
28 | 74 | 2764.25 | 3.436274 | -1.988796 | 34.62891 | 1.859165
28 | 74 | 2783.547 | 3.433169 | -1.990049 | 34.69738 | 1.859165
28 | 74 | 2802.813 | 3.429749 | -1.989817 | 34.76285 | 1.859165
28 | 74 | 2822.031 | 3.426654 | -1.991006 | 34.84069 | 1.859165
28 | 74 | 2841.422 | 3.422916 | -1.990787 | 34.93236 | 1.859165
28 | 74 | 2860.734 | 3.419319 | -1.989122 | 35.00357 | 1.859165
28 | 74 | 2880.125 | 3.415354 | -1.989185 | 35.06778 | 1.859165
28 | 74 | 2899.516 | 3.411393 | -1.98834 | 35.14361 | 1.859165
28 | 74 | 2918.891 | 3.406885 | -1.988787 | 35.20408 | 1.859165
28 | 74 | 2938.219 | 3.401926 | -1.991102 | 35.2775 | 1.859165
28 | 74 | 2957.641 | 3.397114 | -1.990442 | 35.36529 | 1.859165
28 | 74 | 2977.188 | 3.391566 | -1.989883 | 35.44706 | 1.859165
28 | 74 | 2996.656 | 3.38556 | -1.991801 | 35.54073 | 1.859165
28 | 74 | 3016.094 | 3.378779 | -1.988477 | 35.62883 | 1.859165
28 | 74 | 3035.609 | 3.371395 | -1.990826 | 35.72147 | 1.859165
28 | 74 | 3055.063 | 3.363544 | -1.989599 | 35.7971 | 1.859165
28 | 74 | 3074.734 | 3.354364 | -1.989784 | 35.89159 | 1.859165
28 | 74 | 3094.219 | 3.343977 | -1.988834 | 35.97716 | 1.859165
28 | 74 | 3113.844 | 3.332077 | -1.990494 | 36.08006 | 1.859165
28 | 74 | 3133.5 | 3.318607 | -1.99057 | 36.19041 | 1.859165
28 | 74 | 3153.016 | 3.302932 | -1.986891 | 36.28954 | 1.859165
28 | 74 | 3172.609 | 3.284683 | -1.988411 | 36.39771 | 1.859165
28 | 74 | 3192.219 | 3.263551 | -1.988486 | 36.53167 | 1.859165
28 | 74 | 3211.906 | 3.239211 | -1.986691 | 36.65634 | 1.859165
28 | 74 | 3231.594 | 3.210342 | -1.989423 | 36.79654 | 1.859165
28 | 74 | 3251.203 | 3.177197 | -1.990301 | 36.92803 | 1.859165
28 | 74 | 3270.922 | 3.137703 | -1.988796 | 37.08448 | 1.859165
28 | 74 | 3290.688 | 3.09088 | -1.98853 | 37.23078 | 1.859165
28 | 74 | 3310.531 | 3.033597 | -1.991199 | 37.40974 | 1.859165
28 | 74 | 3330.438 | 2.961066 | -1.988648 | 37.59397 | 1.859165
28 | 74 | 3350.422 | 2.860306 | -1.99334 | 37.80541 | 1.859165
28 | 74 | 3370.266 | 2.711507 | -1.988122 | 38.04447 | 1.859165
28 | 74 | 3390.531 | 2.438299 | -1.992206 | 38.34928 | 1.859165
28 | 74 | 3410.688 | 1.970455 | -1.987793 | 38.86305 | 1.859165
29 | 78 | 0 | 4.197079 | -0.003612543 | 23.5033 | 1.84814
29 | 78 | 16.734 | 4.196735 | -0.002145432 | 23.4922 | 1.84814
29 | 78 | 35.625 | 3.997407 | -1.988648 | 23.55598 | 1.84814
29 | 78 | 53.859 | 3.975872 | -1.989588 | 23.70468 | 1.84814
29 | 78 | 71.953 | 3.959965 | -1.986575 | 23.88815 | 1.84814
29 | 78 | 90.125 | 3.946627 | -1.989562 | 24.0648 | 1.84814
29 | 78 | 108.343 | 3.935147 | -1.988291 | 24.24801 | 1.84814
29 | 78 | 126.578 | 3.925138 | -1.989796 | 24.43233 | 1.84814
29 | 78 | 144.734 | 3.916099 | -1.990993 | 24.6025 | 1.84814
29 | 78 | 163.015 | 3.907745 | -1.988826 | 24.8048 | 1.84814
29 | 78 | 181.172 | 3.899887 | -1.990434 | 24.98469 | 1.84814
29 | 78 | 199.312 | 3.892217 | -1.990032 | 25.15643 | 1.84814
29 | 78 | 217.515 | 3.885182 | -1.988999 | 25.33638 | 1.84814
29 | 78 | 235.672 | 3.878398 | -1.988173 | 25.51477 | 1.84814
29 | 78 | 253.843 | 3.872106 | -1.989482 | 25.67508 | 1.84814
29 | 78 | 272.031 | 3.866042 | -1.98964 | 25.84242 | 1.84814
29 | 78 | 290.218 | 3.85981 | -1.989388 | 26.01105 | 1.84814
29 | 78 | 308.437 | 3.85396 | -1.987776 | 26.15687 | 1.84814
29 | 78 | 326.593 | 3.848509 | -1.989115 | 26.30251 | 1.84814
29 | 78 | 344.812 | 3.843394 | -1.988419 | 26.4739 | 1.84814
29 | 78 | 362.953 | 3.838166 | -1.988795 | 26.6456 | 1.84814
29 | 78 | 381.156 | 3.832749 | -1.989316 | 26.79179 | 1.84814
29 | 78 | 399.343 | 3.827758 | -1.986892 | 26.94074 | 1.84814
29 | 78 | 417.547 | 3.822723 | -1.988123 | 27.09111 | 1.84814
29 | 78 | 435.89 | 3.817656 | -1.987167 | 27.23966 | 1.84814
29 | 78 | 454.093 | 3.812544 | -1.992516 | 27.40233 | 1.84814
29 | 78 | 472.218 | 3.807241 | -1.987528 | 27.5353 | 1.84814
29 | 78 | 490.422 | 3.802001 | -1.990653 | 27.68729 | 1.84814
29 | 78 | 508.672 | 3.797031 | -1.991397 | 27.81276 | 1.84814
29 | 78 | 526.843 | 3.791685 | -1.988764 | 27.95191 | 1.84814
29 | 78 | 545.015 | 3.786485 | -1.993585 | 28.07899 | 1.84814
29 | 78 | 563.218 | 3.781407 | -1.989015 | 28.19347 | 1.84814
29 | 78 | 581.422 | 3.776371 | -1.990442 | 28.30005 | 1.84814
29 | 78 | 599.672 | 3.771332 | -1.993148 | 28.42459 | 1.84814
29 | 78 | 617.953 | 3.76624 | -1.991458 | 28.51788 | 1.84814
29 | 78 | 636.125 | 3.761917 | -1.989511 | 28.6137 | 1.84814
29 | 78 | 654.312 | 3.756999 | -1.989436 | 28.70369 | 1.84814
29 | 78 | 672.718 | 3.752761 | -1.988711 | 28.77644 | 1.84814
29 | 78 | 690.89 | 3.747971 | -1.98922 | 28.83186 | 1.84814
29 | 78 | 709.078 | 3.743876 | -1.987466 | 28.89118 | 1.84814
29 | 78 | 727.406 | 3.739562 | -1.991407 | 28.93588 | 1.84814
29 | 78 | 745.625 | 3.735335 | -1.990726 | 28.97844 | 1.84814
29 | 78 | 763.937 | 3.73097 | -1.986813 | 29.02087 | 1.84814
29 | 78 | 782.25 | 3.727075 | -1.990308 | 29.07205 | 1.84814
29 | 78 | 800.531 | 3.72293 | -1.986649 | 29.09729 | 1.84814
29 | 78 | 818.781 | 3.718758 | -1.994476 | 29.15708 | 1.84814
29 | 78 | 837.078 | 3.714822 | -1.984565 | 29.16526 | 1.84814
29 | 78 | 855.281 | 3.710835 | -1.991239 | 29.20033 | 1.84814
29 | 78 | 873.672 | 3.706959 | -1.992619 | 29.2316 | 1.84814
29 | 78 | 892 | 3.702826 | -1.987273 | 29.26394 | 1.84814
29 | 78 | 910.203 | 3.698689 | -1.988377 | 29.30644 | 1.84814
29 | 78 | 928.593 | 3.69518 | -1.987996 | 29.34441 | 1.84814
29 | 78 | 946.953 | 3.690911 | -1.988324 | 29.3793 | 1.84814
29 | 78 | 965.281 | 3.686842 | -1.989667 | 29.42714 | 1.84814
29 | 78 | 983.718 | 3.683103 | -1.98995 | 29.46341 | 1.84814
29 | 78 | 1002.047 | 3.67915 | -1.988918 | 29.51568 | 1.84814
29 | 78 | 1020.468 | 3.675377 | -1.989651 | 29.55881 | 1.84814
29 | 78 | 1038.812 | 3.671611 | -1.990372 | 29.59861 | 1.84814
29 | 78 | 1057.187 | 3.667894 | -1.986741 | 29.65894 | 1.84814
29 | 78 | 1075.562 | 3.663992 | -1.991159 | 29.70553 | 1.84814
29 | 78 | 1093.906 | 3.66025 | -1.99085 | 29.78105 | 1.84814
29 | 78 | 1112.281 | 3.656763 | -1.989025 | 29.82847 | 1.84814
29 | 78 | 1130.578 | 3.653211 | -1.990011 | 29.88323 | 1.84814
29 | 78 | 1148.937 | 3.649477 | -1.991913 | 29.95336 | 1.84814
29 | 78 | 1167.265 | 3.646168 | -1.986923 | 29.99167 | 1.84814
29 | 78 | 1185.562 | 3.642373 | -1.991638 | 30.05945 | 1.84814
29 | 78 | 1203.968 | 3.639026 | -1.988746 | 30.10169 | 1.84814
29 | 78 | 1222.297 | 3.635617 | -1.988713 | 30.16313 | 1.84814
29 | 78 | 1240.718 | 3.631913 | -1.989912 | 30.22105 | 1.84814
29 | 78 | 1259.109 | 3.628568 | -1.989777 | 30.27795 | 1.84814
29 | 78 | 1277.5 | 3.625286 | -1.993293 | 30.32523 | 1.84814
29 | 78 | 1295.953 | 3.621947 | -1.989497 | 30.3898 | 1.84814
29 | 78 | 1314.531 | 3.618578 | -1.990659 | 30.44469 | 1.84814
29 | 78 | 1332.906 | 3.615275 | -1.988529 | 30.49901 | 1.84814
29 | 78 | 1351.437 | 3.611741 | -1.988551 | 30.55774 | 1.84814
29 | 78 | 1369.906 | 3.608701 | -1.988652 | 30.60129 | 1.84814
29 | 78 | 1388.39 | 3.6054 | -1.988848 | 30.67442 | 1.84814
29 | 78 | 1406.937 | 3.602183 | -1.988331 | 30.73248 | 1.84814
29 | 78 | 1425.422 | 3.59899 | -1.987865 | 30.7868 | 1.84814
29 | 78 | 1443.937 | 3.595953 | -1.987112 | 30.83314 | 1.84814
29 | 78 | 1462.39 | 3.592851 | -1.987814 | 30.90235 | 1.84814
29 | 78 | 1480.859 | 3.589771 | -1.99127 | 30.96457 | 1.84814
29 | 78 | 1499.437 | 3.586832 | -1.988065 | 31.00779 | 1.84814
29 | 78 | 1517.984 | 3.58355 | -1.994261 | 31.04433 | 1.84814
29 | 78 | 1536.562 | 3.580921 | -1.987447 | 31.11043 | 1.84814
29 | 78 | 1555.172 | 3.57808 | -1.991139 | 31.16255 | 1.84814
29 | 78 | 1573.734 | 3.57504 | -1.989476 | 31.21947 | 1.84814
29 | 78 | 1592.297 | 3.572251 | -1.990729 | 31.28281 | 1.84814
29 | 78 | 1610.765 | 3.569424 | -1.989878 | 31.32046 | 1.84814
29 | 78 | 1629.312 | 3.56664 | -1.987695 | 31.37195 | 1.84814
29 | 78 | 1647.953 | 3.563917 | -1.989512 | 31.4235 | 1.84814
29 | 78 | 1666.687 | 3.561043 | -1.988965 | 31.47033 | 1.84814
29 | 78 | 1685.281 | 3.558499 | -1.990445 | 31.52543 | 1.84814
29 | 78 | 1703.843 | 3.555853 | -1.98985 | 31.57805 | 1.84814
29 | 78 | 1722.547 | 3.553043 | -1.987785 | 31.64033 | 1.84814
29 | 78 | 1741.172 | 3.550467 | -1.990551 | 31.667 | 1.84814
29 | 78 | 1759.812 | 3.548129 | -1.990011 | 31.7393 | 1.84814
29 | 78 | 1778.593 | 3.545692 | -1.990199 | 31.78956 | 1.84814
29 | 78 | 1797.218 | 3.543284 | -1.990937 | 31.82507 | 1.84814
29 | 78 | 1815.859 | 3.540586 | -1.989683 | 31.88324 | 1.84814
29 | 78 | 1834.531 | 3.53865 | -1.990114 | 31.93662 | 1.84814
29 | 78 | 1853.218 | 3.535982 | -1.987054 | 31.97541 | 1.84814
29 | 78 | 1871.937 | 3.534135 | -1.990574 | 32.02194 | 1.84814
29 | 78 | 1890.656 | 3.531842 | -1.988706 | 32.07501 | 1.84814
29 | 78 | 1909.343 | 3.529611 | -1.992076 | 32.11971 | 1.84814
29 | 78 | 1927.968 | 3.527622 | -1.990385 | 32.17599 | 1.84814
29 | 78 | 1946.797 | 3.52557 | -1.990358 | 32.23373 | 1.84814
29 | 78 | 1965.5 | 3.523181 | -1.991268 | 32.27317 | 1.84814
29 | 78 | 1984.328 | 3.521336 | -1.988838 | 32.32515 | 1.84814
29 | 78 | 2003.062 | 3.519493 | -1.98871 | 32.36931 | 1.84814
29 | 78 | 2021.843 | 3.517489 | -1.987519 | 32.39759 | 1.84814
29 | 78 | 2040.703 | 3.515577 | -1.990277 | 32.46629 | 1.84814
29 | 78 | 2059.578 | 3.51363 | -1.987178 | 32.51646 | 1.84814
29 | 78 | 2078.531 | 3.511705 | -1.988971 | 32.56001 | 1.84814
29 | 78 | 2097.281 | 3.509816 | -1.99162 | 32.61452 | 1.84814
29 | 78 | 2116.109 | 3.507959 | -1.989052 | 32.65962 | 1.84814
29 | 78 | 2134.968 | 3.506217 | -1.988933 | 32.7248 | 1.84814
29 | 78 | 2153.734 | 3.504304 | -1.989392 | 32.75957 | 1.84814
29 | 78 | 2172.593 | 3.502564 | -1.988533 | 32.79582 | 1.84814
29 | 78 | 2191.515 | 3.500604 | -1.989462 | 32.85965 | 1.84814
29 | 78 | 2210.437 | 3.49912 | -1.990595 | 32.91929 | 1.84814
29 | 78 | 2229.312 | 3.497187 | -1.988907 | 32.96265 | 1.84814
29 | 78 | 2248.172 | 3.495199 | -1.99019 | 33.03244 | 1.84814
29 | 78 | 2267.203 | 3.493664 | -1.990761 | 33.07619 | 1.84814
29 | 78 | 2286.125 | 3.4917 | -1.990773 | 33.13478 | 1.84814
29 | 78 | 2305.015 | 3.489788 | -1.992461 | 33.17505 | 1.84814
29 | 78 | 2323.937 | 3.488257 | -1.99044 | 33.23403 | 1.84814
29 | 78 | 2342.906 | 3.486008 | -1.989932 | 33.28495 | 1.84814
29 | 78 | 2361.953 | 3.484318 | -1.991568 | 33.34274 | 1.84814
29 | 78 | 2380.922 | 3.482338 | -1.990891 | 33.39948 | 1.84814
29 | 78 | 2400.015 | 3.480677 | -1.98809 | 33.45572 | 1.84814
29 | 78 | 2418.984 | 3.478409 | -1.98882 | 33.52654 | 1.84814
29 | 78 | 2438 | 3.476577 | -1.989537 | 33.5815 | 1.84814
29 | 78 | 2457.156 | 3.474533 | -1.988059 | 33.62146 | 1.84814
29 | 78 | 2476.172 | 3.472413 | -1.990023 | 33.69508 | 1.84814
29 | 78 | 2495.343 | 3.470336 | -1.987058 | 33.7423 | 1.84814
29 | 78 | 2514.437 | 3.468103 | -1.986525 | 33.80505 | 1.84814
29 | 78 | 2533.562 | 3.466198 | -1.988898 | 33.86285 | 1.84814
29 | 78 | 2552.812 | 3.464106 | -1.990262 | 33.93429 | 1.84814
29 | 78 | 2571.984 | 3.461626 | -1.988179 | 33.99054 | 1.84814
29 | 78 | 2591.047 | 3.459309 | -1.989376 | 34.04344 | 1.84814
29 | 78 | 2610.125 | 3.456971 | -1.990771 | 34.11603 | 1.84814
29 | 78 | 2629.312 | 3.454609 | -1.990526 | 34.18629 | 1.84814
29 | 78 | 2648.515 | 3.452317 | -1.988926 | 34.25236 | 1.84814
29 | 78 | 2667.64 | 3.449743 | -1.990543 | 34.32094 | 1.84814
29 | 78 | 2686.953 | 3.447154 | -1.985914 | 34.39321 | 1.84814
29 | 78 | 2706.25 | 3.444338 | -1.991467 | 34.46044 | 1.84814
29 | 78 | 2725.468 | 3.441436 | -1.989312 | 34.53794 | 1.84814
29 | 78 | 2744.718 | 3.438378 | -1.990506 | 34.60172 | 1.84814
29 | 78 | 2763.937 | 3.435315 | -1.990051 | 34.68529 | 1.84814
29 | 78 | 2783.234 | 3.432409 | -1.991317 | 34.74876 | 1.84814
29 | 78 | 2802.64 | 3.429105 | -1.989262 | 34.82525 | 1.84814
29 | 78 | 2821.968 | 3.425561 | -1.989203 | 34.90036 | 1.84814
29 | 78 | 2841.312 | 3.421968 | -1.989237 | 34.97196 | 1.84814
29 | 78 | 2860.703 | 3.418169 | -1.987456 | 35.0561 | 1.84814
29 | 78 | 2880.047 | 3.414283 | -1.990212 | 35.12 | 1.84814
29 | 78 | 2899.328 | 3.410032 | -1.993097 | 35.19993 | 1.84814
29 | 78 | 2918.781 | 3.405636 | -1.989404 | 35.25571 | 1.84814
29 | 78 | 2938.156 | 3.400674 | -1.989843 | 35.35738 | 1.84814
29 | 78 | 2957.64 | 3.395763 | -1.991171 | 35.44103 | 1.84814
29 | 78 | 2977.015 | 3.389997 | -1.991306 | 35.51622 | 1.84814
29 | 78 | 2996.484 | 3.383773 | -1.988818 | 35.60204 | 1.84814
29 | 78 | 3015.828 | 3.376983 | -1.988883 | 35.68568 | 1.84814
29 | 78 | 3035.234 | 3.369565 | -1.991371 | 35.77338 | 1.84814
29 | 78 | 3054.718 | 3.361053 | -1.991298 | 35.85781 | 1.84814
29 | 78 | 3074.343 | 3.351686 | -1.988937 | 35.93675 | 1.84814
29 | 78 | 3093.828 | 3.340808 | -1.985123 | 36.02997 | 1.84814
29 | 78 | 3113.468 | 3.328387 | -1.990445 | 36.13492 | 1.84814
29 | 78 | 3132.968 | 3.31429 | -1.989369 | 36.24837 | 1.84814
29 | 78 | 3152.562 | 3.298012 | -1.990012 | 36.36202 | 1.84814
29 | 78 | 3172.281 | 3.27905 | -1.990641 | 36.47271 | 1.84814
29 | 78 | 3191.89 | 3.256778 | -1.989876 | 36.58184 | 1.84814
29 | 78 | 3211.453 | 3.231191 | -1.990019 | 36.73447 | 1.84814
29 | 78 | 3231.109 | 3.201158 | -1.988566 | 36.86941 | 1.84814
29 | 78 | 3250.922 | 3.165625 | -1.990155 | 37.01678 | 1.84814
29 | 78 | 3270.734 | 3.124086 | -1.990636 | 37.18238 | 1.84814
29 | 78 | 3290.578 | 3.073849 | -1.990886 | 37.3496 | 1.84814
29 | 78 | 3310.468 | 3.012174 | -1.989742 | 37.50768 | 1.84814
29 | 78 | 3330.265 | 2.932563 | -1.989445 | 37.68831 | 1.84814
29 | 78 | 3350.25 | 2.818491 | -1.988339 | 37.91668 | 1.84814
29 | 78 | 3370.265 | 2.640309 | -1.987404 | 38.17123 | 1.84814
29 | 78 | 3390.515 | 2.295099 | -1.990019 | 38.53736 | 1.84814
29 | 78 | 3410.718 | 1.813269 | -1.987021 | 39.14531 | 1.84814
30 | 82 | 0 | 4.196062 | -0.003959497 | 23.52059 | 1.849202
30 | 82 | 16.734 | 4.195978 | -0.002512174 | 23.51113 | 1.849202
30 | 82 | 35.625 | 3.99623 | -1.989251 | 23.58019 | 1.849202
30 | 82 | 53.844 | 3.974909 | -1.99103 | 23.73466 | 1.849202
30 | 82 | 71.953 | 3.958825 | -1.988299 | 23.91843 | 1.849202
30 | 82 | 90.156 | 3.945827 | -1.98637 | 24.0866 | 1.849202
30 | 82 | 108.375 | 3.934104 | -1.990671 | 24.26828 | 1.849202
30 | 82 | 126.594 | 3.923992 | -1.990161 | 24.44407 | 1.849202
30 | 82 | 144.766 | 3.914836 | -1.988738 | 24.63692 | 1.849202
30 | 82 | 162.953 | 3.906171 | -1.990588 | 24.80972 | 1.849202
30 | 82 | 181.047 | 3.898416 | -1.988252 | 24.98646 | 1.849202
30 | 82 | 199.187 | 3.891135 | -1.9879 | 25.17264 | 1.849202
30 | 82 | 217.359 | 3.883956 | -1.990559 | 25.34737 | 1.849202
30 | 82 | 235.469 | 3.877521 | -1.989059 | 25.51916 | 1.849202
30 | 82 | 253.687 | 3.870918 | -1.989519 | 25.69386 | 1.849202
30 | 82 | 271.875 | 3.86487 | -1.988434 | 25.86368 | 1.849202
30 | 82 | 290.062 | 3.858866 | -1.991697 | 26.0142 | 1.849202
30 | 82 | 308.25 | 3.85308 | -1.9898 | 26.1794 | 1.849202
30 | 82 | 326.422 | 3.847432 | -1.990026 | 26.33104 | 1.849202
30 | 82 | 344.625 | 3.842404 | -1.989854 | 26.50429 | 1.849202
30 | 82 | 362.781 | 3.837026 | -1.987164 | 26.65789 | 1.849202
30 | 82 | 380.984 | 3.832119 | -1.988082 | 26.80743 | 1.849202
30 | 82 | 399.187 | 3.826802 | -1.988002 | 26.96871 | 1.849202
30 | 82 | 417.328 | 3.821806 | -1.989801 | 27.11268 | 1.849202
30 | 82 | 435.531 | 3.816697 | -1.987474 | 27.27949 | 1.849202
30 | 82 | 453.75 | 3.811421 | -1.989362 | 27.40891 | 1.849202
30 | 82 | 471.984 | 3.806306 | -1.991303 | 27.55775 | 1.849202
30 | 82 | 490.281 | 3.800884 | -1.990028 | 27.69205 | 1.849202
30 | 82 | 508.375 | 3.795711 | -1.989495 | 27.84557 | 1.849202
30 | 82 | 526.641 | 3.790672 | -1.987697 | 27.96676 | 1.849202
30 | 82 | 544.797 | 3.78527 | -1.987683 | 28.10839 | 1.849202
30 | 82 | 563.016 | 3.779986 | -1.992703 | 28.22143 | 1.849202
30 | 82 | 581.172 | 3.775274 | -1.988004 | 28.33454 | 1.849202
30 | 82 | 599.437 | 3.770261 | -1.987373 | 28.4287 | 1.849202
30 | 82 | 617.719 | 3.765392 | -1.989179 | 28.54581 | 1.849202
30 | 82 | 635.937 | 3.760624 | -1.989744 | 28.63872 | 1.849202
30 | 82 | 654.172 | 3.75597 | -1.987176 | 28.72098 | 1.849202
30 | 82 | 672.422 | 3.75142 | -1.991617 | 28.79312 | 1.849202
30 | 82 | 690.891 | 3.746955 | -1.992447 | 28.85557 | 1.849202
30 | 82 | 709.094 | 3.74246 | -1.989911 | 28.90936 | 1.849202
30 | 82 | 727.453 | 3.738268 | -1.988884 | 28.956 | 1.849202
30 | 82 | 745.641 | 3.734081 | -1.988525 | 29.00906 | 1.849202
30 | 82 | 763.844 | 3.729722 | -1.989947 | 29.03273 | 1.849202
30 | 82 | 782.203 | 3.725784 | -1.990842 | 29.07603 | 1.849202
30 | 82 | 800.547 | 3.721771 | -1.994083 | 29.11186 | 1.849202
30 | 82 | 818.844 | 3.717449 | -1.987408 | 29.15528 | 1.849202
30 | 82 | 837.281 | 3.713619 | -1.989503 | 29.17756 | 1.849202
30 | 82 | 855.641 | 3.709603 | -1.990383 | 29.20833 | 1.849202
30 | 82 | 873.891 | 3.705416 | -1.988039 | 29.24001 | 1.849202
30 | 82 | 892.156 | 3.701407 | -1.988671 | 29.2757 | 1.849202
30 | 82 | 910.437 | 3.697484 | -1.986177 | 29.30635 | 1.849202
30 | 82 | 928.812 | 3.693562 | -1.989578 | 29.33516 | 1.849202
30 | 82 | 947.141 | 3.689635 | -1.987947 | 29.37758 | 1.849202
30 | 82 | 965.391 | 3.685688 | -1.990415 | 29.42325 | 1.849202
30 | 82 | 983.781 | 3.681745 | -1.988821 | 29.49045 | 1.849202
30 | 82 | 1002.078 | 3.67794 | -1.989909 | 29.52956 | 1.849202
30 | 82 | 1020.391 | 3.674138 | -1.990227 | 29.57614 | 1.849202
30 | 82 | 1038.844 | 3.670295 | -1.990401 | 29.6192 | 1.849202
30 | 82 | 1057.359 | 3.666435 | -1.989058 | 29.68482 | 1.849202
30 | 82 | 1075.812 | 3.662864 | -1.989088 | 29.74166 | 1.849202
30 | 82 | 1094.156 | 3.659064 | -1.988412 | 29.79714 | 1.849202
30 | 82 | 1112.5 | 3.655492 | -1.993433 | 29.84219 | 1.849202
30 | 82 | 1130.844 | 3.651788 | -1.987801 | 29.91455 | 1.849202
30 | 82 | 1149.25 | 3.648216 | -1.990647 | 29.95381 | 1.849202
30 | 82 | 1167.75 | 3.644537 | -1.987818 | 30.00738 | 1.849202
30 | 82 | 1186.172 | 3.640979 | -1.987181 | 30.06982 | 1.849202
30 | 82 | 1204.734 | 3.637532 | -1.990989 | 30.11711 | 1.849202
30 | 82 | 1223.156 | 3.634062 | -1.989692 | 30.17192 | 1.849202
30 | 82 | 1241.531 | 3.630627 | -1.990053 | 30.22773 | 1.849202
30 | 82 | 1259.953 | 3.627118 | -1.990131 | 30.28425 | 1.849202
30 | 82 | 1278.359 | 3.623754 | -1.988724 | 30.36809 | 1.849202
30 | 82 | 1296.75 | 3.620284 | -1.991646 | 30.40053 | 1.849202
30 | 82 | 1315.297 | 3.617197 | -1.988986 | 30.45912 | 1.849202
30 | 82 | 1333.812 | 3.61385 | -1.989306 | 30.52582 | 1.849202
30 | 82 | 1352.391 | 3.610442 | -1.987552 | 30.59084 | 1.849202
30 | 82 | 1370.937 | 3.607025 | -1.988051 | 30.65083 | 1.849202
30 | 82 | 1389.359 | 3.603898 | -1.991222 | 30.69946 | 1.849202
30 | 82 | 1407.906 | 3.600881 | -1.990148 | 30.75987 | 1.849202
30 | 82 | 1426.406 | 3.597639 | -1.991296 | 30.81207 | 1.849202
30 | 82 | 1444.969 | 3.594614 | -1.990813 | 30.86844 | 1.849202
30 | 82 | 1463.484 | 3.591394 | -1.989555 | 30.91579 | 1.849202
30 | 82 | 1481.922 | 3.588411 | -1.989182 | 30.97104 | 1.849202
30 | 82 | 1500.469 | 3.585393 | -1.989669 | 31.01458 | 1.849202
30 | 82 | 1519.047 | 3.582479 | -1.989196 | 31.08605 | 1.849202
30 | 82 | 1537.734 | 3.579432 | -1.9905 | 31.12375 | 1.849202
30 | 82 | 1556.312 | 3.576552 | -1.990388 | 31.19114 | 1.849202
30 | 82 | 1574.859 | 3.573488 | -1.986776 | 31.24443 | 1.849202
30 | 82 | 1593.406 | 3.5706 | -1.988942 | 31.29399 | 1.849202
30 | 82 | 1611.922 | 3.567976 | -1.991003 | 31.34664 | 1.849202
30 | 82 | 1630.562 | 3.565039 | -1.990216 | 31.39881 | 1.849202
30 | 82 | 1649.187 | 3.562248 | -1.987048 | 31.44604 | 1.849202
30 | 82 | 1667.812 | 3.55964 | -1.990723 | 31.51348 | 1.849202
30 | 82 | 1686.375 | 3.556877 | -1.989379 | 31.56504 | 1.849202
30 | 82 | 1704.953 | 3.554573 | -1.988848 | 31.61469 | 1.849202
30 | 82 | 1723.656 | 3.551926 | -1.989134 | 31.65791 | 1.849202
30 | 82 | 1742.391 | 3.549479 | -1.991817 | 31.70419 | 1.849202
30 | 82 | 1760.953 | 3.546928 | -1.989752 | 31.75597 | 1.849202
30 | 82 | 1779.687 | 3.544302 | -1.991195 | 31.80694 | 1.849202
30 | 82 | 1798.359 | 3.541936 | -1.988534 | 31.85875 | 1.849202
30 | 82 | 1817.031 | 3.539708 | -1.987882 | 31.90699 | 1.849202
30 | 82 | 1835.766 | 3.537312 | -1.991064 | 31.95426 | 1.849202
30 | 82 | 1854.406 | 3.535023 | -1.986326 | 32.01131 | 1.849202
30 | 82 | 1873.078 | 3.532802 | -1.989305 | 32.05868 | 1.849202
30 | 82 | 1891.828 | 3.530673 | -1.991853 | 32.11388 | 1.849202
30 | 82 | 1910.672 | 3.528551 | -1.987737 | 32.14917 | 1.849202
30 | 82 | 1929.406 | 3.526426 | -1.988523 | 32.21424 | 1.849202
30 | 82 | 1948.219 | 3.52439 | -1.993101 | 32.26594 | 1.849202
30 | 82 | 1967.078 | 3.522518 | -1.986933 | 32.30953 | 1.849202
30 | 82 | 1985.875 | 3.52014 | -1.987441 | 32.35971 | 1.849202
30 | 82 | 2004.703 | 3.518231 | -1.989801 | 32.40323 | 1.849202
30 | 82 | 2023.5 | 3.516368 | -1.987739 | 32.45117 | 1.849202
30 | 82 | 2042.516 | 3.514413 | -1.989022 | 32.49803 | 1.849202
30 | 82 | 2061.375 | 3.512507 | -1.988147 | 32.54215 | 1.849202
30 | 82 | 2080.25 | 3.51051 | -1.989113 | 32.57675 | 1.849202
30 | 82 | 2099.141 | 3.508793 | -1.987753 | 32.63633 | 1.849202
30 | 82 | 2117.922 | 3.506826 | -1.991733 | 32.70186 | 1.849202
30 | 82 | 2136.687 | 3.504924 | -1.986735 | 32.75141 | 1.849202
30 | 82 | 2155.516 | 3.503211 | -1.988268 | 32.79755 | 1.849202
30 | 82 | 2174.359 | 3.501544 | -1.989638 | 32.83854 | 1.849202
30 | 82 | 2193.344 | 3.499677 | -1.990553 | 32.88106 | 1.849202
30 | 82 | 2212.156 | 3.497837 | -1.989509 | 32.95247 | 1.849202
30 | 82 | 2231.156 | 3.49589 | -1.989392 | 33.00301 | 1.849202
30 | 82 | 2250.047 | 3.494283 | -1.988885 | 33.05356 | 1.849202
30 | 82 | 2269.016 | 3.492382 | -1.992286 | 33.10436 | 1.849202
30 | 82 | 2287.984 | 3.490619 | -1.990023 | 33.15846 | 1.849202
30 | 82 | 2307.094 | 3.488611 | -1.988686 | 33.21834 | 1.849202
30 | 82 | 2326.047 | 3.486847 | -1.988681 | 33.27699 | 1.849202
30 | 82 | 2345.094 | 3.484983 | -1.987925 | 33.32947 | 1.849202
30 | 82 | 2364.047 | 3.482998 | -1.989935 | 33.39221 | 1.849202
30 | 82 | 2383.141 | 3.481204 | -1.987828 | 33.4529 | 1.849202
30 | 82 | 2402.219 | 3.479198 | -1.989528 | 33.49921 | 1.849202
30 | 82 | 2421.281 | 3.477089 | -1.986143 | 33.55766 | 1.849202
30 | 82 | 2440.266 | 3.475404 | -1.988631 | 33.60587 | 1.849202
30 | 82 | 2459.344 | 3.473326 | -1.987429 | 33.66303 | 1.849202
30 | 82 | 2478.484 | 3.471095 | -1.987873 | 33.70936 | 1.849202
30 | 82 | 2497.609 | 3.468998 | -1.987039 | 33.77036 | 1.849202
30 | 82 | 2516.687 | 3.466827 | -1.989234 | 33.83368 | 1.849202
30 | 82 | 2535.781 | 3.464785 | -1.98753 | 33.90366 | 1.849202
30 | 82 | 2554.922 | 3.462573 | -1.988495 | 33.96872 | 1.849202
30 | 82 | 2574 | 3.460285 | -1.987678 | 34.02426 | 1.849202
30 | 82 | 2593.141 | 3.45755 | -1.988634 | 34.08881 | 1.849202
30 | 82 | 2612.281 | 3.455485 | -1.988959 | 34.14567 | 1.849202
30 | 82 | 2631.484 | 3.452878 | -1.989794 | 34.21941 | 1.849202
30 | 82 | 2650.797 | 3.450422 | -1.991552 | 34.29831 | 1.849202
30 | 82 | 2670.078 | 3.44772 | -1.989779 | 34.35924 | 1.849202
30 | 82 | 2689.359 | 3.445057 | -1.987926 | 34.4234 | 1.849202
30 | 82 | 2708.641 | 3.442285 | -1.991566 | 34.49858 | 1.849202
30 | 82 | 2727.922 | 3.439517 | -1.987269 | 34.57842 | 1.849202
30 | 82 | 2747.219 | 3.436689 | -1.989396 | 34.64864 | 1.849202
30 | 82 | 2766.453 | 3.433367 | -1.992146 | 34.71666 | 1.849202
30 | 82 | 2785.75 | 3.430181 | -1.988948 | 34.793 | 1.849202
30 | 82 | 2805 | 3.426914 | -1.990028 | 34.87246 | 1.849202
30 | 82 | 2824.391 | 3.423237 | -1.988014 | 34.94115 | 1.849202
30 | 82 | 2843.719 | 3.419566 | -1.990372 | 35.01822 | 1.849202
30 | 82 | 2863.094 | 3.416029 | -1.989845 | 35.09042 | 1.849202
30 | 82 | 2882.516 | 3.411802 | -1.989352 | 35.1566 | 1.849202
30 | 82 | 2901.922 | 3.407335 | -1.988621 | 35.2461 | 1.849202
30 | 82 | 2921.391 | 3.402633 | -1.989971 | 35.33674 | 1.849202
30 | 82 | 2940.797 | 3.397731 | -1.989672 | 35.42159 | 1.849202
30 | 82 | 2960.156 | 3.392413 | -1.990341 | 35.50004 | 1.849202
30 | 82 | 2979.578 | 3.386346 | -1.989073 | 35.56557 | 1.849202
30 | 82 | 2999.047 | 3.380009 | -1.988606 | 35.65076 | 1.849202
30 | 82 | 3018.469 | 3.372785 | -1.988765 | 35.73376 | 1.849202
30 | 82 | 3037.891 | 3.364829 | -1.990152 | 35.8153 | 1.849202
30 | 82 | 3057.281 | 3.356044 | -1.994053 | 35.90096 | 1.849202
30 | 82 | 3076.766 | 3.345867 | -1.98696 | 36.00674 | 1.849202
30 | 82 | 3096.469 | 3.334096 | -1.98707 | 36.11731 | 1.849202
30 | 82 | 3115.953 | 3.321153 | -1.990589 | 36.2142 | 1.849202
30 | 82 | 3135.578 | 3.305845 | -1.985521 | 36.32424 | 1.849202
30 | 82 | 3155.187 | 3.288245 | -1.989161 | 36.43004 | 1.849202
30 | 82 | 3174.687 | 3.267663 | -1.989392 | 36.53716 | 1.849202
30 | 82 | 3194.375 | 3.243963 | -1.989687 | 36.66678 | 1.849202
30 | 82 | 3214.016 | 3.216116 | -1.988724 | 36.81493 | 1.849202
30 | 82 | 3233.641 | 3.183746 | -1.992466 | 36.94577 | 1.849202
30 | 82 | 3253.234 | 3.145692 | -1.989954 | 37.10244 | 1.849202
30 | 82 | 3273.156 | 3.099749 | -1.989452 | 37.25938 | 1.849202
30 | 82 | 3292.953 | 3.044482 | -1.989119 | 37.42787 | 1.849202
30 | 82 | 3312.734 | 2.975393 | -1.990764 | 37.61046 | 1.849202
30 | 82 | 3332.562 | 2.880855 | -1.991236 | 37.81375 | 1.849202
30 | 82 | 3352.469 | 2.742014 | -1.988985 | 38.05399 | 1.849202
30 | 82 | 3372.547 | 2.500052 | -1.990069 | 38.34428 | 1.849202
30 | 82 | 3392.719 | 2.048366 | -1.988055 | 38.83806 | 1.849202
31 | 86 | 0 | 4.206371 | -0.003966694 | 23.53948 | 1.883468
31 | 86 | 9.39 | 4.206531 | -0.002401605 | 23.52724 | 1.883468
31 | 86 | 19.578 | 4.017036 | -1.99048 | 23.55488 | 1.883468
31 | 86 | 28.937 | 4.001984 | -1.987244 | 23.60266 | 1.883468
31 | 86 | 38.265 | 3.99081 | -1.989439 | 23.69151 | 1.883468
31 | 86 | 47.687 | 3.981101 | -1.991641 | 23.77213 | 1.883468
31 | 86 | 57.015 | 3.972974 | -1.992452 | 23.86381 | 1.883468
31 | 86 | 66.406 | 3.965084 | -1.989946 | 23.95866 | 1.883468
31 | 86 | 75.718 | 3.958204 | -1.990919 | 24.05618 | 1.883468
31 | 86 | 85.14 | 3.951886 | -1.987555 | 24.14543 | 1.883468
31 | 86 | 94.437 | 3.946354 | -1.990896 | 24.24008 | 1.883468
31 | 86 | 103.812 | 3.940588 | -1.989938 | 24.33702 | 1.883468
31 | 86 | 113.156 | 3.9355 | -1.988391 | 24.43088 | 1.883468
31 | 86 | 122.484 | 3.9309 | -1.98907 | 24.53841 | 1.883468
31 | 86 | 131.828 | 3.926309 | -1.990257 | 24.62272 | 1.883468
31 | 86 | 141.203 | 3.921873 | -1.990398 | 24.70981 | 1.883468
31 | 86 | 150.531 | 3.917495 | -1.989341 | 24.80667 | 1.883468
31 | 86 | 159.922 | 3.913614 | -1.990021 | 24.92805 | 1.883468
31 | 86 | 169.281 | 3.909682 | -1.993225 | 25.01881 | 1.883468
31 | 86 | 178.656 | 3.905991 | -1.990479 | 25.1022 | 1.883468
31 | 86 | 187.984 | 3.902171 | -1.988454 | 25.18804 | 1.883468
31 | 86 | 197.39 | 3.898566 | -1.989383 | 25.27302 | 1.883468
31 | 86 | 206.718 | 3.894961 | -1.991595 | 25.37458 | 1.883468
31 | 86 | 216.125 | 3.891551 | -1.989765 | 25.46983 | 1.883468
31 | 86 | 225.531 | 3.888029 | -1.989425 | 25.57267 | 1.883468
31 | 86 | 234.875 | 3.884825 | -1.991297 | 25.6672 | 1.883468
31 | 86 | 244.265 | 3.881637 | -1.990441 | 25.75556 | 1.883468
31 | 86 | 253.625 | 3.878373 | -1.990541 | 25.83137 | 1.883468
31 | 86 | 262.968 | 3.875307 | -1.988101 | 25.92932 | 1.883468
31 | 86 | 272.312 | 3.872233 | -1.990214 | 26.01781 | 1.883468
31 | 86 | 281.672 | 3.869181 | -1.990118 | 26.08793 | 1.883468
31 | 86 | 291.078 | 3.866254 | -1.988428 | 26.17004 | 1.883468
31 | 86 | 300.437 | 3.863344 | -1.986789 | 26.2539 | 1.883468
31 | 86 | 309.765 | 3.860279 | -1.9898 | 26.34238 | 1.883468
31 | 86 | 319.203 | 3.857482 | -1.986993 | 26.43041 | 1.883468
31 | 86 | 328.578 | 3.854789 | -1.989595 | 26.51526 | 1.883468
31 | 86 | 337.922 | 3.852023 | -1.988186 | 26.59604 | 1.883468
31 | 86 | 347.281 | 3.849456 | -1.99169 | 26.66906 | 1.883468
31 | 86 | 356.64 | 3.846713 | -1.989746 | 26.76574 | 1.883468
31 | 86 | 366 | 3.844209 | -1.990138 | 26.83666 | 1.883468
31 | 86 | 375.343 | 3.84177 | -1.991419 | 26.92333 | 1.883468
31 | 86 | 384.765 | 3.839322 | -1.988755 | 26.998 | 1.883468
31 | 86 | 394.172 | 3.836968 | -1.988117 | 27.07935 | 1.883468
31 | 86 | 403.547 | 3.834426 | -1.989305 | 27.1593 | 1.883468
31 | 86 | 412.906 | 3.831967 | -1.988223 | 27.24297 | 1.883468
31 | 86 | 422.281 | 3.829678 | -1.989723 | 27.31231 | 1.883468
31 | 86 | 431.64 | 3.827069 | -1.990906 | 27.37767 | 1.883468
31 | 86 | 441.015 | 3.824773 | -1.990909 | 27.47812 | 1.883468
31 | 86 | 450.343 | 3.82224 | -1.988562 | 27.56437 | 1.883468
31 | 86 | 459.734 | 3.819517 | -1.991409 | 27.62723 | 1.883468
31 | 86 | 469.093 | 3.817324 | -1.992175 | 27.70579 | 1.883468
31 | 86 | 478.39 | 3.81462 | -1.989646 | 27.78988 | 1.883468
31 | 86 | 487.703 | 3.811935 | -1.989551 | 27.85903 | 1.883468
31 | 86 | 497.047 | 3.809331 | -1.989409 | 27.93394 | 1.883468
31 | 86 | 506.375 | 3.806833 | -1.988825 | 28.00364 | 1.883468
31 | 86 | 515.75 | 3.804284 | -1.989613 | 28.07458 | 1.883468
31 | 86 | 525.125 | 3.801345 | -1.991015 | 28.15417 | 1.883468
31 | 86 | 534.453 | 3.798934 | -1.991429 | 28.22907 | 1.883468
31 | 86 | 543.781 | 3.796111 | -1.990083 | 28.28801 | 1.883468
31 | 86 | 553.203 | 3.793632 | -1.989908 | 28.36331 | 1.883468
31 | 86 | 562.562 | 3.790887 | -1.991788 | 28.41754 | 1.883468
31 | 86 | 571.968 | 3.788188 | -1.98998 | 28.50097 | 1.883468
31 | 86 | 581.328 | 3.785396 | -1.991809 | 28.55828 | 1.883468
31 | 86 | 590.656 | 3.782792 | -1.989604 | 28.64458 | 1.883468
31 | 86 | 600.078 | 3.780063 | -1.991445 | 28.6966 | 1.883468
31 | 86 | 609.468 | 3.77744 | -1.988203 | 28.76795 | 1.883468
31 | 86 | 618.828 | 3.774761 | -1.990761 | 28.8122 | 1.883468
31 | 86 | 628.328 | 3.771986 | -1.988576 | 28.876 | 1.883468
31 | 86 | 637.687 | 3.769472 | -1.989589 | 28.92097 | 1.883468
31 | 86 | 647.031 | 3.766795 | -1.987093 | 28.9695 | 1.883468
31 | 86 | 656.375 | 3.76439 | -1.989483 | 29.03567 | 1.883468
31 | 86 | 665.703 | 3.76182 | -1.988634 | 29.07354 | 1.883468
31 | 86 | 675.062 | 3.759249 | -1.992225 | 29.12825 | 1.883468
31 | 86 | 684.39 | 3.756793 | -1.991477 | 29.15584 | 1.883468
31 | 86 | 693.718 | 3.754484 | -1.991668 | 29.18463 | 1.883468
31 | 86 | 703.093 | 3.752064 | -1.991185 | 29.21192 | 1.883468
31 | 86 | 712.422 | 3.749774 | -1.991308 | 29.25057 | 1.883468
31 | 86 | 721.812 | 3.74754 | -1.988596 | 29.28238 | 1.883468
31 | 86 | 731.187 | 3.745292 | -1.990505 | 29.31018 | 1.883468
31 | 86 | 740.547 | 3.742921 | -1.987562 | 29.3345 | 1.883468
31 | 86 | 749.906 | 3.740724 | -1.988502 | 29.33585 | 1.883468
31 | 86 | 759.265 | 3.73853 | -1.989997 | 29.38388 | 1.883468
31 | 86 | 768.672 | 3.736264 | -1.988858 | 29.38429 | 1.883468
31 | 86 | 778.031 | 3.734253 | -1.989776 | 29.39904 | 1.883468
31 | 86 | 787.406 | 3.731974 | -1.989129 | 29.36972 | 1.883468
31 | 86 | 796.734 | 3.730016 | -1.988753 | 29.40687 | 1.883468
31 | 86 | 806.093 | 3.727959 | -1.990731 | 29.40222 | 1.883468
31 | 86 | 815.453 | 3.72572 | -1.989866 | 29.42156 | 1.883468
31 | 86 | 824.843 | 3.723772 | -1.990094 | 29.431 | 1.883468
31 | 86 | 834.25 | 3.721772 | -1.990058 | 29.44429 | 1.883468
31 | 86 | 843.609 | 3.719514 | -1.989488 | 29.44445 | 1.883468
31 | 86 | 852.984 | 3.717494 | -1.990665 | 29.45077 | 1.883468
31 | 86 | 862.359 | 3.715419 | -1.989072 | 29.44919 | 1.883468
31 | 86 | 871.718 | 3.713376 | -1.990235 | 29.47105 | 1.883468
31 | 86 | 881.093 | 3.711407 | -1.98942 | 29.46465 | 1.883468
31 | 86 | 890.453 | 3.709202 | -1.9911 | 29.4696 | 1.883468
31 | 86 | 899.781 | 3.707129 | -1.990464 | 29.46103 | 1.883468
31 | 86 | 909.187 | 3.705064 | -1.987937 | 29.47461 | 1.883468
31 | 86 | 918.562 | 3.703272 | -1.989263 | 29.48279 | 1.883468
31 | 86 | 927.906 | 3.701429 | -1.991346 | 29.48484 | 1.883468
31 | 86 | 937.297 | 3.698942 | -1.990406 | 29.49983 | 1.883468
31 | 86 | 946.672 | 3.696964 | -1.989926 | 29.51104 | 1.883468
31 | 86 | 956.031 | 3.695075 | -1.990506 | 29.53774 | 1.883468
31 | 86 | 965.406 | 3.692988 | -1.989088 | 29.55573 | 1.883468
31 | 86 | 974.765 | 3.690968 | -1.990372 | 29.54841 | 1.883468
31 | 86 | 984.125 | 3.688957 | -1.990819 | 29.54569 | 1.883468
31 | 86 | 993.515 | 3.686835 | -1.990431 | 29.58278 | 1.883468
31 | 86 | 1002.843 | 3.684912 | -1.990894 | 29.58486 | 1.883468
31 | 86 | 1012.218 | 3.682763 | -1.989282 | 29.59487 | 1.883468
31 | 86 | 1021.578 | 3.681126 | -1.990165 | 29.64391 | 1.883468
31 | 86 | 1031.015 | 3.679036 | -1.989861 | 29.63964 | 1.883468
31 | 86 | 1040.359 | 3.676976 | -1.990425 | 29.65091 | 1.883468
31 | 86 | 1049.703 | 3.675038 | -1.988819 | 29.68468 | 1.883468
31 | 86 | 1059.093 | 3.673142 | -1.98929 | 29.67774 | 1.883468
31 | 86 | 1068.468 | 3.671049 | -1.991951 | 29.69648 | 1.883468
31 | 86 | 1077.828 | 3.669174 | -1.989782 | 29.7344 | 1.883468
31 | 86 | 1087.187 | 3.667217 | -1.991086 | 29.75028 | 1.883468
31 | 86 | 1096.531 | 3.665143 | -1.990106 | 29.77509 | 1.883468
31 | 86 | 1105.922 | 3.66339 | -1.992572 | 29.7888 | 1.883468
31 | 86 | 1115.312 | 3.661523 | -1.989266 | 29.82567 | 1.883468
31 | 86 | 1124.703 | 3.659562 | -1.989292 | 29.85307 | 1.883468
31 | 86 | 1134.078 | 3.657987 | -1.986648 | 29.86131 | 1.883468
31 | 86 | 1143.453 | 3.655857 | -1.988811 | 29.89605 | 1.883468
31 | 86 | 1152.812 | 3.654205 | -1.987824 | 29.928 | 1.883468
31 | 86 | 1162.172 | 3.651994 | -1.991266 | 29.95539 | 1.883468
31 | 86 | 1171.515 | 3.650385 | -1.992845 | 29.97887 | 1.883468
31 | 86 | 1180.875 | 3.648578 | -1.990868 | 30.0101 | 1.883468
31 | 86 | 1190.218 | 3.646596 | -1.990705 | 30.03956 | 1.883468
31 | 86 | 1199.578 | 3.644742 | -1.989421 | 30.06651 | 1.883468
31 | 86 | 1208.968 | 3.643004 | -1.989084 | 30.07915 | 1.883468
31 | 86 | 1218.312 | 3.641261 | -1.990314 | 30.1235 | 1.883468
31 | 86 | 1227.64 | 3.639268 | -1.992819 | 30.14995 | 1.883468
31 | 86 | 1237.062 | 3.637516 | -1.989947 | 30.16545 | 1.883468
31 | 86 | 1246.484 | 3.635751 | -1.99057 | 30.19078 | 1.883468
31 | 86 | 1255.843 | 3.634053 | -1.98969 | 30.2288 | 1.883468
31 | 86 | 1265.187 | 3.632343 | -1.989838 | 30.26302 | 1.883468
31 | 86 | 1274.5 | 3.630521 | -1.988372 | 30.28396 | 1.883468
31 | 86 | 1283.906 | 3.62889 | -1.989692 | 30.30844 | 1.883468
31 | 86 | 1293.297 | 3.627173 | -1.989953 | 30.35132 | 1.883468
31 | 86 | 1302.64 | 3.625301 | -1.98902 | 30.37233 | 1.883468
31 | 86 | 1312.031 | 3.623722 | -1.989521 | 30.41715 | 1.883468
31 | 86 | 1321.422 | 3.621873 | -1.99061 | 30.42673 | 1.883468
31 | 86 | 1330.797 | 3.620183 | -1.992209 | 30.46408 | 1.883468
31 | 86 | 1340.203 | 3.618394 | -1.991434 | 30.50137 | 1.883468
31 | 86 | 1349.578 | 3.616685 | -1.991099 | 30.53329 | 1.883468
31 | 86 | 1358.906 | 3.615128 | -1.989844 | 30.58919 | 1.883468
31 | 86 | 1368.234 | 3.613314 | -1.989269 | 30.59049 | 1.883468
31 | 86 | 1377.609 | 3.611647 | -1.989816 | 30.60043 | 1.883468
31 | 86 | 1386.968 | 3.610187 | -1.988025 | 30.63448 | 1.883468
31 | 86 | 1396.312 | 3.608341 | -1.990606 | 30.65508 | 1.883468
31 | 86 | 1405.672 | 3.606823 | -1.989048 | 30.68668 | 1.883468
31 | 86 | 1415.031 | 3.605159 | -1.987876 | 30.73944 | 1.883468
31 | 86 | 1424.453 | 3.603312 | -1.99135 | 30.74953 | 1.883468
31 | 86 | 1433.828 | 3.601776 | -1.989406 | 30.77835 | 1.883468
31 | 86 | 1443.172 | 3.600331 | -1.987103 | 30.81228 | 1.883468
31 | 86 | 1452.515 | 3.598581 | -1.991428 | 30.83631 | 1.883468
31 | 86 | 1461.859 | 3.596902 | -1.987575 | 30.85338 | 1.883468
31 | 86 | 1471.297 | 3.595389 | -1.990506 | 30.90749 | 1.883468
31 | 86 | 1480.656 | 3.593941 | -1.990605 | 30.9336 | 1.883468
31 | 86 | 1490.031 | 3.592276 | -1.990318 | 30.94776 | 1.883468
31 | 86 | 1499.39 | 3.590737 | -1.987832 | 30.98362 | 1.883468
31 | 86 | 1508.781 | 3.589051 | -1.989431 | 31.00446 | 1.883468
31 | 86 | 1518.109 | 3.587672 | -1.985797 | 31.03906 | 1.883468
31 | 86 | 1527.437 | 3.586026 | -1.990781 | 31.06206 | 1.883468
31 | 86 | 1536.797 | 3.584519 | -1.990437 | 31.0935 | 1.883468
31 | 86 | 1546.218 | 3.583089 | -1.991056 | 31.12944 | 1.883468
31 | 86 | 1555.609 | 3.581516 | -1.987238 | 31.14756 | 1.883468
31 | 86 | 1564.968 | 3.580278 | -1.987809 | 31.19393 | 1.883468
31 | 86 | 1574.343 | 3.578424 | -1.988984 | 31.21381 | 1.883468
31 | 86 | 1583.703 | 3.5772 | -1.989543 | 31.24042 | 1.883468
31 | 86 | 1593.047 | 3.575771 | -1.990403 | 31.27087 | 1.883468
31 | 86 | 1602.453 | 3.574129 | -1.987537 | 31.29507 | 1.883468
31 | 86 | 1611.812 | 3.572724 | -1.993444 | 31.32139 | 1.883468
31 | 86 | 1621.172 | 3.571303 | -1.987773 | 31.34688 | 1.883468
31 | 86 | 1630.531 | 3.569964 | -1.985804 | 31.36214 | 1.883468
31 | 86 | 1639.922 | 3.568634 | -1.990021 | 31.39444 | 1.883468
31 | 86 | 1649.312 | 3.567065 | -1.988726 | 31.41854 | 1.883468
31 | 86 | 1658.656 | 3.565606 | -1.988873 | 31.45095 | 1.883468
31 | 86 | 1667.984 | 3.564287 | -1.989508 | 31.48816 | 1.883468
31 | 86 | 1677.375 | 3.562894 | -1.987389 | 31.51367 | 1.883468
31 | 86 | 1686.765 | 3.561453 | -1.992286 | 31.52151 | 1.883468
31 | 86 | 1696.172 | 3.560153 | -1.990735 | 31.56876 | 1.883468
31 | 86 | 1705.515 | 3.558911 | -1.989495 | 31.60858 | 1.883468
31 | 86 | 1714.89 | 3.557472 | -1.990111 | 31.62759 | 1.883468
31 | 86 | 1724.25 | 3.556255 | -1.990047 | 31.64659 | 1.883468
31 | 86 | 1733.625 | 3.554912 | -1.990361 | 31.66109 | 1.883468
31 | 86 | 1742.953 | 3.553568 | -1.992195 | 31.68327 | 1.883468
31 | 86 | 1752.343 | 3.55227 | -1.98965 | 31.70781 | 1.883468
31 | 86 | 1761.734 | 3.55111 | -1.989658 | 31.72964 | 1.883468
31 | 86 | 1771.203 | 3.549786 | -1.989681 | 31.75281 | 1.883468
31 | 86 | 1780.547 | 3.548457 | -1.990259 | 31.78891 | 1.883468
31 | 86 | 1789.984 | 3.547328 | -1.99027 | 31.84031 | 1.883468
31 | 86 | 1799.359 | 3.546008 | -1.99208 | 31.86756 | 1.883468
31 | 86 | 1808.734 | 3.54491 | -1.99176 | 31.88954 | 1.883468
31 | 86 | 1818.125 | 3.543609 | -1.986967 | 31.9184 | 1.883468
31 | 86 | 1827.468 | 3.542514 | -1.988978 | 31.94016 | 1.883468
31 | 86 | 1836.797 | 3.541334 | -1.988381 | 31.96761 | 1.883468
31 | 86 | 1846.218 | 3.540036 | -1.989069 | 32.01108 | 1.883468
31 | 86 | 1855.593 | 3.538723 | -1.99103 | 32.02934 | 1.883468
31 | 86 | 1864.953 | 3.537802 | -1.989406 | 32.05709 | 1.883468
31 | 86 | 1874.297 | 3.536792 | -1.990175 | 32.04828 | 1.883468
31 | 86 | 1883.625 | 3.535579 | -1.986385 | 32.07248 | 1.883468
31 | 86 | 1893.047 | 3.534356 | -1.991581 | 32.10641 | 1.883468
31 | 86 | 1902.422 | 3.533374 | -1.988169 | 32.13903 | 1.883468
31 | 86 | 1911.765 | 3.532232 | -1.99155 | 32.1597 | 1.883468
31 | 86 | 1921.156 | 3.531106 | -1.989083 | 32.17494 | 1.883468
31 | 86 | 1930.484 | 3.529983 | -1.989428 | 32.20221 | 1.883468
31 | 86 | 1939.828 | 3.528993 | -1.990012 | 32.23203 | 1.883468
31 | 86 | 1949.203 | 3.527795 | -1.986587 | 32.27538 | 1.883468
31 | 86 | 1958.625 | 3.526931 | -1.991762 | 32.29654 | 1.883468
31 | 86 | 1968 | 3.525902 | -1.987135 | 32.30786 | 1.883468
31 | 86 | 1977.39 | 3.524707 | -1.987881 | 32.36566 | 1.883468
31 | 86 | 1986.75 | 3.52375 | -1.991701 | 32.36324 | 1.883468
31 | 86 | 1996.093 | 3.52295 | -1.9901 | 32.40792 | 1.883468
31 | 86 | 2005.437 | 3.521664 | -1.991196 | 32.41369 | 1.883468
31 | 86 | 2014.765 | 3.520897 | -1.991112 | 32.44905 | 1.883468
31 | 86 | 2024.172 | 3.519924 | -1.991443 | 32.46856 | 1.883468
31 | 86 | 2033.562 | 3.518921 | -1.988989 | 32.50084 | 1.883468
31 | 86 | 2042.89 | 3.517917 | -1.990881 | 32.53151 | 1.883468
31 | 86 | 2052.281 | 3.517058 | -1.988918 | 32.55177 | 1.883468
31 | 86 | 2061.672 | 3.516059 | -1.990409 | 32.57609 | 1.883468
31 | 86 | 2071.047 | 3.514937 | -1.990916 | 32.61036 | 1.883468
31 | 86 | 2080.422 | 3.514302 | -1.987869 | 32.61973 | 1.883468
31 | 86 | 2089.781 | 3.513236 | -1.986068 | 32.63899 | 1.883468
31 | 86 | 2099.156 | 3.512352 | -1.989347 | 32.67933 | 1.883468
31 | 86 | 2108.468 | 3.511338 | -1.991754 | 32.70481 | 1.883468
31 | 86 | 2117.859 | 3.510558 | -1.98932 | 32.7271 | 1.883468
31 | 86 | 2127.25 | 3.509766 | -1.990537 | 32.75923 | 1.883468
31 | 86 | 2136.625 | 3.508944 | -1.985959 | 32.77399 | 1.883468
31 | 86 | 2145.953 | 3.507697 | -1.99229 | 32.79875 | 1.883468
31 | 86 | 2155.328 | 3.507113 | -1.9911 | 32.7999 | 1.883468
31 | 86 | 2164.703 | 3.506085 | -1.990344 | 32.85083 | 1.883468
31 | 86 | 2174.062 | 3.505291 | -1.98837 | 32.88129 | 1.883468
31 | 86 | 2183.437 | 3.504385 | -1.990541 | 32.91086 | 1.883468
31 | 86 | 2192.812 | 3.503526 | -1.990089 | 32.95111 | 1.883468
31 | 86 | 2202.156 | 3.502802 | -1.991779 | 32.97333 | 1.883468
31 | 86 | 2211.515 | 3.50172 | -1.99142 | 33.01157 | 1.883468
31 | 86 | 2220.953 | 3.500951 | -1.987572 | 33.03963 | 1.883468
31 | 86 | 2230.281 | 3.500117 | -1.990021 | 33.03252 | 1.883468
31 | 86 | 2239.64 | 3.499342 | -1.986412 | 33.07319 | 1.883468
31 | 86 | 2249.031 | 3.498222 | -1.990061 | 33.08549 | 1.883468
31 | 86 | 2258.406 | 3.497503 | -1.992349 | 33.12863 | 1.883468
31 | 86 | 2267.765 | 3.4966 | -1.988806 | 33.14928 | 1.883468
31 | 86 | 2277.125 | 3.495796 | -1.988567 | 33.18253 | 1.883468
31 | 86 | 2286.5 | 3.494852 | -1.990932 | 33.19193 | 1.883468
31 | 86 | 2295.828 | 3.49392 | -1.986896 | 33.21877 | 1.883468
31 | 86 | 2305.25 | 3.493222 | -1.989786 | 33.25397 | 1.883468
31 | 86 | 2314.64 | 3.49238 | -1.992788 | 33.27214 | 1.883468
31 | 86 | 2324 | 3.491596 | -1.991242 | 33.30551 | 1.883468
31 | 86 | 2333.359 | 3.490525 | -1.989016 | 33.32847 | 1.883468
31 | 86 | 2342.687 | 3.489813 | -1.989867 | 33.35679 | 1.883468
31 | 86 | 2352.047 | 3.488909 | -1.990673 | 33.37809 | 1.883468
31 | 86 | 2361.453 | 3.487974 | -1.992054 | 33.43689 | 1.883468
31 | 86 | 2370.828 | 3.487153 | -1.988921 | 33.44916 | 1.883468
31 | 86 | 2380.234 | 3.486329 | -1.989939 | 33.48486 | 1.883468
31 | 86 | 2389.609 | 3.485378 | -1.986642 | 33.51678 | 1.883468
31 | 86 | 2398.968 | 3.484452 | -1.989607 | 33.52837 | 1.883468
31 | 86 | 2408.312 | 3.48369 | -1.988979 | 33.55061 | 1.883468
31 | 86 | 2417.625 | 3.482745 | -1.990072 | 33.58624 | 1.883468
31 | 86 | 2427.015 | 3.481831 | -1.987369 | 33.62964 | 1.883468
31 | 86 | 2436.39 | 3.480889 | -1.988436 | 33.65603 | 1.883468
31 | 86 | 2445.703 | 3.479864 | -1.991695 | 33.6755 | 1.883468
31 | 86 | 2455.031 | 3.479005 | -1.987712 | 33.72042 | 1.883468
31 | 86 | 2464.422 | 3.478061 | -1.988901 | 33.74693 | 1.883468
31 | 86 | 2473.828 | 3.477272 | -1.994081 | 33.78328 | 1.883468
31 | 86 | 2483.203 | 3.476232 | -1.990514 | 33.83068 | 1.883468
31 | 86 | 2492.593 | 3.47518 | -1.991715 | 33.81433 | 1.883468
31 | 86 | 2501.984 | 3.474446 | -1.98581 | 33.8631 | 1.883468
31 | 86 | 2511.375 | 3.473429 | -1.984838 | 33.895 | 1.883468
31 | 86 | 2520.718 | 3.472309 | -1.988934 | 33.94244 | 1.883468
31 | 86 | 2530.125 | 3.471473 | -1.990274 | 33.95885 | 1.883468
31 | 86 | 2539.468 | 3.470613 | -1.988628 | 33.97809 | 1.883468
31 | 86 | 2548.812 | 3.469586 | -1.992575 | 34.02677 | 1.883468
31 | 86 | 2558.234 | 3.468386 | -1.98874 | 34.05708 | 1.883468
31 | 86 | 2567.593 | 3.467544 | -1.992114 | 34.08672 | 1.883468
31 | 86 | 2576.968 | 3.466446 | -1.987601 | 34.12648 | 1.883468
31 | 86 | 2586.328 | 3.465397 | -1.989688 | 34.15264 | 1.883468
31 | 86 | 2595.672 | 3.464317 | -1.98782 | 34.17198 | 1.883468
31 | 86 | 2605.015 | 3.463241 | -1.989773 | 34.18704 | 1.883468
31 | 86 | 2614.375 | 3.462193 | -1.988036 | 34.21345 | 1.883468
31 | 86 | 2623.75 | 3.460955 | -1.992214 | 34.25305 | 1.883468
31 | 86 | 2633.14 | 3.459985 | -1.994046 | 34.29791 | 1.883468
31 | 86 | 2642.5 | 3.458895 | -1.990196 | 34.3054 | 1.883468
31 | 86 | 2651.89 | 3.457768 | -1.990846 | 34.34492 | 1.883468
31 | 86 | 2661.25 | 3.456573 | -1.990617 | 34.41109 | 1.883468
31 | 86 | 2670.609 | 3.455559 | -1.987373 | 34.43344 | 1.883468
31 | 86 | 2679.937 | 3.454366 | -1.988694 | 34.47263 | 1.883468
31 | 86 | 2689.265 | 3.453071 | -1.989918 | 34.4955 | 1.883468
31 | 86 | 2698.672 | 3.451926 | -1.99151 | 34.5437 | 1.883468
31 | 86 | 2708.047 | 3.450584 | -1.988943 | 34.5424 | 1.883468
31 | 86 | 2717.406 | 3.449519 | -1.988298 | 34.63483 | 1.883468
31 | 86 | 2726.828 | 3.448292 | -1.987243 | 34.64755 | 1.883468
31 | 86 | 2736.172 | 3.446982 | -1.990001 | 34.68024 | 1.883468
31 | 86 | 2745.562 | 3.445729 | -1.988803 | 34.67646 | 1.883468
31 | 86 | 2754.906 | 3.444384 | -1.991664 | 34.71244 | 1.883468
31 | 86 | 2764.312 | 3.443017 | -1.991095 | 34.76369 | 1.883468
31 | 86 | 2773.64 | 3.441587 | -1.988816 | 34.80579 | 1.883468
31 | 86 | 2783.078 | 3.440158 | -1.989309 | 34.83933 | 1.883468
31 | 86 | 2792.468 | 3.438868 | -1.987913 | 34.86637 | 1.883468
31 | 86 | 2801.797 | 3.437459 | -1.987558 | 34.85912 | 1.883468
31 | 86 | 2811.172 | 3.435868 | -1.990594 | 34.91452 | 1.883468
31 | 86 | 2820.515 | 3.434493 | -1.986807 | 34.95226 | 1.883468
31 | 86 | 2829.828 | 3.432891 | -1.990958 | 35.01995 | 1.883468
31 | 86 | 2839.234 | 3.431456 | -1.992195 | 35.05239 | 1.883468
31 | 86 | 2848.625 | 3.429942 | -1.990829 | 35.07888 | 1.883468
31 | 86 | 2857.968 | 3.428222 | -1.990509 | 35.12429 | 1.883468
31 | 86 | 2867.343 | 3.426624 | -1.98876 | 35.15207 | 1.883468
31 | 86 | 2876.687 | 3.42493 | -1.989968 | 35.18353 | 1.883468
31 | 86 | 2886.047 | 3.423139 | -1.989292 | 35.253 | 1.883468
31 | 86 | 2895.484 | 3.421067 | -1.987258 | 35.26766 | 1.883468
31 | 86 | 2904.812 | 3.419474 | -1.993201 | 35.3132 | 1.883468
31 | 86 | 2914.187 | 3.417619 | -1.991052 | 35.35405 | 1.883468
31 | 86 | 2923.593 | 3.415563 | -1.988408 | 35.39136 | 1.883468
31 | 86 | 2932.953 | 3.413702 | -1.988685 | 35.41107 | 1.883468
31 | 86 | 2942.359 | 3.411608 | -1.988451 | 35.45563 | 1.883468
31 | 86 | 2951.765 | 3.409679 | -1.989804 | 35.48127 | 1.883468
31 | 86 | 2961.203 | 3.407291 | -1.990445 | 35.53406 | 1.883468
31 | 86 | 2970.531 | 3.404871 | -1.990489 | 35.53562 | 1.883468
31 | 86 | 2979.922 | 3.402663 | -1.987719 | 35.57943 | 1.883468
31 | 86 | 2989.343 | 3.40041 | -1.987968 | 35.62091 | 1.883468
31 | 86 | 2998.672 | 3.397895 | -1.991012 | 35.65678 | 1.883468
31 | 86 | 3008 | 3.394947 | -1.989834 | 35.7022 | 1.883468
31 | 86 | 3017.437 | 3.392412 | -1.988111 | 35.7409 | 1.883468
31 | 86 | 3026.781 | 3.389387 | -1.989683 | 35.80149 | 1.883468
31 | 86 | 3036.156 | 3.386485 | -1.990488 | 35.835 | 1.883468
31 | 86 | 3045.484 | 3.38345 | -1.990685 | 35.85684 | 1.883468
31 | 86 | 3054.812 | 3.38032 | -1.990699 | 35.89583 | 1.883468
31 | 86 | 3064.265 | 3.376736 | -1.990359 | 35.92739 | 1.883468
31 | 86 | 3073.625 | 3.373261 | -1.989341 | 35.96672 | 1.883468
31 | 86 | 3083 | 3.36942 | -1.989811 | 36.02286 | 1.883468
31 | 86 | 3092.375 | 3.365514 | -1.990431 | 36.0627 | 1.883468
31 | 86 | 3101.718 | 3.361401 | -1.990829 | 36.12493 | 1.883468
31 | 86 | 3111.062 | 3.357023 | -1.991312 | 36.16443 | 1.883468
31 | 86 | 3120.484 | 3.352358 | -1.988548 | 36.20121 | 1.883468
31 | 86 | 3129.812 | 3.34745 | -1.988083 | 36.20977 | 1.883468
31 | 86 | 3139.203 | 3.342068 | -1.989584 | 36.27375 | 1.883468
31 | 86 | 3148.562 | 3.336707 | -1.988918 | 36.07345 | 1.883468
31 | 86 | 3157.922 | 3.33071 | -1.989812 | 36.3004 | 1.883468
31 | 86 | 3167.343 | 3.3244 | -1.989473 | 36.41613 | 1.883468
31 | 86 | 3176.718 | 3.317751 | -1.989015 | 36.53067 | 1.883468
31 | 86 | 3186.078 | 3.310564 | -1.988597 | 36.53992 | 1.883468
31 | 86 | 3195.437 | 3.302926 | -1.990059 | 36.60238 | 1.883468
31 | 86 | 3204.797 | 3.294975 | -1.988062 | 36.67524 | 1.883468
31 | 86 | 3214.156 | 3.286149 | -1.98884 | 36.69561 | 1.883468
31 | 86 | 3223.515 | 3.276949 | -1.991867 | 36.75134 | 1.883468
31 | 86 | 3232.89 | 3.266818 | -1.988895 | 36.79188 | 1.883468
31 | 86 | 3242.265 | 3.256151 | -1.989429 | 36.87728 | 1.883468
31 | 86 | 3251.64 | 3.244944 | -1.989478 | 36.98168 | 1.883468
31 | 86 | 3260.937 | 3.232771 | -1.987875 | 37.00536 | 1.883468
31 | 86 | 3270.359 | 3.219655 | -1.989548 | 37.07449 | 1.883468
31 | 86 | 3279.718 | 3.20559 | -1.987839 | 37.10651 | 1.883468
31 | 86 | 3289.078 | 3.190374 | -1.988726 | 37.22646 | 1.883468
31 | 86 | 3298.484 | 3.17373 | -1.988584 | 37.27896 | 1.883468
31 | 86 | 3307.843 | 3.156197 | -1.991337 | 37.36845 | 1.883468
31 | 86 | 3317.218 | 3.137233 | -1.99053 | 37.43256 | 1.883468
31 | 86 | 3326.578 | 3.116516 | -1.990842 | 37.49632 | 1.883468
31 | 86 | 3336.093 | 3.093806 | -1.989248 | 37.55797 | 1.883468
31 | 86 | 3345.656 | 3.068511 | -1.992225 | 37.68967 | 1.883468
31 | 86 | 3355.156 | 3.04122 | -1.992833 | 37.64882 | 1.883468
31 | 86 | 3364.781 | 3.009969 | -1.99044 | 37.74598 | 1.883468
31 | 86 | 3374.328 | 2.975248 | -1.990791 | 37.81286 | 1.883468
31 | 86 | 3383.812 | 2.935044 | -1.988773 | 37.93208 | 1.883468
31 | 86 | 3393.297 | 2.887356 | -1.992068 | 38.04874 | 1.883468
31 | 86 | 3402.797 | 2.830542 | -1.991514 | 38.12808 | 1.883468
31 | 86 | 3412.5 | 2.760373 | -1.989369 | 38.20965 | 1.883468
31 | 86 | 3422.125 | 2.672306 | -1.988631 | 38.35929 | 1.883468
31 | 86 | 3431.765 | 2.552932 | -1.991083 | 38.53981 | 1.883468
31 | 86 | 3441.406 | 2.389803 | -1.98836 | 38.6631 | 1.883468
31 | 86 | 3451.062 | 2.181561 | -1.987842 | 38.82347 | 1.883468
31 | 86 | 3460.828 | 2.786347 | -0.002032955 | 38.95965 | 1.883468
31 | 86 | 3470.672 | 2.882889 | -0.002596243 | 38.78114 | 1.883468
32 | 90 | 0 | 4.203188 | 0.001619259 | 23.95429 | 1.862821
32 | 90 | 9.375 | 4.2031 | 0.0009948166 | 23.95543 | 1.862821
32 | 90 | 19.562 | 4.01716 | -1.986688 | 23.9823 | 1.862821
32 | 90 | 28.984 | 4.002298 | -1.989363 | 24.03141 | 1.862821
32 | 90 | 38.312 | 3.991053 | -1.98587 | 24.10807 | 1.862821
32 | 90 | 47.719 | 3.981485 | -1.988058 | 24.20989 | 1.862821
32 | 90 | 57.109 | 3.973067 | -1.988358 | 24.27442 | 1.862821
32 | 90 | 66.5 | 3.965839 | -1.988047 | 24.37344 | 1.862821
32 | 90 | 75.859 | 3.958878 | -1.988597 | 24.47726 | 1.862821
32 | 90 | 85.219 | 3.952473 | -1.99227 | 24.55737 | 1.862821
32 | 90 | 94.594 | 3.946621 | -1.989759 | 24.64282 | 1.862821
32 | 90 | 103.922 | 3.941333 | -1.990489 | 24.73727 | 1.862821
32 | 90 | 113.297 | 3.936281 | -1.989917 | 24.83801 | 1.862821
32 | 90 | 122.656 | 3.931194 | -1.988506 | 24.93397 | 1.862821
32 | 90 | 132 | 3.926819 | -1.988739 | 25.02945 | 1.862821
32 | 90 | 141.344 | 3.92247 | -1.989468 | 25.13419 | 1.862821
32 | 90 | 150.672 | 3.9181 | -1.992218 | 25.21956 | 1.862821
32 | 90 | 160 | 3.914157 | -1.988193 | 25.31047 | 1.862821
32 | 90 | 169.328 | 3.909825 | -1.989233 | 25.41553 | 1.862821
32 | 90 | 178.687 | 3.906166 | -1.990654 | 25.51832 | 1.862821
32 | 90 | 188.016 | 3.902501 | -1.990096 | 25.59621 | 1.862821
32 | 90 | 197.375 | 3.898738 | -1.992113 | 25.6872 | 1.862821
32 | 90 | 206.797 | 3.895089 | -1.992597 | 25.79227 | 1.862821
32 | 90 | 216.125 | 3.891776 | -1.988922 | 25.87479 | 1.862821
32 | 90 | 225.516 | 3.88815 | -1.989168 | 25.9587 | 1.862821
32 | 90 | 234.859 | 3.884678 | -1.99294 | 26.03971 | 1.862821
32 | 90 | 244.281 | 3.881495 | -1.988113 | 26.14192 | 1.862821
32 | 90 | 253.672 | 3.878243 | -1.99092 | 26.22809 | 1.862821
32 | 90 | 263.016 | 3.875087 | -1.99025 | 26.31122 | 1.862821
32 | 90 | 272.359 | 3.871905 | -1.989924 | 26.39966 | 1.862821
32 | 90 | 281.75 | 3.868928 | -1.99069 | 26.46064 | 1.862821
32 | 90 | 291.078 | 3.865872 | -1.988161 | 26.55122 | 1.862821
32 | 90 | 300.422 | 3.863011 | -1.989372 | 26.65321 | 1.862821
32 | 90 | 309.719 | 3.859995 | -1.988787 | 26.73781 | 1.862821
32 | 90 | 319.047 | 3.857193 | -1.991386 | 26.80068 | 1.862821
32 | 90 | 328.437 | 3.854444 | -1.988521 | 26.87803 | 1.862821
32 | 90 | 337.844 | 3.851901 | -1.988705 | 26.97455 | 1.862821
32 | 90 | 347.203 | 3.849126 | -1.990596 | 27.04501 | 1.862821
32 | 90 | 356.547 | 3.846587 | -1.989773 | 27.1504 | 1.862821
32 | 90 | 365.922 | 3.843915 | -1.990045 | 27.22181 | 1.862821
32 | 90 | 375.266 | 3.841282 | -1.989858 | 27.31106 | 1.862821
32 | 90 | 384.609 | 3.838855 | -1.990434 | 27.39002 | 1.862821
32 | 90 | 393.984 | 3.836064 | -1.988538 | 27.46761 | 1.862821
32 | 90 | 403.344 | 3.833615 | -1.988515 | 27.51571 | 1.862821
32 | 90 | 412.672 | 3.831317 | -1.990648 | 27.62032 | 1.862821
32 | 90 | 422.047 | 3.828661 | -1.989383 | 27.69374 | 1.862821
32 | 90 | 431.469 | 3.82605 | -1.990889 | 27.77412 | 1.862821
32 | 90 | 440.781 | 3.823313 | -1.990522 | 27.86681 | 1.862821
32 | 90 | 450.203 | 3.820822 | -1.988937 | 27.96014 | 1.862821
32 | 90 | 459.594 | 3.818328 | -1.988105 | 28.01502 | 1.862821
32 | 90 | 468.969 | 3.815697 | -1.988544 | 28.07823 | 1.862821
32 | 90 | 478.312 | 3.812888 | -1.989115 | 28.15106 | 1.862821
32 | 90 | 487.703 | 3.810273 | -1.989166 | 28.24308 | 1.862821
32 | 90 | 497.094 | 3.807471 | -1.98934 | 28.31715 | 1.862821
32 | 90 | 506.469 | 3.804689 | -1.988278 | 28.39263 | 1.862821
32 | 90 | 515.875 | 3.802057 | -1.988132 | 28.4655 | 1.862821
32 | 90 | 525.328 | 3.79915 | -1.99046 | 28.54397 | 1.862821
32 | 90 | 534.703 | 3.796382 | -1.989521 | 28.58863 | 1.862821
32 | 90 | 544.094 | 3.793674 | -1.991618 | 28.66737 | 1.862821
32 | 90 | 553.469 | 3.790803 | -1.991842 | 28.7382 | 1.862821
32 | 90 | 562.797 | 3.7881 | -1.989064 | 28.81409 | 1.862821
32 | 90 | 572.141 | 3.785523 | -1.990552 | 28.85335 | 1.862821
32 | 90 | 581.516 | 3.782685 | -1.989448 | 28.92297 | 1.862821
32 | 90 | 590.859 | 3.780019 | -1.990999 | 28.97772 | 1.862821
32 | 90 | 600.25 | 3.777232 | -1.989132 | 29.03499 | 1.862821
32 | 90 | 609.641 | 3.774648 | -1.989972 | 29.10253 | 1.862821
32 | 90 | 618.984 | 3.771762 | -1.990218 | 29.16782 | 1.862821
32 | 90 | 628.312 | 3.769273 | -1.989459 | 29.21307 | 1.862821
32 | 90 | 637.734 | 3.766549 | -1.988324 | 29.27078 | 1.862821
32 | 90 | 647.047 | 3.764065 | -1.989524 | 29.32105 | 1.862821
32 | 90 | 656.406 | 3.761505 | -1.990719 | 29.3604 | 1.862821
32 | 90 | 665.844 | 3.759027 | -1.988916 | 29.41174 | 1.862821
32 | 90 | 675.25 | 3.756516 | -1.988441 | 29.43855 | 1.862821
32 | 90 | 684.609 | 3.754002 | -1.991526 | 29.45904 | 1.862821
32 | 90 | 693.937 | 3.751933 | -1.991205 | 29.49705 | 1.862821
32 | 90 | 703.281 | 3.749398 | -1.99028 | 29.49917 | 1.862821
32 | 90 | 712.641 | 3.747041 | -1.989828 | 29.51297 | 1.862821
32 | 90 | 722.016 | 3.744836 | -1.99036 | 29.56171 | 1.862821
32 | 90 | 731.391 | 3.742712 | -1.9886 | 29.60051 | 1.862821
32 | 90 | 740.719 | 3.740512 | -1.988809 | 29.61607 | 1.862821
32 | 90 | 750.187 | 3.73815 | -1.987476 | 29.6193 | 1.862821
32 | 90 | 759.5 | 3.736011 | -1.991422 | 29.6163 | 1.862821
32 | 90 | 768.875 | 3.734094 | -1.989571 | 29.6595 | 1.862821
32 | 90 | 778.234 | 3.73179 | -1.990229 | 29.69572 | 1.862821
32 | 90 | 787.625 | 3.729809 | -1.988905 | 29.69728 | 1.862821
32 | 90 | 797 | 3.727604 | -1.989175 | 29.68195 | 1.862821
32 | 90 | 806.359 | 3.725581 | -1.991903 | 29.68468 | 1.862821
32 | 90 | 815.719 | 3.723207 | -1.987561 | 29.68149 | 1.862821
32 | 90 | 825.062 | 3.721455 | -1.989079 | 29.69799 | 1.862821
32 | 90 | 834.469 | 3.719332 | -1.989876 | 29.66686 | 1.862821
32 | 90 | 843.844 | 3.717159 | -1.990568 | 29.68807 | 1.862821
32 | 90 | 853.187 | 3.714972 | -1.98894 | 29.6943 | 1.862821
32 | 90 | 862.516 | 3.712928 | -1.99102 | 29.69602 | 1.862821
32 | 90 | 871.906 | 3.710923 | -1.990917 | 29.70152 | 1.862821
32 | 90 | 881.281 | 3.708989 | -1.990366 | 29.73512 | 1.862821
32 | 90 | 890.656 | 3.706848 | -1.990594 | 29.74732 | 1.862821
32 | 90 | 900.078 | 3.704928 | -1.991598 | 29.76493 | 1.862821
32 | 90 | 909.469 | 3.702641 | -1.989167 | 29.76568 | 1.862821
32 | 90 | 918.906 | 3.700692 | -1.990003 | 29.78479 | 1.862821
32 | 90 | 928.266 | 3.69866 | -1.988161 | 29.78031 | 1.862821
32 | 90 | 937.672 | 3.696541 | -1.989717 | 29.7701 | 1.862821
32 | 90 | 947.062 | 3.69451 | -1.987973 | 29.80727 | 1.862821
32 | 90 | 956.469 | 3.692534 | -1.988168 | 29.80903 | 1.862821
32 | 90 | 965.859 | 3.690449 | -1.987765 | 29.79683 | 1.862821
32 | 90 | 975.234 | 3.688375 | -1.988074 | 29.81535 | 1.862821
32 | 90 | 984.547 | 3.686487 | -1.98702 | 29.84549 | 1.862821
32 | 90 | 993.891 | 3.684462 | -1.990562 | 29.87919 | 1.862821
32 | 90 | 1003.25 | 3.682421 | -1.988476 | 29.86275 | 1.862821
32 | 90 | 1012.625 | 3.680611 | -1.989333 | 29.89388 | 1.862821
32 | 90 | 1022.016 | 3.678573 | -1.989035 | 29.90955 | 1.862821
32 | 90 | 1031.391 | 3.676676 | -1.990145 | 29.91847 | 1.862821
32 | 90 | 1040.672 | 3.674708 | -1.99104 | 29.93501 | 1.862821
32 | 90 | 1050.094 | 3.673038 | -1.988771 | 29.96582 | 1.862821
32 | 90 | 1059.484 | 3.67084 | -1.989972 | 30.00586 | 1.862821
32 | 90 | 1068.828 | 3.668845 | -1.989024 | 30.03335 | 1.862821
32 | 90 | 1078.234 | 3.666593 | -1.994037 | 30.06743 | 1.862821
32 | 90 | 1087.562 | 3.665652 | -1.986345 | 30.07916 | 1.862821
32 | 90 | 1096.891 | 3.663132 | -2.00333 | 30.11405 | 1.862821
32 | 90 | 1106.25 | 3.662135 | -1.984624 | 30.16642 | 1.862821
32 | 90 | 1115.672 | 3.659254 | -1.990073 | 30.16967 | 1.862821
32 | 90 | 1125.094 | 3.657655 | -1.986197 | 30.18379 | 1.862821
32 | 90 | 1134.469 | 3.655808 | -1.988595 | 30.22092 | 1.862821
32 | 90 | 1143.844 | 3.65372 | -1.987876 | 30.2317 | 1.862821
32 | 90 | 1153.203 | 3.651983 | -1.987325 | 30.29082 | 1.862821
32 | 90 | 1162.547 | 3.650121 | -1.987208 | 30.30895 | 1.862821
32 | 90 | 1171.875 | 3.648342 | -1.990844 | 30.34156 | 1.862821
32 | 90 | 1181.219 | 3.646376 | -1.988702 | 30.35328 | 1.862821
32 | 90 | 1190.578 | 3.644671 | -1.99406 | 30.3748 | 1.862821
32 | 90 | 1199.984 | 3.642811 | -1.98872 | 30.41946 | 1.862821
32 | 90 | 1209.437 | 3.641113 | -1.990165 | 30.43878 | 1.862821
32 | 90 | 1218.797 | 3.639181 | -1.990256 | 30.47306 | 1.862821
32 | 90 | 1228.156 | 3.637424 | -1.991877 | 30.49841 | 1.862821
32 | 90 | 1237.531 | 3.635592 | -1.989468 | 30.51726 | 1.862821
32 | 90 | 1246.891 | 3.633932 | -1.992355 | 30.55111 | 1.862821
32 | 90 | 1256.25 | 3.632293 | -1.989492 | 30.58775 | 1.862821
32 | 90 | 1265.609 | 3.630327 | -1.988881 | 30.60319 | 1.862821
32 | 90 | 1274.969 | 3.628474 | -1.990133 | 30.60815 | 1.862821
32 | 90 | 1284.328 | 3.626891 | -1.989442 | 30.6522 | 1.862821
32 | 90 | 1293.719 | 3.625198 | -1.989872 | 30.66818 | 1.862821
32 | 90 | 1303.078 | 3.623491 | -1.987335 | 30.70477 | 1.862821
32 | 90 | 1312.406 | 3.621688 | -1.989286 | 30.76857 | 1.862821
32 | 90 | 1321.781 | 3.620181 | -1.9906 | 30.77127 | 1.862821
32 | 90 | 1331.156 | 3.618421 | -1.991033 | 30.79566 | 1.862821
32 | 90 | 1340.531 | 3.616779 | -1.989107 | 30.85003 | 1.862821
32 | 90 | 1349.891 | 3.614892 | -1.990488 | 30.86313 | 1.862821
32 | 90 | 1359.203 | 3.613552 | -1.98956 | 30.89321 | 1.862821
32 | 90 | 1368.578 | 3.61175 | -1.99001 | 30.91821 | 1.862821
32 | 90 | 1377.953 | 3.610191 | -1.992354 | 30.93273 | 1.862821
32 | 90 | 1387.312 | 3.608608 | -1.98994 | 30.98117 | 1.862821
32 | 90 | 1396.734 | 3.60663 | -1.991394 | 31.04079 | 1.862821
32 | 90 | 1406.109 | 3.605267 | -1.990125 | 31.06536 | 1.862821
32 | 90 | 1415.5 | 3.603663 | -1.990959 | 31.06323 | 1.862821
32 | 90 | 1424.906 | 3.602127 | -1.986405 | 31.08792 | 1.862821
32 | 90 | 1434.234 | 3.600491 | -1.99167 | 31.1292 | 1.862821
32 | 90 | 1443.547 | 3.59876 | -1.989282 | 31.1389 | 1.862821
32 | 90 | 1452.906 | 3.597229 | -1.988716 | 31.16504 | 1.862821
32 | 90 | 1462.359 | 3.595665 | -1.989294 | 31.14888 | 1.862821
32 | 90 | 1471.687 | 3.594133 | -1.989822 | 31.20239 | 1.862821
32 | 90 | 1481.078 | 3.59265 | -1.987898 | 31.24632 | 1.862821
32 | 90 | 1490.453 | 3.591104 | -1.990329 | 31.27433 | 1.862821
32 | 90 | 1499.844 | 3.589522 | -1.991924 | 31.30433 | 1.862821
32 | 90 | 1509.156 | 3.588034 | -1.98929 | 31.33213 | 1.862821
32 | 90 | 1518.547 | 3.586339 | -1.990224 | 31.37036 | 1.862821
32 | 90 | 1527.937 | 3.584853 | -1.991034 | 31.37313 | 1.862821
32 | 90 | 1537.281 | 3.58347 | -1.988885 | 31.41827 | 1.862821
32 | 90 | 1546.641 | 3.581877 | -1.991971 | 31.42498 | 1.862821
32 | 90 | 1556.047 | 3.580456 | -1.987381 | 31.45326 | 1.862821
32 | 90 | 1565.391 | 3.578985 | -1.98892 | 31.51043 | 1.862821
32 | 90 | 1574.734 | 3.577488 | -1.99365 | 31.53972 | 1.862821
32 | 90 | 1584.125 | 3.576055 | -1.990566 | 31.56845 | 1.862821
32 | 90 | 1593.469 | 3.574796 | -1.987797 | 31.56555 | 1.862821
32 | 90 | 1602.891 | 3.573363 | -1.988928 | 31.6058 | 1.862821
32 | 90 | 1612.281 | 3.571883 | -1.991115 | 31.62159 | 1.862821
32 | 90 | 1621.672 | 3.570276 | -1.988906 | 31.62935 | 1.862821
32 | 90 | 1631.016 | 3.568954 | -1.989265 | 31.66845 | 1.862821
32 | 90 | 1640.375 | 3.567627 | -1.989544 | 31.68825 | 1.862821
32 | 90 | 1649.766 | 3.566316 | -1.990654 | 31.73699 | 1.862821
32 | 90 | 1659.125 | 3.564925 | -1.989797 | 31.74752 | 1.862821
32 | 90 | 1668.484 | 3.563496 | -1.989432 | 31.75688 | 1.862821
32 | 90 | 1677.828 | 3.562266 | -1.988431 | 31.77734 | 1.862821
32 | 90 | 1687.187 | 3.56076 | -1.991973 | 31.85469 | 1.862821
32 | 90 | 1696.547 | 3.559241 | -1.99079 | 31.84742 | 1.862821
32 | 90 | 1705.922 | 3.557984 | -1.990052 | 31.83419 | 1.862821
32 | 90 | 1715.281 | 3.556817 | -1.990115 | 31.91407 | 1.862821
32 | 90 | 1724.594 | 3.555712 | -1.989986 | 31.95459 | 1.862821
32 | 90 | 1733.906 | 3.554366 | -1.989907 | 31.99409 | 1.862821
32 | 90 | 1743.266 | 3.552834 | -1.989741 | 32.01181 | 1.862821
32 | 90 | 1752.641 | 3.551695 | -1.990329 | 32.04698 | 1.862821
32 | 90 | 1762.141 | 3.550464 | -1.990905 | 32.06104 | 1.862821
32 | 90 | 1771.516 | 3.549267 | -1.990735 | 32.06025 | 1.862821
32 | 90 | 1780.922 | 3.548059 | -1.989141 | 32.11468 | 1.862821
32 | 90 | 1790.281 | 3.546839 | -1.989822 | 32.13213 | 1.862821
32 | 90 | 1799.609 | 3.545778 | -1.988849 | 32.13831 | 1.862821
32 | 90 | 1808.984 | 3.544425 | -1.991505 | 32.19599 | 1.862821
32 | 90 | 1818.297 | 3.543198 | -1.99031 | 32.23069 | 1.862821
32 | 90 | 1827.687 | 3.542037 | -1.988086 | 32.212 | 1.862821
32 | 90 | 1837.031 | 3.540635 | -1.98766 | 32.26614 | 1.862821
32 | 90 | 1846.422 | 3.539604 | -1.98844 | 32.29821 | 1.862821
32 | 90 | 1855.75 | 3.538885 | -1.989572 | 32.29972 | 1.862821
32 | 90 | 1865.094 | 3.537671 | -1.99017 | 32.3031 | 1.862821
32 | 90 | 1874.422 | 3.536342 | -1.988602 | 32.32458 | 1.862821
32 | 90 | 1883.75 | 3.535234 | -1.989892 | 32.36974 | 1.862821
32 | 90 | 1893.094 | 3.534313 | -1.990365 | 32.37358 | 1.862821
32 | 90 | 1902.453 | 3.532938 | -1.99004 | 32.39668 | 1.862821
32 | 90 | 1911.812 | 3.531955 | -1.991313 | 32.4675 | 1.862821
32 | 90 | 1921.234 | 3.530968 | -1.988506 | 32.46005 | 1.862821
32 | 90 | 1930.562 | 3.529907 | -1.989683 | 32.46594 | 1.862821
32 | 90 | 1939.969 | 3.528919 | -1.989081 | 32.4721 | 1.862821
32 | 90 | 1949.312 | 3.527798 | -1.989715 | 32.51074 | 1.862821
32 | 90 | 1958.656 | 3.526915 | -1.988358 | 32.59663 | 1.862821
32 | 90 | 1968.062 | 3.525805 | -1.991301 | 32.60206 | 1.862821
32 | 90 | 1977.422 | 3.524893 | -1.986103 | 32.6405 | 1.862821
32 | 90 | 1986.828 | 3.523761 | -1.991216 | 32.61928 | 1.862821
32 | 90 | 1996.172 | 3.522807 | -1.988636 | 32.63813 | 1.862821
32 | 90 | 2005.5 | 3.521936 | -1.988688 | 32.6818 | 1.862821
32 | 90 | 2014.891 | 3.520928 | -1.988642 | 32.69105 | 1.862821
32 | 90 | 2024.25 | 3.520028 | -1.988429 | 32.76845 | 1.862821
32 | 90 | 2033.656 | 3.518924 | -1.990288 | 32.80107 | 1.862821
32 | 90 | 2043 | 3.518046 | -1.988279 | 32.78414 | 1.862821
32 | 90 | 2052.375 | 3.517283 | -1.990868 | 32.76626 | 1.862821
32 | 90 | 2061.703 | 3.516301 | -1.990077 | 32.80513 | 1.862821
32 | 90 | 2071.078 | 3.515393 | -1.988461 | 32.85744 | 1.862821
32 | 90 | 2080.453 | 3.514368 | -1.989184 | 32.82539 | 1.862821
32 | 90 | 2089.781 | 3.513432 | -1.991168 | 32.91657 | 1.862821
32 | 90 | 2099.172 | 3.512581 | -1.988392 | 32.95746 | 1.862821
32 | 90 | 2108.562 | 3.511265 | -1.991599 | 32.95162 | 1.862821
32 | 90 | 2117.969 | 3.510713 | -1.987054 | 32.94722 | 1.862821
32 | 90 | 2127.312 | 3.510067 | -1.988856 | 32.92663 | 1.862821
32 | 90 | 2136.687 | 3.509213 | -1.988118 | 32.99182 | 1.862821
32 | 90 | 2146 | 3.507866 | -1.987519 | 33.0519 | 1.862821
32 | 90 | 2155.391 | 3.507158 | -1.989666 | 33.09655 | 1.862821
32 | 90 | 2164.828 | 3.506227 | -1.989759 | 33.11236 | 1.862821
32 | 90 | 2174.141 | 3.50534 | -1.990851 | 33.1156 | 1.862821
32 | 90 | 2183.531 | 3.504416 | -1.987511 | 33.16334 | 1.862821
32 | 90 | 2192.906 | 3.503729 | -1.990866 | 33.18686 | 1.862821
32 | 90 | 2202.266 | 3.502962 | -1.992091 | 33.21642 | 1.862821
32 | 90 | 2211.625 | 3.501952 | -1.989539 | 33.20518 | 1.862821
32 | 90 | 2220.953 | 3.500966 | -1.992 | 33.19653 | 1.862821
32 | 90 | 2230.328 | 3.499999 | -1.989562 | 33.26329 | 1.862821
32 | 90 | 2239.687 | 3.499303 | -1.991299 | 33.28577 | 1.862821
32 | 90 | 2249.109 | 3.498387 | -1.988468 | 33.29335 | 1.862821
32 | 90 | 2258.469 | 3.497577 | -1.989857 | 33.33956 | 1.862821
32 | 90 | 2267.812 | 3.496454 | -1.989145 | 33.35289 | 1.862821
32 | 90 | 2277.187 | 3.495773 | -1.989812 | 33.35034 | 1.862821
32 | 90 | 2286.578 | 3.494693 | -1.990752 | 33.3764 | 1.862821
32 | 90 | 2295.937 | 3.494085 | -1.99116 | 33.43711 | 1.862821
32 | 90 | 2305.312 | 3.49317 | -1.990659 | 33.48401 | 1.862821
32 | 90 | 2314.703 | 3.492356 | -1.989969 | 33.52453 | 1.862821
32 | 90 | 2324.031 | 3.491556 | -1.989335 | 33.53764 | 1.862821
32 | 90 | 2333.359 | 3.490298 | -1.988158 | 33.52931 | 1.862821
32 | 90 | 2342.797 | 3.489675 | -1.991835 | 33.53645 | 1.862821
32 | 90 | 2352.141 | 3.48868 | -1.989993 | 33.59897 | 1.862821
32 | 90 | 2361.531 | 3.487728 | -1.989012 | 33.58494 | 1.862821
32 | 90 | 2370.922 | 3.486609 | -1.989095 | 33.67219 | 1.862821
32 | 90 | 2380.25 | 3.485829 | -1.988603 | 33.68913 | 1.862821
32 | 90 | 2389.656 | 3.484996 | -1.988905 | 33.73766 | 1.862821
32 | 90 | 2399.016 | 3.484178 | -1.989273 | 33.75943 | 1.862821
32 | 90 | 2408.375 | 3.483175 | -1.991437 | 33.76055 | 1.862821
32 | 90 | 2417.734 | 3.48242 | -1.989699 | 33.82584 | 1.862821
32 | 90 | 2427.062 | 3.481331 | -1.990232 | 33.8551 | 1.862821
32 | 90 | 2436.453 | 3.480492 | -1.991774 | 33.86299 | 1.862821
32 | 90 | 2445.828 | 3.479281 | -1.988689 | 33.88964 | 1.862821
32 | 90 | 2455.203 | 3.478576 | -1.989761 | 33.91307 | 1.862821
32 | 90 | 2464.562 | 3.477526 | -1.991037 | 33.90446 | 1.862821
32 | 90 | 2473.937 | 3.47681 | -1.989081 | 33.95449 | 1.862821
32 | 90 | 2483.297 | 3.475648 | -1.98923 | 33.97129 | 1.862821
32 | 90 | 2492.703 | 3.474707 | -1.992709 | 33.99373 | 1.862821
32 | 90 | 2502.109 | 3.473813 | -1.985764 | 34.02669 | 1.862821
32 | 90 | 2511.437 | 3.472516 | -1.990304 | 34.0763 | 1.862821
32 | 90 | 2520.812 | 3.471667 | -1.987222 | 34.09873 | 1.862821
32 | 90 | 2530.203 | 3.470681 | -1.989807 | 34.13525 | 1.862821
32 | 90 | 2539.562 | 3.469684 | -1.988532 | 34.11603 | 1.862821
32 | 90 | 2548.922 | 3.468561 | -1.99055 | 34.18873 | 1.862821
32 | 90 | 2558.234 | 3.467531 | -1.988703 | 34.25253 | 1.862821
32 | 90 | 2567.578 | 3.466663 | -1.987727 | 34.28949 | 1.862821
32 | 90 | 2577.062 | 3.46553 | -1.989537 | 34.30934 | 1.862821
32 | 90 | 2586.422 | 3.464477 | -1.992094 | 34.27762 | 1.862821
32 | 90 | 2595.781 | 3.46332 | -1.987906 | 34.34353 | 1.862821
32 | 90 | 2605.141 | 3.462196 | -1.990779 | 34.34242 | 1.862821
32 | 90 | 2614.5 | 3.461168 | -1.986496 | 34.41594 | 1.862821
32 | 90 | 2623.859 | 3.459898 | -1.990634 | 34.45714 | 1.862821
32 | 90 | 2633.25 | 3.45895 | -1.989505 | 34.51823 | 1.862821
32 | 90 | 2642.641 | 3.457725 | -1.987274 | 34.50954 | 1.862821
32 | 90 | 2651.953 | 3.456508 | -1.990848 | 34.49956 | 1.862821
32 | 90 | 2661.297 | 3.455285 | -1.988412 | 34.54578 | 1.862821
32 | 90 | 2670.625 | 3.454184 | -1.991169 | 34.60049 | 1.862821
32 | 90 | 2680.031 | 3.452917 | -1.98906 | 34.68384 | 1.862821
32 | 90 | 2689.391 | 3.451758 | -1.9873 | 34.73082 | 1.862821
32 | 90 | 2698.766 | 3.450484 | -1.988136 | 34.68093 | 1.862821
32 | 90 | 2708.156 | 3.449191 | -1.990183 | 34.71933 | 1.862821
32 | 90 | 2717.516 | 3.447933 | -1.987231 | 34.79461 | 1.862821
32 | 90 | 2726.875 | 3.446672 | -1.989928 | 34.81556 | 1.862821
32 | 90 | 2736.25 | 3.445233 | -1.9927 | 34.85091 | 1.862821
32 | 90 | 2745.609 | 3.443725 | -1.991134 | 34.89582 | 1.862821
32 | 90 | 2754.984 | 3.44255 | -1.988503 | 34.8929 | 1.862821
32 | 90 | 2764.328 | 3.4412 | -1.987251 | 34.93315 | 1.862821
32 | 90 | 2773.672 | 3.439606 | -1.985741 | 34.99327 | 1.862821
32 | 90 | 2783.109 | 3.437996 | -1.990062 | 35.02354 | 1.862821
32 | 90 | 2792.422 | 3.436673 | -1.991861 | 35.06477 | 1.862821
32 | 90 | 2801.812 | 3.435053 | -1.989388 | 35.0917 | 1.862821
32 | 90 | 2811.203 | 3.433747 | -1.9926 | 35.13346 | 1.862821
32 | 90 | 2820.594 | 3.431949 | -1.989752 | 35.17539 | 1.862821
32 | 90 | 2829.984 | 3.430495 | -1.990833 | 35.23553 | 1.862821
32 | 90 | 2839.312 | 3.428643 | -1.989857 | 35.22686 | 1.862821
32 | 90 | 2848.672 | 3.426969 | -1.989933 | 35.29682 | 1.862821
32 | 90 | 2858.016 | 3.425296 | -1.989619 | 35.34303 | 1.862821
32 | 90 | 2867.437 | 3.423596 | -1.989745 | 35.35592 | 1.862821
32 | 90 | 2876.797 | 3.42181 | -1.990765 | 35.36786 | 1.862821
32 | 90 | 2886.125 | 3.419882 | -1.98954 | 35.41878 | 1.862821
32 | 90 | 2895.516 | 3.417701 | -1.989023 | 35.48799 | 1.862821
32 | 90 | 2904.922 | 3.415864 | -1.990071 | 35.50855 | 1.862821
32 | 90 | 2914.25 | 3.413681 | -1.990865 | 35.49435 | 1.862821
32 | 90 | 2923.609 | 3.411773 | -1.988451 | 35.56184 | 1.862821
32 | 90 | 2932.969 | 3.409443 | -1.988301 | 35.60488 | 1.862821
32 | 90 | 2942.312 | 3.407153 | -1.987904 | 35.66575 | 1.862821
32 | 90 | 2951.719 | 3.4048 | -1.989754 | 35.65636 | 1.862821
32 | 90 | 2961.141 | 3.402206 | -1.990874 | 35.66616 | 1.862821
32 | 90 | 2970.516 | 3.399888 | -1.988789 | 35.76404 | 1.862821
32 | 90 | 2979.937 | 3.397306 | -1.99067 | 35.8292 | 1.862821
32 | 90 | 2989.297 | 3.394501 | -1.990671 | 35.8713 | 1.862821
32 | 90 | 2998.625 | 3.391705 | -1.988731 | 35.89119 | 1.862821
32 | 90 | 3008.125 | 3.38864 | -1.99072 | 35.91661 | 1.862821
32 | 90 | 3017.469 | 3.385487 | -1.992674 | 35.93092 | 1.862821
32 | 90 | 3026.859 | 3.38229 | -1.990014 | 35.98945 | 1.862821
32 | 90 | 3036.234 | 3.378835 | -1.9912 | 35.93405 | 1.862821
32 | 90 | 3045.594 | 3.375195 | -1.99082 | 36.04875 | 1.862821
32 | 90 | 3054.953 | 3.371207 | -1.992733 | 36.10021 | 1.862821
32 | 90 | 3064.266 | 3.367258 | -1.991827 | 36.1382 | 1.862821
32 | 90 | 3073.687 | 3.362866 | -1.987723 | 36.16126 | 1.862821
32 | 90 | 3083.031 | 3.358498 | -1.990671 | 36.20369 | 1.862821
32 | 90 | 3092.484 | 3.353603 | -1.988974 | 36.2376 | 1.862821
32 | 90 | 3101.812 | 3.348886 | -1.993374 | 36.33857 | 1.862821
32 | 90 | 3111.172 | 3.343219 | -1.988651 | 36.39965 | 1.862821
32 | 90 | 3120.531 | 3.33736 | -1.989672 | 36.43599 | 1.862821
32 | 90 | 3129.844 | 3.331153 | -1.9876 | 36.42606 | 1.862821
32 | 90 | 3139.266 | 3.324312 | -1.988145 | 36.52698 | 1.862821
32 | 90 | 3148.625 | 3.317348 | -1.989482 | 36.56532 | 1.862821
32 | 90 | 3158.031 | 3.309644 | -1.987826 | 36.65043 | 1.862821
32 | 90 | 3167.375 | 3.301776 | -1.987063 | 36.64346 | 1.862821
32 | 90 | 3176.766 | 3.292993 | -1.988774 | 36.73995 | 1.862821
32 | 90 | 3186.141 | 3.283589 | -1.991146 | 36.77682 | 1.862821
32 | 90 | 3195.484 | 3.273426 | -1.990613 | 36.81079 | 1.862821
32 | 90 | 3204.859 | 3.262771 | -1.989583 | 36.82003 | 1.862821
32 | 90 | 3214.187 | 3.250943 | -1.988952 | 36.832 | 1.862821
32 | 90 | 3223.609 | 3.238727 | -1.99086 | 36.9229 | 1.862821
32 | 90 | 3232.906 | 3.225244 | -1.988003 | 37.05129 | 1.862821
32 | 90 | 3242.344 | 3.210876 | -1.989258 | 37.19566 | 1.862821
32 | 90 | 3251.703 | 3.195579 | -1.991163 | 37.21653 | 1.862821
32 | 90 | 3261.078 | 3.178763 | -1.987638 | 37.24952 | 1.862821
32 | 90 | 3270.453 | 3.160819 | -1.990492 | 37.33822 | 1.862821
32 | 90 | 3279.812 | 3.141201 | -1.99217 | 37.36959 | 1.862821
32 | 90 | 3289.187 | 3.120039 | -1.99109 | 37.45996 | 1.862821
32 | 90 | 3298.703 | 3.096672 | -1.990752 | 37.54006 | 1.862821
32 | 90 | 3308.25 | 3.070986 | -1.991878 | 37.63824 | 1.862821
32 | 90 | 3317.797 | 3.042683 | -1.990538 | 37.74052 | 1.862821
32 | 90 | 3327.375 | 3.011002 | -1.989129 | 37.77961 | 1.862821
32 | 90 | 3336.891 | 2.975352 | -1.990856 | 37.93595 | 1.862821
32 | 90 | 3346.484 | 2.933279 | -1.989773 | 37.99528 | 1.862821
32 | 90 | 3356.016 | 2.883513 | -1.991931 | 38.10336 | 1.862821
32 | 90 | 3365.516 | 2.824229 | -1.990961 | 38.24783 | 1.862821
32 | 90 | 3375.156 | 2.751189 | -1.98944 | 38.38012 | 1.862821
32 | 90 | 3384.875 | 2.655926 | -1.990284 | 38.45895 | 1.862821
32 | 90 | 3394.531 | 2.525496 | -1.990978 | 38.62513 | 1.862821
32 | 90 | 3404.344 | 2.342877 | -1.990549 | 38.79571 | 1.862821
32 | 90 | 3414.109 | 2.11778 | -1.98775 | 39.05388 | 1.862821
33 | 94 | 0 | 4.202856 | -0.002659018 | 23.73567 | 1.852085
33 | 94 | 9.422 | 4.202997 | -0.001677257 | 23.73407 | 1.852085
33 | 94 | 19.656 | 4.016277 | -1.986334 | 23.75325 | 1.852085
33 | 94 | 29.031 | 4.001485 | -1.990914 | 23.80919 | 1.852085
33 | 94 | 38.453 | 3.989868 | -1.992155 | 23.8751 | 1.852085
33 | 94 | 47.797 | 3.98057 | -1.98622 | 23.96789 | 1.852085
33 | 94 | 57.125 | 3.971974 | -1.989871 | 24.04603 | 1.852085
33 | 94 | 66.453 | 3.964554 | -1.987743 | 24.13434 | 1.852085
33 | 94 | 75.797 | 3.95775 | -1.990119 | 24.22042 | 1.852085
33 | 94 | 85.219 | 3.951648 | -1.987268 | 24.31382 | 1.852085
33 | 94 | 94.578 | 3.945438 | -1.990255 | 24.42886 | 1.852085
33 | 94 | 103.953 | 3.940068 | -1.991928 | 24.51613 | 1.852085
33 | 94 | 113.281 | 3.934655 | -1.988106 | 24.62483 | 1.852085
33 | 94 | 122.719 | 3.92984 | -1.986716 | 24.72444 | 1.852085
33 | 94 | 132.094 | 3.925311 | -1.990591 | 24.79986 | 1.852085
33 | 94 | 141.406 | 3.920758 | -1.987843 | 24.89176 | 1.852085
33 | 94 | 150.797 | 3.916391 | -1.990153 | 24.98078 | 1.852085
33 | 94 | 160.156 | 3.912404 | -1.988394 | 25.08974 | 1.852085
33 | 94 | 169.547 | 3.908391 | -1.988586 | 25.17139 | 1.852085
33 | 94 | 178.89 | 3.904487 | -1.988487 | 25.2705 | 1.852085
33 | 94 | 188.281 | 3.90074 | -1.990338 | 25.34747 | 1.852085
33 | 94 | 197.625 | 3.896907 | -1.988887 | 25.44834 | 1.852085
33 | 94 | 206.969 | 3.893225 | -1.989275 | 25.54789 | 1.852085
33 | 94 | 216.312 | 3.889768 | -1.990554 | 25.62687 | 1.852085
33 | 94 | 225.703 | 3.886139 | -1.988506 | 25.70948 | 1.852085
33 | 94 | 235.109 | 3.882988 | -1.988248 | 25.80105 | 1.852085
33 | 94 | 244.469 | 3.879731 | -1.989038 | 25.90973 | 1.852085
33 | 94 | 253.859 | 3.876409 | -1.989591 | 25.98602 | 1.852085
33 | 94 | 263.187 | 3.873056 | -1.986291 | 26.0855 | 1.852085
33 | 94 | 272.578 | 3.87005 | -1.988899 | 26.13041 | 1.852085
33 | 94 | 281.906 | 3.866851 | -1.989252 | 26.20003 | 1.852085
33 | 94 | 291.265 | 3.863782 | -1.988864 | 26.30483 | 1.852085
33 | 94 | 300.672 | 3.86096 | -1.988232 | 26.32359 | 1.852085
33 | 94 | 310 | 3.858089 | -1.988632 | 26.48811 | 1.852085
33 | 94 | 319.422 | 3.855189 | -1.989917 | 26.59734 | 1.852085
33 | 94 | 328.797 | 3.852435 | -1.989998 | 26.6687 | 1.852085
33 | 94 | 338.187 | 3.849561 | -1.98975 | 26.73497 | 1.852085
33 | 94 | 347.547 | 3.846993 | -1.991765 | 26.8235 | 1.852085
33 | 94 | 356.89 | 3.844375 | -1.988939 | 26.90105 | 1.852085
33 | 94 | 366.265 | 3.841675 | -1.99101 | 26.98988 | 1.852085
33 | 94 | 375.609 | 3.839322 | -1.99095 | 27.07011 | 1.852085
33 | 94 | 385.015 | 3.836608 | -1.9938 | 27.18152 | 1.852085
33 | 94 | 394.375 | 3.834083 | -1.990663 | 27.24197 | 1.852085
33 | 94 | 403.719 | 3.831557 | -1.990759 | 27.32559 | 1.852085
33 | 94 | 413.109 | 3.828965 | -1.990628 | 27.41958 | 1.852085
33 | 94 | 422.437 | 3.826599 | -1.990061 | 27.48909 | 1.852085
33 | 94 | 431.828 | 3.823765 | -1.99126 | 27.55749 | 1.852085
33 | 94 | 441.219 | 3.821075 | -1.991941 | 27.57318 | 1.852085
33 | 94 | 450.562 | 3.818717 | -1.991003 | 27.71383 | 1.852085
33 | 94 | 459.922 | 3.81594 | -1.988469 | 27.80322 | 1.852085
33 | 94 | 469.265 | 3.813283 | -1.987808 | 27.86499 | 1.852085
33 | 94 | 478.656 | 3.810572 | -1.989981 | 27.95284 | 1.852085
33 | 94 | 488.031 | 3.807628 | -1.990566 | 27.99795 | 1.852085
33 | 94 | 497.406 | 3.805 | -1.990471 | 28.07947 | 1.852085
33 | 94 | 506.765 | 3.802134 | -1.989755 | 28.16418 | 1.852085
33 | 94 | 516.156 | 3.799435 | -1.989295 | 28.24278 | 1.852085
33 | 94 | 525.515 | 3.796642 | -1.989382 | 28.3086 | 1.852085
33 | 94 | 534.875 | 3.793814 | -1.99005 | 28.36576 | 1.852085
33 | 94 | 544.234 | 3.790983 | -1.988997 | 28.43181 | 1.852085
33 | 94 | 553.562 | 3.788356 | -1.988395 | 28.53697 | 1.852085
33 | 94 | 562.922 | 3.785477 | -1.987296 | 28.61609 | 1.852085
33 | 94 | 572.344 | 3.782816 | -1.989698 | 28.66595 | 1.852085
33 | 94 | 581.719 | 3.780025 | -1.988475 | 28.72786 | 1.852085
33 | 94 | 591.094 | 3.777254 | -1.989694 | 28.76634 | 1.852085
33 | 94 | 600.422 | 3.774604 | -1.990998 | 28.83688 | 1.852085
33 | 94 | 609.828 | 3.771936 | -1.991755 | 28.92093 | 1.852085
33 | 94 | 619.187 | 3.769063 | -1.988777 | 28.97211 | 1.852085
33 | 94 | 628.547 | 3.766496 | -1.988752 | 29.01043 | 1.852085
33 | 94 | 637.906 | 3.763894 | -1.991346 | 29.04638 | 1.852085
33 | 94 | 647.328 | 3.761284 | -1.990009 | 29.10552 | 1.852085
33 | 94 | 656.703 | 3.758667 | -1.991675 | 29.15058 | 1.852085
33 | 94 | 666.031 | 3.756218 | -1.985994 | 29.17369 | 1.852085
33 | 94 | 675.39 | 3.753878 | -1.988761 | 29.20119 | 1.852085
33 | 94 | 684.781 | 3.751398 | -1.988522 | 29.22282 | 1.852085
33 | 94 | 694.156 | 3.749067 | -1.989384 | 29.23483 | 1.852085
33 | 94 | 703.5 | 3.746643 | -1.990101 | 29.26836 | 1.852085
33 | 94 | 712.922 | 3.744464 | -1.986854 | 29.28446 | 1.852085
33 | 94 | 722.281 | 3.742205 | -1.991993 | 29.31716 | 1.852085
33 | 94 | 731.672 | 3.739861 | -1.988368 | 29.3451 | 1.852085
33 | 94 | 741.062 | 3.737685 | -1.98887 | 29.34766 | 1.852085
33 | 94 | 750.422 | 3.735505 | -1.989131 | 29.36613 | 1.852085
33 | 94 | 759.75 | 3.733368 | -1.987503 | 29.37972 | 1.852085
33 | 94 | 769.062 | 3.731287 | -1.990657 | 29.3988 | 1.852085
33 | 94 | 778.469 | 3.729209 | -1.987486 | 29.36762 | 1.852085
33 | 94 | 787.859 | 3.727068 | -1.992791 | 29.37309 | 1.852085
33 | 94 | 797.234 | 3.725075 | -1.989612 | 29.40196 | 1.852085
33 | 94 | 806.64 | 3.722752 | -1.988655 | 29.40424 | 1.852085
33 | 94 | 815.969 | 3.720633 | -1.991748 | 29.41637 | 1.852085
33 | 94 | 825.312 | 3.718532 | -1.99 | 29.43834 | 1.852085
33 | 94 | 834.687 | 3.716579 | -1.987723 | 29.44717 | 1.852085
33 | 94 | 844.062 | 3.714249 | -1.988042 | 29.451 | 1.852085
33 | 94 | 853.406 | 3.712268 | -1.989412 | 29.46323 | 1.852085
33 | 94 | 862.765 | 3.710327 | -1.987625 | 29.45103 | 1.852085
33 | 94 | 872.172 | 3.707956 | -1.990904 | 29.46885 | 1.852085
33 | 94 | 881.469 | 3.705943 | -1.990134 | 29.46496 | 1.852085
33 | 94 | 890.812 | 3.704238 | -1.989444 | 29.49894 | 1.852085
33 | 94 | 900.156 | 3.701717 | -1.990506 | 29.51326 | 1.852085
33 | 94 | 909.515 | 3.699907 | -1.989405 | 29.52402 | 1.852085
33 | 94 | 918.984 | 3.697744 | -1.990456 | 29.50747 | 1.852085
33 | 94 | 928.312 | 3.695843 | -1.988031 | 29.52071 | 1.852085
33 | 94 | 937.75 | 3.693737 | -1.989306 | 29.54749 | 1.852085
33 | 94 | 947.109 | 3.69154 | -1.992152 | 29.50655 | 1.852085
33 | 94 | 956.453 | 3.689963 | -1.990087 | 29.56429 | 1.852085
33 | 94 | 965.828 | 3.687602 | -1.987409 | 29.60314 | 1.852085
33 | 94 | 975.187 | 3.685687 | -1.98678 | 29.61787 | 1.852085
33 | 94 | 984.578 | 3.683625 | -1.988838 | 29.62768 | 1.852085
33 | 94 | 993.937 | 3.681631 | -1.991535 | 29.59866 | 1.852085
33 | 94 | 1003.281 | 3.679629 | -1.987354 | 29.52753 | 1.852085
33 | 94 | 1012.672 | 3.677505 | -1.988874 | 29.64229 | 1.852085
33 | 94 | 1022.015 | 3.675637 | -1.990411 | 29.6952 | 1.852085
33 | 94 | 1031.406 | 3.673716 | -1.988441 | 29.71555 | 1.852085
33 | 94 | 1040.765 | 3.671694 | -1.990964 | 29.67637 | 1.852085
33 | 94 | 1050.14 | 3.669917 | -1.984801 | 29.65145 | 1.852085
33 | 94 | 1059.531 | 3.667879 | -1.991343 | 29.73695 | 1.852085
33 | 94 | 1068.89 | 3.666034 | -1.991194 | 29.77961 | 1.852085
33 | 94 | 1078.219 | 3.664006 | -1.989112 | 29.8155 | 1.852085
33 | 94 | 1087.64 | 3.662046 | -1.983256 | 29.85672 | 1.852085
33 | 94 | 1097 | 3.660282 | -1.987131 | 29.85863 | 1.852085
33 | 94 | 1106.39 | 3.658276 | -1.990976 | 29.84658 | 1.852085
33 | 94 | 1115.781 | 3.656362 | -1.989831 | 29.89989 | 1.852085
33 | 94 | 1125.109 | 3.654529 | -1.989209 | 29.90014 | 1.852085
33 | 94 | 1134.469 | 3.652688 | -1.990044 | 29.96267 | 1.852085
33 | 94 | 1143.859 | 3.650667 | -1.989523 | 30.01369 | 1.852085
33 | 94 | 1153.219 | 3.648902 | -1.989153 | 30.03192 | 1.852085
33 | 94 | 1162.531 | 3.647033 | -1.988764 | 30.0644 | 1.852085
33 | 94 | 1171.953 | 3.645151 | -1.988719 | 30.0717 | 1.852085
33 | 94 | 1181.312 | 3.643406 | -1.989853 | 30.0896 | 1.852085
33 | 94 | 1190.656 | 3.641446 | -1.989161 | 30.13705 | 1.852085
33 | 94 | 1200.031 | 3.639801 | -1.990931 | 30.14903 | 1.852085
33 | 94 | 1209.39 | 3.637812 | -1.989256 | 30.19277 | 1.852085
33 | 94 | 1218.781 | 3.636291 | -1.989294 | 30.20263 | 1.852085
33 | 94 | 1228.14 | 3.634453 | -1.987908 | 30.23863 | 1.852085
33 | 94 | 1237.515 | 3.632604 | -1.98968 | 30.29603 | 1.852085
33 | 94 | 1246.859 | 3.630922 | -1.991326 | 30.29052 | 1.852085
33 | 94 | 1256.203 | 3.629123 | -1.989223 | 30.32072 | 1.852085
33 | 94 | 1265.625 | 3.627433 | -1.988419 | 30.36913 | 1.852085
33 | 94 | 1275.031 | 3.62555 | -1.989386 | 30.40554 | 1.852085
33 | 94 | 1284.422 | 3.623894 | -1.988503 | 30.4459 | 1.852085
33 | 94 | 1293.797 | 3.622011 | -1.990416 | 30.41415 | 1.852085
33 | 94 | 1303.14 | 3.620448 | -1.990218 | 30.47741 | 1.852085
33 | 94 | 1312.515 | 3.618712 | -1.991537 | 30.51032 | 1.852085
33 | 94 | 1321.844 | 3.617135 | -1.990648 | 30.50293 | 1.852085
33 | 94 | 1331.203 | 3.615508 | -1.989924 | 30.546 | 1.852085
33 | 94 | 1340.578 | 3.613809 | -1.989688 | 30.60113 | 1.852085
33 | 94 | 1349.953 | 3.611957 | -1.989802 | 30.60256 | 1.852085
33 | 94 | 1359.328 | 3.610322 | -1.98805 | 30.6733 | 1.852085
33 | 94 | 1368.703 | 3.608583 | -1.989905 | 30.65695 | 1.852085
33 | 94 | 1378.094 | 3.60704 | -1.987463 | 30.69719 | 1.852085
33 | 94 | 1387.437 | 3.605334 | -1.990243 | 30.74533 | 1.852085
33 | 94 | 1396.781 | 3.603788 | -1.992187 | 30.74816 | 1.852085
33 | 94 | 1406.125 | 3.602164 | -1.986791 | 30.81916 | 1.852085
33 | 94 | 1415.515 | 3.60057 | -1.990684 | 30.82751 | 1.852085
33 | 94 | 1424.89 | 3.599043 | -1.991151 | 30.84334 | 1.852085
33 | 94 | 1434.281 | 3.597388 | -1.98973 | 30.89085 | 1.852085
33 | 94 | 1443.609 | 3.595774 | -1.989558 | 30.88658 | 1.852085
33 | 94 | 1452.937 | 3.594216 | -1.989684 | 30.89192 | 1.852085
33 | 94 | 1462.297 | 3.592618 | -1.990659 | 30.93761 | 1.852085
33 | 94 | 1471.687 | 3.591107 | -1.987413 | 30.9919 | 1.852085
33 | 94 | 1481.062 | 3.589535 | -1.989508 | 31.02236 | 1.852085
33 | 94 | 1490.453 | 3.587812 | -1.987075 | 31.01417 | 1.852085
33 | 94 | 1499.828 | 3.586687 | -1.991031 | 31.0119 | 1.852085
33 | 94 | 1509.203 | 3.584911 | -1.988 | 31.08613 | 1.852085
33 | 94 | 1518.531 | 3.583467 | -1.988733 | 31.12326 | 1.852085
33 | 94 | 1527.953 | 3.581931 | -1.988948 | 31.15823 | 1.852085
33 | 94 | 1537.359 | 3.580491 | -1.990868 | 31.18449 | 1.852085
33 | 94 | 1546.687 | 3.579091 | -1.992013 | 31.20667 | 1.852085
33 | 94 | 1556.047 | 3.577642 | -1.987917 | 31.24167 | 1.852085
33 | 94 | 1565.406 | 3.576012 | -1.99106 | 31.22364 | 1.852085
33 | 94 | 1574.734 | 3.574636 | -1.98815 | 31.25743 | 1.852085
33 | 94 | 1584.125 | 3.573256 | -1.988902 | 31.30903 | 1.852085
33 | 94 | 1593.453 | 3.57188 | -1.989155 | 31.34467 | 1.852085
33 | 94 | 1602.859 | 3.570532 | -1.991516 | 31.39278 | 1.852085
33 | 94 | 1612.25 | 3.568943 | -1.990524 | 31.4006 | 1.852085
33 | 94 | 1621.594 | 3.567609 | -1.990111 | 31.43842 | 1.852085
33 | 94 | 1630.984 | 3.566021 | -1.989344 | 31.45735 | 1.852085
33 | 94 | 1640.312 | 3.564858 | -1.988993 | 31.45399 | 1.852085
33 | 94 | 1649.656 | 3.563487 | -1.987753 | 31.512 | 1.852085
33 | 94 | 1659.078 | 3.562111 | -1.989115 | 31.52972 | 1.852085
33 | 94 | 1668.484 | 3.560745 | -1.98927 | 31.56197 | 1.852085
33 | 94 | 1677.875 | 3.559303 | -1.988604 | 31.59214 | 1.852085
33 | 94 | 1687.219 | 3.558105 | -1.989593 | 31.62107 | 1.852085
33 | 94 | 1696.594 | 3.556801 | -1.990859 | 31.64962 | 1.852085
33 | 94 | 1706 | 3.555387 | -1.989752 | 31.65619 | 1.852085
33 | 94 | 1715.328 | 3.554056 | -1.988682 | 31.72172 | 1.852085
33 | 94 | 1724.656 | 3.552839 | -1.989923 | 31.72422 | 1.852085
33 | 94 | 1734.015 | 3.551657 | -1.991215 | 31.71516 | 1.852085
33 | 94 | 1743.406 | 3.550228 | -1.989994 | 31.77913 | 1.852085
33 | 94 | 1752.765 | 3.54912 | -1.989746 | 31.79454 | 1.852085
33 | 94 | 1762.203 | 3.548015 | -1.991217 | 31.81068 | 1.852085
33 | 94 | 1771.531 | 3.546616 | -1.9886 | 31.87624 | 1.852085
33 | 94 | 1780.906 | 3.545244 | -1.991247 | 31.83067 | 1.852085
33 | 94 | 1790.25 | 3.544176 | -1.988883 | 31.89123 | 1.852085
33 | 94 | 1799.609 | 3.543009 | -1.989007 | 31.91393 | 1.852085
33 | 94 | 1808.984 | 3.541818 | -1.989373 | 31.93572 | 1.852085
33 | 94 | 1818.312 | 3.540788 | -1.987471 | 31.94977 | 1.852085
33 | 94 | 1827.734 | 3.539686 | -1.989477 | 31.9965 | 1.852085
33 | 94 | 1837.062 | 3.538442 | -1.988352 | 32.00963 | 1.852085
33 | 94 | 1846.422 | 3.537271 | -1.987829 | 32.04769 | 1.852085
33 | 94 | 1855.812 | 3.536181 | -1.990039 | 32.06118 | 1.852085
33 | 94 | 1865.156 | 3.535079 | -1.988641 | 32.09006 | 1.852085
33 | 94 | 1874.484 | 3.534015 | -1.990409 | 32.13155 | 1.852085
33 | 94 | 1883.922 | 3.532777 | -1.988861 | 32.14828 | 1.852085
33 | 94 | 1893.281 | 3.531796 | -1.987223 | 32.11986 | 1.852085
33 | 94 | 1902.672 | 3.530742 | -1.991145 | 32.16621 | 1.852085
33 | 94 | 1912.015 | 3.529593 | -1.989762 | 32.19948 | 1.852085
33 | 94 | 1921.359 | 3.528698 | -1.990114 | 32.22459 | 1.852085
33 | 94 | 1930.719 | 3.527734 | -1.987818 | 32.20362 | 1.852085
33 | 94 | 1940.031 | 3.526414 | -1.990289 | 32.27761 | 1.852085
33 | 94 | 1949.484 | 3.525494 | -1.991037 | 32.30883 | 1.852085
33 | 94 | 1958.875 | 3.524323 | -1.989604 | 32.32593 | 1.852085
33 | 94 | 1968.219 | 3.523517 | -1.987897 | 32.35932 | 1.852085
33 | 94 | 1977.578 | 3.52237 | -1.989456 | 32.37602 | 1.852085
33 | 94 | 1987 | 3.521432 | -1.988867 | 32.38415 | 1.852085
33 | 94 | 1996.344 | 3.520507 | -1.990621 | 32.45149 | 1.852085
33 | 94 | 2005.687 | 3.519722 | -1.989086 | 32.42145 | 1.852085
33 | 94 | 2015.062 | 3.518537 | -1.986715 | 32.4534 | 1.852085
33 | 94 | 2024.453 | 3.517562 | -1.988596 | 32.47946 | 1.852085
33 | 94 | 2033.828 | 3.516648 | -1.991193 | 32.52896 | 1.852085
33 | 94 | 2043.219 | 3.515687 | -1.990467 | 32.55709 | 1.852085
33 | 94 | 2052.578 | 3.514758 | -1.991056 | 32.548 | 1.852085
33 | 94 | 2061.937 | 3.513905 | -1.99099 | 32.56939 | 1.852085
33 | 94 | 2071.312 | 3.513048 | -1.988618 | 32.63602 | 1.852085
33 | 94 | 2080.672 | 3.512035 | -1.989275 | 32.59811 | 1.852085
33 | 94 | 2090.031 | 3.511164 | -1.991394 | 32.64246 | 1.852085
33 | 94 | 2099.359 | 3.510225 | -1.98474 | 32.68881 | 1.852085
33 | 94 | 2108.719 | 3.509521 | -1.989042 | 32.72127 | 1.852085
33 | 94 | 2118.078 | 3.508404 | -1.990896 | 32.79281 | 1.852085
33 | 94 | 2127.406 | 3.507538 | -1.990803 | 32.82717 | 1.852085
33 | 94 | 2136.75 | 3.506662 | -1.988452 | 32.79463 | 1.852085
33 | 94 | 2146.094 | 3.505798 | -1.989661 | 32.83393 | 1.852085
33 | 94 | 2155.453 | 3.504846 | -1.993361 | 32.8271 | 1.852085
33 | 94 | 2164.812 | 3.504028 | -1.988911 | 32.85332 | 1.852085
33 | 94 | 2174.14 | 3.503029 | -1.991236 | 32.93706 | 1.852085
33 | 94 | 2183.5 | 3.502066 | -1.990859 | 32.93306 | 1.852085
33 | 94 | 2192.922 | 3.501207 | -1.991163 | 32.94157 | 1.852085
33 | 94 | 2202.281 | 3.50043 | -1.990541 | 33.00521 | 1.852085
33 | 94 | 2211.64 | 3.499581 | -1.987532 | 33.00857 | 1.852085
33 | 94 | 2221 | 3.49865 | -1.989366 | 33.02604 | 1.852085
33 | 94 | 2230.359 | 3.49769 | -1.992449 | 33.03928 | 1.852085
33 | 94 | 2239.765 | 3.496723 | -1.990581 | 33.07586 | 1.852085
33 | 94 | 2249.078 | 3.496007 | -1.989762 | 33.10585 | 1.852085
33 | 94 | 2258.375 | 3.495138 | -1.990425 | 33.09072 | 1.852085
33 | 94 | 2267.719 | 3.494152 | -1.989439 | 33.1588 | 1.852085
33 | 94 | 2277.109 | 3.493243 | -1.988221 | 33.17699 | 1.852085
33 | 94 | 2286.453 | 3.492697 | -1.983385 | 33.18311 | 1.852085
33 | 94 | 2295.812 | 3.491734 | -1.987322 | 33.21574 | 1.852085
33 | 94 | 2305.14 | 3.490666 | -1.99141 | 33.2425 | 1.852085
33 | 94 | 2314.484 | 3.489705 | -1.9916 | 33.27606 | 1.852085
33 | 94 | 2323.844 | 3.488881 | -1.989657 | 33.29359 | 1.852085
33 | 94 | 2333.156 | 3.487964 | -1.990882 | 33.3288 | 1.852085
33 | 94 | 2342.515 | 3.487127 | -1.989737 | 33.36113 | 1.852085
33 | 94 | 2351.844 | 3.486021 | -1.990567 | 33.39985 | 1.852085
33 | 94 | 2361.203 | 3.485236 | -1.991325 | 33.38753 | 1.852085
33 | 94 | 2370.703 | 3.484195 | -1.989671 | 33.4228 | 1.852085
33 | 94 | 2380.062 | 3.483423 | -1.988588 | 33.48059 | 1.852085
33 | 94 | 2389.437 | 3.482396 | -1.99032 | 33.47193 | 1.852085
33 | 94 | 2398.765 | 3.481373 | -1.989731 | 33.45886 | 1.852085
33 | 94 | 2408.187 | 3.480557 | -1.99007 | 33.54788 | 1.852085
33 | 94 | 2417.547 | 3.479691 | -1.990769 | 33.61608 | 1.852085
33 | 94 | 2426.906 | 3.478719 | -1.990292 | 33.66384 | 1.852085
33 | 94 | 2436.265 | 3.47768 | -1.99219 | 33.68377 | 1.852085
33 | 94 | 2445.64 | 3.476745 | -1.987873 | 33.69164 | 1.852085
33 | 94 | 2454.969 | 3.47596 | -1.990171 | 33.70683 | 1.852085
33 | 94 | 2464.328 | 3.474803 | -1.989363 | 33.76379 | 1.852085
33 | 94 | 2473.765 | 3.47367 | -1.990396 | 33.78937 | 1.852085
33 | 94 | 2483.125 | 3.472643 | -1.988157 | 33.7218 | 1.852085
33 | 94 | 2492.547 | 3.47166 | -1.991731 | 33.754 | 1.852085
33 | 94 | 2501.89 | 3.470671 | -1.990645 | 33.80331 | 1.852085
33 | 94 | 2511.234 | 3.469681 | -1.990013 | 33.85157 | 1.852085
33 | 94 | 2520.625 | 3.468788 | -1.988793 | 33.89611 | 1.852085
33 | 94 | 2529.984 | 3.467623 | -1.988774 | 33.94581 | 1.852085
33 | 94 | 2539.344 | 3.466534 | -1.990602 | 33.9612 | 1.852085
33 | 94 | 2548.719 | 3.465519 | -1.988875 | 33.98278 | 1.852085
33 | 94 | 2558.094 | 3.464219 | -1.989448 | 34.04569 | 1.852085
33 | 94 | 2567.437 | 3.463359 | -1.992713 | 34.04575 | 1.852085
33 | 94 | 2576.781 | 3.462388 | -1.988718 | 34.032 | 1.852085
33 | 94 | 2586.172 | 3.461194 | -1.988046 | 34.05817 | 1.852085
33 | 94 | 2595.547 | 3.460072 | -1.98945 | 34.09572 | 1.852085
33 | 94 | 2604.906 | 3.458873 | -1.987901 | 34.10124 | 1.852085
33 | 94 | 2614.281 | 3.457728 | -1.990926 | 34.1634 | 1.852085
33 | 94 | 2623.656 | 3.456596 | -1.986409 | 34.18062 | 1.852085
33 | 94 | 2633.015 | 3.45532 | -1.990252 | 34.25577 | 1.852085
33 | 94 | 2642.39 | 3.454312 | -1.989127 | 34.27119 | 1.852085
33 | 94 | 2651.765 | 3.452881 | -1.989347 | 34.32376 | 1.852085
33 | 94 | 2661.156 | 3.45166 | -1.990142 | 34.40944 | 1.852085
33 | 94 | 2670.515 | 3.45039 | -1.991599 | 34.38667 | 1.852085
33 | 94 | 2679.859 | 3.449177 | -1.98907 | 34.41746 | 1.852085
33 | 94 | 2689.219 | 3.447944 | -1.990312 | 34.46137 | 1.852085
33 | 94 | 2698.594 | 3.446773 | -1.989058 | 34.51086 | 1.852085
33 | 94 | 2707.937 | 3.445376 | -1.98753 | 34.55007 | 1.852085
33 | 94 | 2717.297 | 3.443974 | -1.986837 | 34.53879 | 1.852085
33 | 94 | 2726.64 | 3.442671 | -1.990035 | 34.57669 | 1.852085
33 | 94 | 2736.062 | 3.441259 | -1.989142 | 34.62452 | 1.852085
33 | 94 | 2745.422 | 3.439648 | -1.989667 | 34.64564 | 1.852085
33 | 94 | 2754.797 | 3.4384 | -1.989052 | 34.61451 | 1.852085
33 | 94 | 2764.187 | 3.436875 | -1.99007 | 34.71832 | 1.852085
33 | 94 | 2773.562 | 3.435374 | -1.991321 | 34.74092 | 1.852085
33 | 94 | 2782.89 | 3.433861 | -1.988787 | 34.76682 | 1.852085
33 | 94 | 2792.234 | 3.432382 | -1.98859 | 34.77748 | 1.852085
33 | 94 | 2801.625 | 3.430695 | -1.988562 | 34.87156 | 1.852085
33 | 94 | 2811.015 | 3.429101 | -1.990612 | 34.89336 | 1.852085
33 | 94 | 2820.375 | 3.427652 | -1.991943 | 34.91963 | 1.852085
33 | 94 | 2829.734 | 3.425939 | -1.990074 | 34.89588 | 1.852085
33 | 94 | 2839.094 | 3.424189 | -1.988336 | 34.96561 | 1.852085
33 | 94 | 2848.484 | 3.422244 | -1.989289 | 34.99186 | 1.852085
33 | 94 | 2857.797 | 3.420644 | -1.992003 | 35.10386 | 1.852085
33 | 94 | 2867.109 | 3.418599 | -1.990286 | 35.07455 | 1.852085
33 | 94 | 2876.5 | 3.416794 | -1.991503 | 35.09365 | 1.852085
33 | 94 | 2885.906 | 3.414585 | -1.989157 | 35.14736 | 1.852085
33 | 94 | 2895.328 | 3.412569 | -1.989055 | 35.20357 | 1.852085
33 | 94 | 2904.687 | 3.410482 | -1.991892 | 35.18167 | 1.852085
33 | 94 | 2914.062 | 3.408389 | -1.98823 | 35.21286 | 1.852085
33 | 94 | 2923.406 | 3.406201 | -1.990889 | 35.25718 | 1.852085
33 | 94 | 2932.797 | 3.403758 | -1.988585 | 35.26723 | 1.852085
33 | 94 | 2942.187 | 3.401325 | -1.988232 | 35.38967 | 1.852085
33 | 94 | 2951.547 | 3.399067 | -1.990455 | 35.45092 | 1.852085
33 | 94 | 2960.875 | 3.396631 | -1.988959 | 35.51403 | 1.852085
33 | 94 | 2970.234 | 3.393689 | -1.989586 | 35.49945 | 1.852085
33 | 94 | 2979.64 | 3.390955 | -1.987976 | 35.50827 | 1.852085
33 | 94 | 2988.984 | 3.388011 | -1.988626 | 35.55791 | 1.852085
33 | 94 | 2998.375 | 3.384821 | -1.989909 | 35.56346 | 1.852085
33 | 94 | 3007.703 | 3.381686 | -1.99012 | 35.67642 | 1.852085
33 | 94 | 3017.031 | 3.378301 | -1.990234 | 35.71846 | 1.852085
33 | 94 | 3026.469 | 3.37485 | -1.991126 | 35.74717 | 1.852085
33 | 94 | 3035.812 | 3.371055 | -1.987742 | 35.65257 | 1.852085
33 | 94 | 3045.219 | 3.367073 | -1.986559 | 35.81649 | 1.852085
33 | 94 | 3054.609 | 3.362837 | -1.987876 | 35.82857 | 1.852085
33 | 94 | 3064.015 | 3.358257 | -1.991988 | 35.87256 | 1.852085
33 | 94 | 3073.437 | 3.353524 | -1.988632 | 35.90082 | 1.852085
33 | 94 | 3082.844 | 3.348515 | -1.98855 | 35.93645 | 1.852085
33 | 94 | 3092.203 | 3.343025 | -1.989648 | 36.01951 | 1.852085
33 | 94 | 3101.578 | 3.337425 | -1.990064 | 36.08996 | 1.852085
33 | 94 | 3110.969 | 3.331462 | -1.987995 | 36.14176 | 1.852085
33 | 94 | 3120.328 | 3.325031 | -1.989307 | 36.17637 | 1.852085
33 | 94 | 3129.656 | 3.317968 | -1.991798 | 36.2723 | 1.852085
33 | 94 | 3139.078 | 3.310447 | -1.9893 | 36.29203 | 1.852085
33 | 94 | 3148.453 | 3.302772 | -1.990062 | 36.3309 | 1.852085
33 | 94 | 3157.828 | 3.294079 | -1.99096 | 36.43788 | 1.852085
33 | 94 | 3167.156 | 3.28525 | -1.988618 | 36.45691 | 1.852085
33 | 94 | 3176.547 | 3.275079 | -1.991311 | 36.5684 | 1.852085
33 | 94 | 3185.89 | 3.26476 | -1.989504 | 36.64545 | 1.852085
33 | 94 | 3195.234 | 3.253214 | -1.988805 | 36.71519 | 1.852085
33 | 94 | 3204.547 | 3.241345 | -1.989157 | 36.71521 | 1.852085
33 | 94 | 3213.89 | 3.228405 | -1.990789 | 36.7933 | 1.852085
33 | 94 | 3223.281 | 3.214375 | -1.989892 | 36.8341 | 1.852085
33 | 94 | 3232.64 | 3.199265 | -1.99278 | 36.97516 | 1.852085
33 | 94 | 3242 | 3.182834 | -1.989042 | 37.04625 | 1.852085
33 | 94 | 3251.344 | 3.165444 | -1.99131 | 37.08553 | 1.852085
33 | 94 | 3260.734 | 3.146405 | -1.990357 | 37.14714 | 1.852085
33 | 94 | 3270.172 | 3.125722 | -1.987922 | 37.23281 | 1.852085
33 | 94 | 3279.703 | 3.102725 | -1.990214 | 37.36009 | 1.852085
33 | 94 | 3289.156 | 3.077787 | -1.99139 | 37.40567 | 1.852085
33 | 94 | 3298.703 | 3.05033 | -1.986904 | 37.48291 | 1.852085
33 | 94 | 3308.265 | 3.019462 | -1.990417 | 37.58352 | 1.852085
33 | 94 | 3317.812 | 2.984706 | -1.99252 | 37.41755 | 1.852085
33 | 94 | 3327.359 | 2.944702 | -1.990533 | 37.70531 | 1.852085
33 | 94 | 3336.89 | 2.897002 | -1.991183 | 37.82356 | 1.852085
33 | 94 | 3346.453 | 2.840313 | -1.99022 | 37.8841 | 1.852085
33 | 94 | 3355.984 | 2.77134 | -1.988716 | 37.99841 | 1.852085
33 | 94 | 3365.781 | 2.68145 | -1.989499 | 38.13982 | 1.852085
33 | 94 | 3375.578 | 2.558778 | -1.988469 | 38.25217 | 1.852085
33 | 94 | 3385.422 | 2.386101 | -1.987228 | 38.43695 | 1.852085
33 | 94 | 3395.219 | 2.163745 | -1.987966 | 38.69955 | 1.852085
34 | 98 | 0 | 4.20275 | -0.003152883 | 23.30981 | 1.84695
34 | 98 | 9.406 | 4.202607 | -0.002490126 | 23.30994 | 1.84695
34 | 98 | 19.547 | 4.015118 | -1.990678 | 23.32476 | 1.84695
34 | 98 | 28.906 | 4.000371 | -1.990252 | 23.37886 | 1.84695
34 | 98 | 38.281 | 3.988822 | -1.98872 | 23.44307 | 1.84695
34 | 98 | 47.641 | 3.97886 | -1.989287 | 23.54047 | 1.84695
34 | 98 | 57.016 | 3.970373 | -1.989803 | 23.62095 | 1.84695
34 | 98 | 66.344 | 3.96277 | -1.99141 | 23.71565 | 1.84695
34 | 98 | 75.688 | 3.955895 | -1.98744 | 23.80544 | 1.84695
34 | 98 | 85.047 | 3.949504 | -1.990042 | 23.92029 | 1.84695
34 | 98 | 94.469 | 3.943445 | -1.988296 | 24.00224 | 1.84695
34 | 98 | 103.813 | 3.937926 | -1.987734 | 24.09573 | 1.84695
34 | 98 | 113.188 | 3.932711 | -1.989911 | 24.17642 | 1.84695
34 | 98 | 122.547 | 3.927658 | -1.986253 | 24.27991 | 1.84695
34 | 98 | 131.938 | 3.92294 | -1.986529 | 24.37927 | 1.84695
34 | 98 | 141.297 | 3.918656 | -1.989689 | 24.42594 | 1.84695
34 | 98 | 150.641 | 3.914224 | -1.987787 | 24.53054 | 1.84695
34 | 98 | 160.031 | 3.909734 | -1.988472 | 24.66412 | 1.84695
34 | 98 | 169.422 | 3.905994 | -1.9917 | 24.7422 | 1.84695
34 | 98 | 178.766 | 3.901965 | -1.987294 | 24.82383 | 1.84695
34 | 98 | 188.11 | 3.898093 | -1.987745 | 24.93623 | 1.84695
34 | 98 | 197.469 | 3.89428 | -1.989874 | 25.04048 | 1.84695
34 | 98 | 206.86 | 3.890702 | -1.990974 | 25.13309 | 1.84695
34 | 98 | 216.172 | 3.88707 | -1.988667 | 25.20948 | 1.84695
34 | 98 | 225.531 | 3.883828 | -1.992321 | 25.31934 | 1.84695
34 | 98 | 234.953 | 3.880245 | -1.987063 | 25.40714 | 1.84695
34 | 98 | 244.281 | 3.876975 | -1.987908 | 25.48895 | 1.84695
34 | 98 | 253.703 | 3.873697 | -1.990144 | 25.57865 | 1.84695
34 | 98 | 263.063 | 3.870436 | -1.989929 | 25.67721 | 1.84695
34 | 98 | 272.422 | 3.86729 | -1.992712 | 25.77846 | 1.84695
34 | 98 | 281.797 | 3.864283 | -1.989023 | 25.85284 | 1.84695
34 | 98 | 291.172 | 3.861237 | -1.987473 | 25.88753 | 1.84695
34 | 98 | 300.547 | 3.858189 | -1.987578 | 25.98412 | 1.84695
34 | 98 | 309.922 | 3.855337 | -1.990058 | 26.07196 | 1.84695
34 | 98 | 319.266 | 3.852512 | -1.98908 | 26.12317 | 1.84695
34 | 98 | 328.656 | 3.849675 | -1.992128 | 26.23824 | 1.84695
34 | 98 | 338.031 | 3.847012 | -1.989722 | 26.32082 | 1.84695
34 | 98 | 347.391 | 3.844371 | -1.987221 | 26.39463 | 1.84695
34 | 98 | 356.75 | 3.841695 | -1.99038 | 26.50077 | 1.84695
34 | 98 | 366.125 | 3.839269 | -1.992133 | 26.45769 | 1.84695
34 | 98 | 375.5 | 3.836669 | -1.989753 | 26.61524 | 1.84695
34 | 98 | 384.844 | 3.834147 | -1.985178 | 26.73599 | 1.84695
34 | 98 | 394.25 | 3.831298 | -1.989746 | 26.81077 | 1.84695
34 | 98 | 403.594 | 3.828972 | -1.987474 | 26.916 | 1.84695
34 | 98 | 412.985 | 3.826142 | -1.990781 | 26.99507 | 1.84695
34 | 98 | 422.344 | 3.82353 | -1.99084 | 27.06577 | 1.84695
34 | 98 | 431.719 | 3.821086 | -1.991496 | 27.15253 | 1.84695
34 | 98 | 441.078 | 3.818352 | -1.989251 | 27.25349 | 1.84695
34 | 98 | 450.438 | 3.815669 | -1.986191 | 27.32461 | 1.84695
34 | 98 | 459.844 | 3.81274 | -1.988814 | 27.31351 | 1.84695
34 | 98 | 469.235 | 3.810077 | -1.990599 | 27.46582 | 1.84695
34 | 98 | 478.61 | 3.807573 | -1.990616 | 27.53813 | 1.84695
34 | 98 | 487.953 | 3.804697 | -1.988617 | 27.57422 | 1.84695
34 | 98 | 497.266 | 3.802155 | -1.990855 | 27.66064 | 1.84695
34 | 98 | 506.594 | 3.79933 | -1.989686 | 27.75869 | 1.84695
34 | 98 | 516.016 | 3.796556 | -1.990461 | 27.83469 | 1.84695
34 | 98 | 525.328 | 3.793524 | -1.985948 | 27.90409 | 1.84695
34 | 98 | 534.735 | 3.79081 | -1.989149 | 27.88004 | 1.84695
34 | 98 | 544.125 | 3.787886 | -1.987515 | 28.01997 | 1.84695
34 | 98 | 553.469 | 3.785034 | -1.991991 | 28.08502 | 1.84695
34 | 98 | 562.844 | 3.78241 | -1.988469 | 28.17956 | 1.84695
34 | 98 | 572.188 | 3.779702 | -1.99166 | 28.26514 | 1.84695
34 | 98 | 581.563 | 3.776684 | -1.989654 | 28.31178 | 1.84695
34 | 98 | 590.953 | 3.773944 | -1.990434 | 28.35216 | 1.84695
34 | 98 | 600.281 | 3.771317 | -1.98807 | 28.40689 | 1.84695
34 | 98 | 609.688 | 3.768585 | -1.990999 | 28.40396 | 1.84695
34 | 98 | 619.063 | 3.765804 | -1.989199 | 28.49286 | 1.84695
34 | 98 | 628.422 | 3.76328 | -1.991943 | 28.54085 | 1.84695
34 | 98 | 637.813 | 3.76052 | -1.989032 | 28.6004 | 1.84695
34 | 98 | 647.156 | 3.758195 | -1.987493 | 28.65654 | 1.84695
34 | 98 | 656.485 | 3.755417 | -1.98879 | 28.67611 | 1.84695
34 | 98 | 665.844 | 3.753193 | -1.989553 | 28.72595 | 1.84695
34 | 98 | 675.266 | 3.75058 | -1.989454 | 28.79026 | 1.84695
34 | 98 | 684.656 | 3.74838 | -1.990191 | 28.83562 | 1.84695
34 | 98 | 694 | 3.745814 | -1.991013 | 28.8532 | 1.84695
34 | 98 | 703.344 | 3.743545 | -1.990031 | 28.86412 | 1.84695
34 | 98 | 712.75 | 3.741232 | -1.988355 | 28.88207 | 1.84695
34 | 98 | 722.125 | 3.739078 | -1.98853 | 28.89677 | 1.84695
34 | 98 | 731.485 | 3.736642 | -1.988842 | 28.86405 | 1.84695
34 | 98 | 740.891 | 3.734519 | -1.989756 | 28.89982 | 1.84695
34 | 98 | 750.266 | 3.732171 | -1.989653 | 28.92991 | 1.84695
34 | 98 | 759.625 | 3.730109 | -1.989122 | 28.96579 | 1.84695
34 | 98 | 768.985 | 3.728232 | -1.989753 | 28.96336 | 1.84695
34 | 98 | 778.297 | 3.725813 | -1.99233 | 28.95493 | 1.84695
34 | 98 | 787.672 | 3.723979 | -1.989648 | 28.9775 | 1.84695
34 | 98 | 797.063 | 3.721756 | -1.989471 | 28.92107 | 1.84695
34 | 98 | 806.453 | 3.719652 | -1.988512 | 28.89819 | 1.84695
34 | 98 | 815.828 | 3.717518 | -1.989351 | 28.93319 | 1.84695
34 | 98 | 825.141 | 3.715275 | -1.990512 | 28.99659 | 1.84695
34 | 98 | 834.5 | 3.713438 | -1.989052 | 29.0394 | 1.84695
34 | 98 | 843.922 | 3.711184 | -1.988058 | 28.9571 | 1.84695
34 | 98 | 853.25 | 3.708896 | -1.99263 | 28.99676 | 1.84695
34 | 98 | 862.625 | 3.706886 | -1.989331 | 29.02404 | 1.84695
34 | 98 | 871.969 | 3.70475 | -1.989067 | 29.06949 | 1.84695
34 | 98 | 881.375 | 3.702986 | -1.986776 | 29.0201 | 1.84695
34 | 98 | 890.703 | 3.700855 | -1.987605 | 29.05101 | 1.84695
34 | 98 | 900.094 | 3.698775 | -1.989907 | 29.09447 | 1.84695
34 | 98 | 909.438 | 3.696566 | -1.990087 | 29.10936 | 1.84695
34 | 98 | 918.813 | 3.694566 | -1.988019 | 29.11202 | 1.84695
34 | 98 | 928.219 | 3.69235 | -1.990817 | 29.09131 | 1.84695
34 | 98 | 937.594 | 3.690516 | -1.99006 | 29.12343 | 1.84695
34 | 98 | 946.969 | 3.68827 | -1.989498 | 29.13586 | 1.84695
34 | 98 | 956.328 | 3.686307 | -1.99084 | 29.13536 | 1.84695
34 | 98 | 965.703 | 3.684503 | -1.990232 | 29.13824 | 1.84695
34 | 98 | 975.078 | 3.682264 | -1.988112 | 29.16949 | 1.84695
34 | 98 | 984.469 | 3.680439 | -1.990834 | 29.2426 | 1.84695
34 | 98 | 993.844 | 3.678237 | -1.988316 | 29.24468 | 1.84695
34 | 98 | 1003.188 | 3.676305 | -1.988929 | 29.26221 | 1.84695
34 | 98 | 1012.578 | 3.674347 | -1.988217 | 29.30946 | 1.84695
34 | 98 | 1021.938 | 3.672306 | -1.989901 | 29.27707 | 1.84695
34 | 98 | 1031.281 | 3.670288 | -1.991824 | 29.29583 | 1.84695
34 | 98 | 1040.641 | 3.668515 | -1.990891 | 29.33671 | 1.84695
34 | 98 | 1050 | 3.666672 | -1.987857 | 29.35028 | 1.84695
34 | 98 | 1059.36 | 3.664559 | -1.988335 | 29.37367 | 1.84695
34 | 98 | 1068.719 | 3.662569 | -1.989107 | 29.34729 | 1.84695
34 | 98 | 1078.11 | 3.660839 | -1.990809 | 29.36551 | 1.84695
34 | 98 | 1087.469 | 3.658878 | -1.990439 | 29.50347 | 1.84695
34 | 98 | 1096.844 | 3.656896 | -1.988146 | 29.50655 | 1.84695
34 | 98 | 1106.188 | 3.655121 | -1.990393 | 29.52524 | 1.84695
34 | 98 | 1115.531 | 3.653256 | -1.991848 | 29.44766 | 1.84695
34 | 98 | 1124.969 | 3.651105 | -1.991175 | 29.55303 | 1.84695
34 | 98 | 1134.344 | 3.649618 | -1.987506 | 29.59359 | 1.84695
34 | 98 | 1143.672 | 3.647547 | -1.989731 | 29.62096 | 1.84695
34 | 98 | 1153.047 | 3.64561 | -1.985762 | 29.64853 | 1.84695
34 | 98 | 1162.375 | 3.643823 | -1.991134 | 29.64023 | 1.84695
34 | 98 | 1171.766 | 3.642043 | -1.989436 | 29.71665 | 1.84695
34 | 98 | 1181.156 | 3.640139 | -1.989742 | 29.73402 | 1.84695
34 | 98 | 1190.5 | 3.638246 | -1.990204 | 29.76848 | 1.84695
34 | 98 | 1199.86 | 3.636489 | -1.991954 | 29.8318 | 1.84695
34 | 98 | 1209.219 | 3.634688 | -1.98748 | 29.81637 | 1.84695
34 | 98 | 1218.641 | 3.632923 | -1.988762 | 29.82216 | 1.84695
34 | 98 | 1228 | 3.631198 | -1.987665 | 29.8735 | 1.84695
34 | 98 | 1237.313 | 3.62929 | -1.993204 | 29.91929 | 1.84695
34 | 98 | 1246.61 | 3.627493 | -1.991099 | 29.94497 | 1.84695
34 | 98 | 1255.953 | 3.62598 | -1.98896 | 30.00268 | 1.84695
34 | 98 | 1265.328 | 3.624184 | -1.989527 | 29.98338 | 1.84695
34 | 98 | 1274.703 | 3.622264 | -1.989025 | 29.9609 | 1.84695
34 | 98 | 1284.016 | 3.620539 | -1.989386 | 30.05068 | 1.84695
34 | 98 | 1293.391 | 3.619019 | -1.988797 | 30.07977 | 1.84695
34 | 98 | 1302.75 | 3.617325 | -1.989297 | 30.10712 | 1.84695
34 | 98 | 1312.156 | 3.615424 | -1.990115 | 30.11192 | 1.84695
34 | 98 | 1321.547 | 3.613835 | -1.990679 | 30.15448 | 1.84695
34 | 98 | 1330.922 | 3.612009 | -1.990168 | 30.17721 | 1.84695
34 | 98 | 1340.281 | 3.610561 | -1.991654 | 30.23761 | 1.84695
34 | 98 | 1349.656 | 3.608993 | -1.988486 | 30.27238 | 1.84695
34 | 98 | 1359.016 | 3.607083 | -1.989227 | 30.2517 | 1.84695
34 | 98 | 1368.328 | 3.605464 | -1.989869 | 30.31941 | 1.84695
34 | 98 | 1377.703 | 3.604008 | -1.986856 | 30.38365 | 1.84695
34 | 98 | 1387.031 | 3.602048 | -1.991385 | 30.40814 | 1.84695
34 | 98 | 1396.406 | 3.600476 | -1.990077 | 30.44345 | 1.84695
34 | 98 | 1405.828 | 3.599053 | -1.989817 | 30.3229 | 1.84695
34 | 98 | 1415.203 | 3.597539 | -1.989747 | 30.32157 | 1.84695
34 | 98 | 1424.547 | 3.595738 | -1.987691 | 30.43905 | 1.84695
34 | 98 | 1433.891 | 3.594381 | -1.98772 | 30.51607 | 1.84695
34 | 98 | 1443.281 | 3.592496 | -1.991246 | 30.56745 | 1.84695
34 | 98 | 1452.625 | 3.591192 | -1.988526 | 30.56304 | 1.84695
34 | 98 | 1461.985 | 3.589576 | -1.988616 | 30.61178 | 1.84695
34 | 98 | 1471.391 | 3.58805 | -1.988255 | 30.64226 | 1.84695
34 | 98 | 1480.688 | 3.586446 | -1.988699 | 30.59389 | 1.84695
34 | 98 | 1490.047 | 3.584789 | -1.985334 | 30.65172 | 1.84695
34 | 98 | 1499.406 | 3.583717 | -1.989886 | 30.70137 | 1.84695
34 | 98 | 1508.766 | 3.581974 | -1.987625 | 30.68864 | 1.84695
34 | 98 | 1518.094 | 3.580471 | -1.992172 | 30.77067 | 1.84695
34 | 98 | 1527.438 | 3.578855 | -1.991349 | 30.80314 | 1.84695
34 | 98 | 1536.797 | 3.577203 | -1.987883 | 30.81429 | 1.84695
34 | 98 | 1546.172 | 3.575972 | -1.98969 | 30.87226 | 1.84695
34 | 98 | 1555.578 | 3.574502 | -1.989983 | 30.87969 | 1.84695
34 | 98 | 1564.906 | 3.573173 | -1.987937 | 30.8795 | 1.84695
34 | 98 | 1574.25 | 3.571519 | -1.990991 | 30.95642 | 1.84695
34 | 98 | 1583.563 | 3.570287 | -1.990806 | 30.98488 | 1.84695
34 | 98 | 1592.953 | 3.568847 | -1.9902 | 31.04577 | 1.84695
34 | 98 | 1602.375 | 3.567502 | -1.988832 | 31.03038 | 1.84695
34 | 98 | 1611.735 | 3.565989 | -1.991208 | 31.00639 | 1.84695
34 | 98 | 1621.11 | 3.564621 | -1.988258 | 31.08091 | 1.84695
34 | 98 | 1630.485 | 3.562974 | -1.98872 | 31.10467 | 1.84695
34 | 98 | 1639.844 | 3.561689 | -1.987752 | 31.11101 | 1.84695
34 | 98 | 1649.172 | 3.560366 | -1.989521 | 31.13065 | 1.84695
34 | 98 | 1658.563 | 3.559037 | -1.989507 | 31.17259 | 1.84695
34 | 98 | 1667.922 | 3.557815 | -1.990027 | 31.16028 | 1.84695
34 | 98 | 1677.344 | 3.556326 | -1.990264 | 31.23904 | 1.84695
34 | 98 | 1686.672 | 3.555211 | -1.987858 | 31.26052 | 1.84695
34 | 98 | 1696.031 | 3.55387 | -1.990445 | 31.2792 | 1.84695
34 | 98 | 1705.438 | 3.552491 | -1.99095 | 31.16195 | 1.84695
34 | 98 | 1714.828 | 3.551274 | -1.990751 | 31.28731 | 1.84695
34 | 98 | 1724.188 | 3.5501 | -1.99009 | 31.3011 | 1.84695
34 | 98 | 1733.516 | 3.548796 | -1.990069 | 31.33225 | 1.84695
34 | 98 | 1742.891 | 3.547585 | -1.987243 | 31.38572 | 1.84695
34 | 98 | 1752.235 | 3.546299 | -1.991061 | 31.44619 | 1.84695
34 | 98 | 1761.578 | 3.545166 | -1.990042 | 31.46455 | 1.84695
34 | 98 | 1771 | 3.543912 | -1.988249 | 31.44617 | 1.84695
34 | 98 | 1780.406 | 3.542752 | -1.987699 | 31.49551 | 1.84695
34 | 98 | 1789.719 | 3.541637 | -1.988047 | 31.51636 | 1.84695
34 | 98 | 1799.063 | 3.540385 | -1.987987 | 31.55122 | 1.84695
34 | 98 | 1808.391 | 3.539214 | -1.987103 | 31.57436 | 1.84695
34 | 98 | 1817.86 | 3.537688 | -1.992075 | 31.60842 | 1.84695
34 | 98 | 1827.219 | 3.536832 | -1.988297 | 31.63644 | 1.84695
34 | 98 | 1836.578 | 3.535658 | -1.989069 | 31.66647 | 1.84695
34 | 98 | 1845.922 | 3.534416 | -1.98866 | 31.71229 | 1.84695
34 | 98 | 1855.328 | 3.533597 | -1.989285 | 31.72143 | 1.84695
34 | 98 | 1864.688 | 3.532464 | -1.990554 | 31.73885 | 1.84695
34 | 98 | 1874.078 | 3.531294 | -1.990068 | 31.74712 | 1.84695
34 | 98 | 1883.453 | 3.529994 | -1.990351 | 31.78293 | 1.84695
34 | 98 | 1892.828 | 3.529156 | -1.989455 | 31.77954 | 1.84695
34 | 98 | 1902.156 | 3.528347 | -1.987864 | 31.75649 | 1.84695
34 | 98 | 1911.547 | 3.526751 | -1.988971 | 31.77229 | 1.84695
34 | 98 | 1920.86 | 3.525922 | -1.991135 | 31.81687 | 1.84695
34 | 98 | 1930.219 | 3.525049 | -1.99016 | 31.84855 | 1.84695
34 | 98 | 1939.578 | 3.523984 | -1.99095 | 31.87332 | 1.84695
34 | 98 | 1948.969 | 3.523005 | -1.990074 | 31.9101 | 1.84695
34 | 98 | 1958.313 | 3.522009 | -1.989678 | 31.95824 | 1.84695
34 | 98 | 1967.688 | 3.520813 | -1.989631 | 31.9935 | 1.84695
34 | 98 | 1977.078 | 3.520037 | -1.986895 | 32.01571 | 1.84695
34 | 98 | 1986.469 | 3.518916 | -1.991818 | 32.05127 | 1.84695
34 | 98 | 1995.844 | 3.518098 | -1.990491 | 32.09313 | 1.84695
34 | 98 | 2005.219 | 3.516907 | -1.98785 | 32.15037 | 1.84695
34 | 98 | 2014.563 | 3.516142 | -1.988222 | 32.10316 | 1.84695
34 | 98 | 2023.906 | 3.514822 | -1.990889 | 32.172 | 1.84695
34 | 98 | 2033.297 | 3.51412 | -1.986991 | 32.14326 | 1.84695
34 | 98 | 2042.656 | 3.513337 | -1.986864 | 32.18416 | 1.84695
34 | 98 | 2052.016 | 3.512268 | -1.988475 | 32.14569 | 1.84695
34 | 98 | 2061.406 | 3.51123 | -1.990553 | 32.11855 | 1.84695
34 | 98 | 2070.781 | 3.510292 | -1.991775 | 32.22884 | 1.84695
34 | 98 | 2080.125 | 3.509598 | -1.989111 | 32.303 | 1.84695
34 | 98 | 2089.485 | 3.508461 | -1.988253 | 32.32866 | 1.84695
34 | 98 | 2098.86 | 3.50777 | -1.991328 | 32.38939 | 1.84695
34 | 98 | 2108.219 | 3.506728 | -1.988907 | 32.35018 | 1.84695
34 | 98 | 2117.641 | 3.5059 | -1.988836 | 32.38274 | 1.84695
34 | 98 | 2127.016 | 3.504979 | -1.98906 | 32.34217 | 1.84695
34 | 98 | 2136.406 | 3.504211 | -1.988086 | 32.45811 | 1.84695
34 | 98 | 2145.75 | 3.503133 | -1.98975 | 32.51348 | 1.84695
34 | 98 | 2155.156 | 3.50218 | -1.989708 | 32.49251 | 1.84695
34 | 98 | 2164.516 | 3.501306 | -1.986427 | 32.53483 | 1.84695
34 | 98 | 2174 | 3.500584 | -1.987873 | 32.37176 | 1.84695
34 | 98 | 2183.344 | 3.499475 | -1.986086 | 32.41131 | 1.84695
34 | 98 | 2192.766 | 3.498438 | -1.989434 | 32.5526 | 1.84695
34 | 98 | 2202.172 | 3.497863 | -1.98899 | 32.5902 | 1.84695
34 | 98 | 2211.531 | 3.496868 | -1.986584 | 32.58837 | 1.84695
34 | 98 | 2220.906 | 3.495817 | -1.98954 | 32.69584 | 1.84695
34 | 98 | 2230.266 | 3.494951 | -1.989552 | 32.69198 | 1.84695
34 | 98 | 2239.594 | 3.49433 | -1.989597 | 32.6907 | 1.84695
34 | 98 | 2248.985 | 3.493276 | -1.990951 | 32.71342 | 1.84695
34 | 98 | 2258.328 | 3.492495 | -1.989762 | 32.72389 | 1.84695
34 | 98 | 2267.688 | 3.491589 | -1.990543 | 32.72506 | 1.84695
34 | 98 | 2277.063 | 3.490491 | -1.986209 | 32.79143 | 1.84695
34 | 98 | 2286.485 | 3.489699 | -1.988661 | 32.85226 | 1.84695
34 | 98 | 2295.86 | 3.488654 | -1.990304 | 32.87148 | 1.84695
34 | 98 | 2305.203 | 3.487717 | -1.992121 | 32.87592 | 1.84695
34 | 98 | 2314.531 | 3.486883 | -1.988508 | 32.95689 | 1.84695
34 | 98 | 2323.922 | 3.48607 | -1.988605 | 32.92379 | 1.84695
34 | 98 | 2333.297 | 3.485051 | -1.988598 | 32.96874 | 1.84695
34 | 98 | 2342.656 | 3.484225 | -1.991897 | 33.01988 | 1.84695
34 | 98 | 2352.016 | 3.483156 | -1.989931 | 33.07755 | 1.84695
34 | 98 | 2361.391 | 3.482278 | -1.986749 | 33.12071 | 1.84695
34 | 98 | 2370.735 | 3.481398 | -1.987277 | 33.11727 | 1.84695
34 | 98 | 2380.11 | 3.480383 | -1.98713 | 33.175 | 1.84695
34 | 98 | 2389.469 | 3.479339 | -1.987804 | 33.14864 | 1.84695
34 | 98 | 2398.797 | 3.478472 | -1.99018 | 33.18852 | 1.84695
34 | 98 | 2408.219 | 3.477567 | -1.989584 | 33.23168 | 1.84695
34 | 98 | 2417.594 | 3.476589 | -1.987163 | 33.25308 | 1.84695
34 | 98 | 2426.969 | 3.475613 | -1.987776 | 33.24194 | 1.84695
34 | 98 | 2436.328 | 3.474618 | -1.990181 | 33.29038 | 1.84695
34 | 98 | 2445.688 | 3.473724 | -1.98907 | 33.31942 | 1.84695
34 | 98 | 2455.063 | 3.472444 | -1.989206 | 33.35882 | 1.84695
34 | 98 | 2464.438 | 3.471616 | -1.990502 | 33.40665 | 1.84695
34 | 98 | 2473.781 | 3.470509 | -1.988463 | 33.39622 | 1.84695
34 | 98 | 2483.125 | 3.469497 | -1.988408 | 33.45303 | 1.84695
34 | 98 | 2492.547 | 3.468538 | -1.988288 | 33.48943 | 1.84695
34 | 98 | 2501.906 | 3.467314 | -1.990434 | 33.55178 | 1.84695
34 | 98 | 2511.266 | 3.46636 | -1.988161 | 33.55422 | 1.84695
34 | 98 | 2520.656 | 3.465323 | -1.989298 | 33.56861 | 1.84695
34 | 98 | 2530 | 3.46426 | -1.989017 | 33.53726 | 1.84695
34 | 98 | 2539.391 | 3.463175 | -1.989654 | 33.61091 | 1.84695
34 | 98 | 2548.719 | 3.462111 | -1.989507 | 33.60256 | 1.84695
34 | 98 | 2558.063 | 3.461016 | -1.987874 | 33.54392 | 1.84695
34 | 98 | 2567.469 | 3.459866 | -1.988882 | 33.7252 | 1.84695
34 | 98 | 2576.797 | 3.458763 | -1.989546 | 33.72602 | 1.84695
34 | 98 | 2586.25 | 3.457369 | -1.994234 | 33.77715 | 1.84695
34 | 98 | 2595.625 | 3.456355 | -1.989191 | 33.77786 | 1.84695
34 | 98 | 2604.985 | 3.455409 | -1.99088 | 33.81104 | 1.84695
34 | 98 | 2614.344 | 3.453988 | -1.991363 | 33.85148 | 1.84695
34 | 98 | 2623.719 | 3.452889 | -1.989244 | 33.83457 | 1.84695
34 | 98 | 2633.094 | 3.451797 | -1.988735 | 33.93223 | 1.84695
34 | 98 | 2642.5 | 3.450362 | -1.990392 | 33.98969 | 1.84695
34 | 98 | 2651.844 | 3.449188 | -1.988291 | 34.0141 | 1.84695
34 | 98 | 2661.203 | 3.447832 | -1.99007 | 34.03395 | 1.84695
34 | 98 | 2670.563 | 3.44667 | -1.987364 | 34.08581 | 1.84695
34 | 98 | 2679.922 | 3.445316 | -1.989454 | 34.0646 | 1.84695
34 | 98 | 2689.313 | 3.444017 | -1.990306 | 34.12232 | 1.84695
34 | 98 | 2698.672 | 3.4427 | -1.988471 | 34.22549 | 1.84695
34 | 98 | 2708 | 3.441361 | -1.986858 | 34.26064 | 1.84695
34 | 98 | 2717.36 | 3.439831 | -1.988296 | 34.23912 | 1.84695
34 | 98 | 2726.719 | 3.438526 | -1.988791 | 34.22397 | 1.84695
34 | 98 | 2736.141 | 3.437006 | -1.988846 | 34.3332 | 1.84695
34 | 98 | 2745.531 | 3.435528 | -1.991276 | 34.26486 | 1.84695
34 | 98 | 2754.86 | 3.434018 | -1.990906 | 34.36466 | 1.84695
34 | 98 | 2764.235 | 3.432585 | -1.990557 | 34.40233 | 1.84695
34 | 98 | 2773.547 | 3.431041 | -1.988802 | 34.40821 | 1.84695
34 | 98 | 2782.906 | 3.429542 | -1.99007 | 34.41357 | 1.84695
34 | 98 | 2792.328 | 3.427677 | -1.989598 | 34.53105 | 1.84695
34 | 98 | 2801.641 | 3.426114 | -1.989025 | 34.58516 | 1.84695
34 | 98 | 2811.063 | 3.424309 | -1.988794 | 34.57805 | 1.84695
34 | 98 | 2820.469 | 3.422546 | -1.989052 | 34.5566 | 1.84695
34 | 98 | 2829.828 | 3.421001 | -1.990369 | 34.66147 | 1.84695
34 | 98 | 2839.172 | 3.418975 | -1.989924 | 34.69375 | 1.84695
34 | 98 | 2848.531 | 3.417274 | -1.988443 | 34.73026 | 1.84695
34 | 98 | 2857.828 | 3.415496 | -1.991207 | 34.78836 | 1.84695
34 | 98 | 2867.188 | 3.41329 | -1.98931 | 34.76161 | 1.84695
34 | 98 | 2876.625 | 3.411239 | -1.98991 | 34.869 | 1.84695
34 | 98 | 2886.016 | 3.409412 | -1.985111 | 34.86334 | 1.84695
34 | 98 | 2895.375 | 3.406956 | -1.988603 | 34.94726 | 1.84695
34 | 98 | 2904.766 | 3.404817 | -1.991662 | 35.02385 | 1.84695
34 | 98 | 2914.094 | 3.402824 | -1.990697 | 35.05489 | 1.84695
34 | 98 | 2923.485 | 3.400378 | -1.989759 | 34.91537 | 1.84695
34 | 98 | 2932.813 | 3.397933 | -1.987803 | 35.07876 | 1.84695
34 | 98 | 2942.235 | 3.395584 | -1.986347 | 35.13703 | 1.84695
34 | 98 | 2951.625 | 3.392779 | -1.990748 | 35.15944 | 1.84695
34 | 98 | 2961 | 3.389994 | -1.989874 | 35.19782 | 1.84695
34 | 98 | 2970.328 | 3.386975 | -1.988104 | 35.23011 | 1.84695
34 | 98 | 2979.703 | 3.383841 | -1.990846 | 35.28805 | 1.84695
34 | 98 | 2989.047 | 3.380914 | -1.991978 | 35.30618 | 1.84695
34 | 98 | 2998.422 | 3.377579 | -1.989679 | 35.34036 | 1.84695
34 | 98 | 3007.781 | 3.373991 | -1.990752 | 35.26315 | 1.84695
34 | 98 | 3017.172 | 3.370495 | -1.989257 | 35.42324 | 1.84695
34 | 98 | 3026.547 | 3.366501 | -1.988891 | 35.47388 | 1.84695
34 | 98 | 3035.891 | 3.362437 | -1.989959 | 35.52165 | 1.84695
34 | 98 | 3045.281 | 3.358061 | -1.990363 | 35.57162 | 1.84695
34 | 98 | 3054.625 | 3.353488 | -1.990719 | 35.59597 | 1.84695
34 | 98 | 3064.016 | 3.348683 | -1.989597 | 35.60737 | 1.84695
34 | 98 | 3073.36 | 3.343585 | -1.988938 | 35.62762 | 1.84695
34 | 98 | 3082.781 | 3.338107 | -1.987318 | 35.72071 | 1.84695
34 | 98 | 3092.125 | 3.332122 | -1.989816 | 35.77782 | 1.84695
34 | 98 | 3101.485 | 3.326022 | -1.990476 | 35.82796 | 1.84695
34 | 98 | 3110.875 | 3.319372 | -1.988334 | 35.93251 | 1.84695
34 | 98 | 3120.203 | 3.312212 | -1.989344 | 35.92073 | 1.84695
34 | 98 | 3129.594 | 3.304596 | -1.988754 | 36.00618 | 1.84695
34 | 98 | 3138.906 | 3.296332 | -1.990505 | 36.01172 | 1.84695
34 | 98 | 3148.281 | 3.287707 | -1.988898 | 36.14492 | 1.84695
34 | 98 | 3157.672 | 3.278143 | -1.989463 | 36.14221 | 1.84695
34 | 98 | 3167.031 | 3.267905 | -1.989451 | 36.24916 | 1.84695
34 | 98 | 3176.438 | 3.257189 | -1.988889 | 36.29137 | 1.84695
34 | 98 | 3185.813 | 3.245255 | -1.988957 | 36.33776 | 1.84695
34 | 98 | 3195.141 | 3.232894 | -1.988547 | 36.4683 | 1.84695
34 | 98 | 3204.516 | 3.219418 | -1.989512 | 36.52949 | 1.84695
34 | 98 | 3213.938 | 3.204723 | -1.990719 | 36.55988 | 1.84695
34 | 98 | 3223.266 | 3.189131 | -1.989801 | 36.62095 | 1.84695
34 | 98 | 3232.641 | 3.172493 | -1.988717 | 36.65088 | 1.84695
34 | 98 | 3242 | 3.15407 | -1.987257 | 36.75151 | 1.84695
34 | 98 | 3251.391 | 3.134463 | -1.991577 | 36.80484 | 1.84695
34 | 98 | 3260.953 | 3.112114 | -1.991659 | 36.86167 | 1.84695
34 | 98 | 3270.422 | 3.088494 | -1.991488 | 37.03889 | 1.84695
34 | 98 | 3279.969 | 3.062196 | -1.991286 | 37.01248 | 1.84695
34 | 98 | 3289.453 | 3.03313 | -1.988559 | 37.17684 | 1.84695
34 | 98 | 3298.969 | 3.000722 | -1.992103 | 37.26744 | 1.84695
34 | 98 | 3308.516 | 2.963477 | -1.991517 | 37.33163 | 1.84695
34 | 98 | 3318.078 | 2.919609 | -1.989744 | 37.4484 | 1.84695
34 | 98 | 3327.594 | 2.867338 | -1.992134 | 37.50918 | 1.84695
34 | 98 | 3337.219 | 2.804077 | -1.991861 | 37.59147 | 1.84695
34 | 98 | 3346.938 | 2.725101 | -1.988132 | 37.67543 | 1.84695
34 | 98 | 3356.656 | 2.620455 | -1.989683 | 37.96076 | 1.84695
34 | 98 | 3366.422 | 2.473326 | -1.988633 | 38.15907 | 1.84695
34 | 98 | 3376.203 | 2.27294 | -1.990001 | 38.38561 | 1.84695
34 | 98 | 3386 | 2.045656 | -1.987623 | 38.60524 | 1.84695
35 | 102 | 0 | 4.202498 | -0.002498935 | 23.30595 | 1.836828
35 | 102 | 9.406 | 4.202665 | 0.000212088 | 23.30719 | 1.836828
35 | 102 | 19.625 | 4.015023 | -1.990107 | 23.33034 | 1.836828
35 | 102 | 28.984 | 4.000336 | -1.986459 | 23.37905 | 1.836828
35 | 102 | 38.344 | 3.988682 | -1.988852 | 23.44517 | 1.836828
35 | 102 | 47.765 | 3.97876 | -1.990691 | 23.5365 | 1.836828
35 | 102 | 57.094 | 3.970149 | -1.987183 | 23.61859 | 1.836828
35 | 102 | 66.515 | 3.962396 | -1.987787 | 23.71454 | 1.836828
35 | 102 | 75.906 | 3.955697 | -1.989013 | 23.82202 | 1.836828
35 | 102 | 85.297 | 3.949174 | -1.987548 | 23.89002 | 1.836828
35 | 102 | 94.64 | 3.943335 | -1.9889 | 24.00763 | 1.836828
35 | 102 | 104.015 | 3.937643 | -1.988742 | 24.11221 | 1.836828
35 | 102 | 113.344 | 3.932311 | -1.988536 | 24.20026 | 1.836828
35 | 102 | 122.719 | 3.927295 | -1.989375 | 24.30297 | 1.836828
35 | 102 | 132.094 | 3.922843 | -1.988415 | 24.3627 | 1.836828
35 | 102 | 141.437 | 3.918027 | -1.992329 | 24.44753 | 1.836828
35 | 102 | 150.797 | 3.913859 | -1.991583 | 24.56623 | 1.836828
35 | 102 | 160.203 | 3.90937 | -1.988902 | 24.65344 | 1.836828
35 | 102 | 169.547 | 3.9055 | -1.989561 | 24.75016 | 1.836828
35 | 102 | 178.89 | 3.9014 | -1.99001 | 24.82553 | 1.836828
35 | 102 | 188.265 | 3.897612 | -1.991071 | 24.9405 | 1.836828
35 | 102 | 197.64 | 3.89395 | -1.987581 | 25.0174 | 1.836828
35 | 102 | 207 | 3.89027 | -1.989622 | 25.12898 | 1.836828
35 | 102 | 216.344 | 3.886755 | -1.987587 | 25.16244 | 1.836828
35 | 102 | 225.719 | 3.883197 | -1.989332 | 25.30353 | 1.836828
35 | 102 | 235.078 | 3.87977 | -1.988893 | 25.38095 | 1.836828
35 | 102 | 244.406 | 3.876522 | -1.988883 | 25.51092 | 1.836828
35 | 102 | 253.734 | 3.873086 | -1.988909 | 25.58752 | 1.836828
35 | 102 | 263.109 | 3.870082 | -1.989648 | 25.6637 | 1.836828
35 | 102 | 272.484 | 3.866776 | -1.988937 | 25.70986 | 1.836828
35 | 102 | 281.89 | 3.863838 | -1.988456 | 25.79533 | 1.836828
35 | 102 | 291.328 | 3.860496 | -1.989272 | 25.93452 | 1.836828
35 | 102 | 300.656 | 3.857748 | -1.988456 | 25.94991 | 1.836828
35 | 102 | 310.109 | 3.854714 | -1.989474 | 26.08165 | 1.836828
35 | 102 | 319.453 | 3.851948 | -1.98941 | 26.20834 | 1.836828
35 | 102 | 328.781 | 3.849341 | -1.989336 | 26.28291 | 1.836828
35 | 102 | 338.187 | 3.846741 | -1.991623 | 26.31158 | 1.836828
35 | 102 | 347.562 | 3.843802 | -1.991723 | 26.41472 | 1.836828
35 | 102 | 356.906 | 3.841011 | -1.98844 | 26.48107 | 1.836828
35 | 102 | 366.281 | 3.838655 | -1.987378 | 26.57439 | 1.836828
35 | 102 | 375.625 | 3.83598 | -1.993262 | 26.64709 | 1.836828
35 | 102 | 385 | 3.833237 | -1.990984 | 26.72036 | 1.836828
35 | 102 | 394.375 | 3.830951 | -1.988587 | 26.83892 | 1.836828
35 | 102 | 403.75 | 3.828379 | -1.986665 | 26.93864 | 1.836828
35 | 102 | 413.078 | 3.825704 | -1.989378 | 26.98 | 1.836828
35 | 102 | 422.5 | 3.822914 | -1.990744 | 27.06521 | 1.836828
35 | 102 | 431.844 | 3.820238 | -1.988535 | 27.14963 | 1.836828
35 | 102 | 441.219 | 3.81761 | -1.990263 | 27.2175 | 1.836828
35 | 102 | 450.531 | 3.814962 | -1.989927 | 27.30017 | 1.836828
35 | 102 | 459.875 | 3.81212 | -1.991964 | 27.4146 | 1.836828
35 | 102 | 469.219 | 3.8096 | -1.992479 | 27.45974 | 1.836828
35 | 102 | 478.594 | 3.806814 | -1.990621 | 27.52529 | 1.836828
35 | 102 | 488.047 | 3.80389 | -1.987607 | 27.57679 | 1.836828
35 | 102 | 497.406 | 3.8011 | -1.988886 | 27.67633 | 1.836828
35 | 102 | 506.781 | 3.798275 | -1.988114 | 27.7187 | 1.836828
35 | 102 | 516.156 | 3.795698 | -1.988037 | 27.82028 | 1.836828
35 | 102 | 525.562 | 3.792707 | -1.988423 | 27.86759 | 1.836828
35 | 102 | 534.922 | 3.789583 | -1.988776 | 27.95531 | 1.836828
35 | 102 | 544.234 | 3.786934 | -1.987398 | 28.01648 | 1.836828
35 | 102 | 553.703 | 3.784297 | -1.991164 | 28.12471 | 1.836828
35 | 102 | 563.094 | 3.781369 | -1.989046 | 28.21151 | 1.836828
35 | 102 | 572.437 | 3.778426 | -1.989177 | 28.282 | 1.836828
35 | 102 | 581.828 | 3.775723 | -1.989436 | 28.34948 | 1.836828
35 | 102 | 591.281 | 3.772865 | -1.990145 | 28.40746 | 1.836828
35 | 102 | 600.687 | 3.770145 | -1.989733 | 28.42298 | 1.836828
35 | 102 | 610.047 | 3.767326 | -1.98746 | 28.49093 | 1.836828
35 | 102 | 619.406 | 3.764852 | -1.990761 | 28.57283 | 1.836828
35 | 102 | 628.781 | 3.762185 | -1.988501 | 28.58902 | 1.836828
35 | 102 | 638.156 | 3.7595 | -1.990359 | 28.66922 | 1.836828
35 | 102 | 647.5 | 3.75697 | -1.988443 | 28.6806 | 1.836828
35 | 102 | 656.844 | 3.754483 | -1.989189 | 28.72961 | 1.836828
35 | 102 | 666.265 | 3.751916 | -1.989085 | 28.77157 | 1.836828
35 | 102 | 675.64 | 3.749442 | -1.989178 | 28.79322 | 1.836828
35 | 102 | 684.984 | 3.74699 | -1.98847 | 28.83392 | 1.836828
35 | 102 | 694.328 | 3.744681 | -1.986747 | 28.85867 | 1.836828
35 | 102 | 703.703 | 3.742384 | -1.988529 | 28.88911 | 1.836828
35 | 102 | 713.109 | 3.739971 | -1.989273 | 28.89428 | 1.836828
35 | 102 | 722.484 | 3.737737 | -1.989931 | 28.86487 | 1.836828
35 | 102 | 731.828 | 3.735495 | -1.990684 | 28.87916 | 1.836828
35 | 102 | 741.172 | 3.733299 | -1.989426 | 28.88717 | 1.836828
35 | 102 | 750.562 | 3.731084 | -1.98684 | 28.91497 | 1.836828
35 | 102 | 759.953 | 3.729077 | -1.98953 | 28.94267 | 1.836828
35 | 102 | 769.312 | 3.726884 | -1.989073 | 28.92622 | 1.836828
35 | 102 | 778.672 | 3.724635 | -1.98958 | 28.93687 | 1.836828
35 | 102 | 787.984 | 3.722732 | -1.989837 | 28.93952 | 1.836828
35 | 102 | 797.422 | 3.720341 | -1.990079 | 28.99783 | 1.836828
35 | 102 | 806.781 | 3.718335 | -1.990933 | 28.95984 | 1.836828
35 | 102 | 816.172 | 3.716018 | -1.988859 | 28.99695 | 1.836828
35 | 102 | 825.515 | 3.713881 | -1.987945 | 28.99149 | 1.836828
35 | 102 | 834.875 | 3.712101 | -1.990032 | 28.93643 | 1.836828
35 | 102 | 844.203 | 3.709937 | -1.988139 | 28.98227 | 1.836828
35 | 102 | 853.578 | 3.707712 | -1.989076 | 29.00956 | 1.836828
35 | 102 | 862.953 | 3.705627 | -1.989432 | 28.99038 | 1.836828
35 | 102 | 872.312 | 3.703589 | -1.990169 | 29.0296 | 1.836828
35 | 102 | 881.64 | 3.701274 | -1.987492 | 29.05346 | 1.836828
35 | 102 | 891 | 3.699327 | -1.988062 | 29.07812 | 1.836828
35 | 102 | 900.453 | 3.69728 | -1.991998 | 29.05767 | 1.836828
35 | 102 | 909.797 | 3.695425 | -1.987964 | 29.06544 | 1.836828
35 | 102 | 919.109 | 3.693129 | -1.99074 | 29.08093 | 1.836828
35 | 102 | 928.469 | 3.691036 | -1.987625 | 29.09792 | 1.836828
35 | 102 | 937.797 | 3.689055 | -1.989691 | 29.08573 | 1.836828
35 | 102 | 947.14 | 3.686888 | -1.989003 | 29.09098 | 1.836828
35 | 102 | 956.515 | 3.684904 | -1.990118 | 29.12795 | 1.836828
35 | 102 | 965.89 | 3.683004 | -1.985822 | 29.15541 | 1.836828
35 | 102 | 975.203 | 3.68061 | -1.988285 | 29.17171 | 1.836828
35 | 102 | 984.578 | 3.678596 | -1.989614 | 29.21242 | 1.836828
35 | 102 | 993.953 | 3.677066 | -1.985414 | 29.23033 | 1.836828
35 | 102 | 1003.281 | 3.67491 | -1.992719 | 29.17568 | 1.836828
35 | 102 | 1012.719 | 3.672948 | -1.987888 | 29.26065 | 1.836828
35 | 102 | 1022.094 | 3.670754 | -1.989078 | 29.27381 | 1.836828
35 | 102 | 1031.437 | 3.668861 | -1.988516 | 29.30891 | 1.836828
35 | 102 | 1040.781 | 3.666956 | -1.986091 | 29.3163 | 1.836828
35 | 102 | 1050.156 | 3.664854 | -1.989967 | 29.36719 | 1.836828
35 | 102 | 1059.515 | 3.663051 | -1.988542 | 29.35957 | 1.836828
35 | 102 | 1068.89 | 3.661154 | -1.990729 | 29.40751 | 1.836828
35 | 102 | 1078.265 | 3.659356 | -1.990806 | 29.42427 | 1.836828
35 | 102 | 1087.64 | 3.657262 | -1.99073 | 29.41257 | 1.836828
35 | 102 | 1097 | 3.655433 | -1.988782 | 29.45261 | 1.836828
35 | 102 | 1106.359 | 3.653511 | -1.988236 | 29.47636 | 1.836828
35 | 102 | 1115.656 | 3.651556 | -1.988918 | 29.53682 | 1.836828
35 | 102 | 1125.015 | 3.649761 | -1.988954 | 29.53337 | 1.836828
35 | 102 | 1134.437 | 3.647719 | -1.98865 | 29.56682 | 1.836828
35 | 102 | 1143.89 | 3.645861 | -1.988681 | 29.60561 | 1.836828
35 | 102 | 1153.234 | 3.643917 | -1.990434 | 29.63241 | 1.836828
35 | 102 | 1162.609 | 3.642149 | -1.990745 | 29.6531 | 1.836828
35 | 102 | 1171.984 | 3.640419 | -1.989107 | 29.63793 | 1.836828
35 | 102 | 1181.344 | 3.638767 | -1.987728 | 29.70088 | 1.836828
35 | 102 | 1190.687 | 3.636625 | -1.988734 | 29.68792 | 1.836828
35 | 102 | 1200 | 3.634839 | -1.987839 | 29.74156 | 1.836828
35 | 102 | 1209.469 | 3.632887 | -1.989888 | 29.78096 | 1.836828
35 | 102 | 1218.828 | 3.630939 | -1.990399 | 29.80881 | 1.836828
35 | 102 | 1228.187 | 3.629462 | -1.985704 | 29.79409 | 1.836828
35 | 102 | 1237.578 | 3.627664 | -1.985852 | 29.88632 | 1.836828
35 | 102 | 1246.937 | 3.62593 | -1.989694 | 29.90544 | 1.836828
35 | 102 | 1256.265 | 3.624235 | -1.98895 | 29.9341 | 1.836828
35 | 102 | 1265.64 | 3.622603 | -1.986219 | 29.96678 | 1.836828
35 | 102 | 1275.031 | 3.62059 | -1.991264 | 29.97766 | 1.836828
35 | 102 | 1284.422 | 3.618961 | -1.989623 | 30.04951 | 1.836828
35 | 102 | 1293.781 | 3.617352 | -1.988405 | 30.02169 | 1.836828
35 | 102 | 1303.156 | 3.615388 | -1.990346 | 30.06919 | 1.836828
35 | 102 | 1312.547 | 3.613811 | -1.989742 | 30.11279 | 1.836828
35 | 102 | 1321.984 | 3.612092 | -1.989357 | 30.13346 | 1.836828
35 | 102 | 1331.375 | 3.610446 | -1.990872 | 30.13996 | 1.836828
35 | 102 | 1340.781 | 3.608654 | -1.988163 | 30.19588 | 1.836828
35 | 102 | 1350.14 | 3.607005 | -1.992442 | 30.19912 | 1.836828
35 | 102 | 1359.5 | 3.605515 | -1.985235 | 30.23478 | 1.836828
35 | 102 | 1368.828 | 3.603657 | -1.990314 | 30.2554 | 1.836828
35 | 102 | 1378.156 | 3.601864 | -1.9896 | 30.30735 | 1.836828
35 | 102 | 1387.484 | 3.600613 | -1.987905 | 30.33823 | 1.836828
35 | 102 | 1396.859 | 3.598995 | -1.989436 | 30.32498 | 1.836828
35 | 102 | 1406.187 | 3.597202 | -1.989791 | 30.38753 | 1.836828
35 | 102 | 1415.515 | 3.595649 | -1.989593 | 30.36881 | 1.836828
35 | 102 | 1424.906 | 3.593919 | -1.986859 | 30.26713 | 1.836828
35 | 102 | 1434.234 | 3.592517 | -1.990961 | 30.41577 | 1.836828
35 | 102 | 1443.609 | 3.590877 | -1.991642 | 30.4642 | 1.836828
35 | 102 | 1453.031 | 3.589183 | -1.989291 | 30.45588 | 1.836828
35 | 102 | 1462.375 | 3.587756 | -1.989031 | 30.51291 | 1.836828
35 | 102 | 1471.781 | 3.586146 | -1.989551 | 30.56794 | 1.836828
35 | 102 | 1481.265 | 3.584443 | -1.992583 | 30.60206 | 1.836828
35 | 102 | 1490.594 | 3.583275 | -1.988062 | 30.58245 | 1.836828
35 | 102 | 1500 | 3.581485 | -1.989535 | 30.65932 | 1.836828
35 | 102 | 1509.359 | 3.580003 | -1.990847 | 30.68828 | 1.836828
35 | 102 | 1518.703 | 3.578566 | -1.98755 | 30.70356 | 1.836828
35 | 102 | 1528.125 | 3.577098 | -1.990625 | 30.70467 | 1.836828
35 | 102 | 1537.5 | 3.575529 | -1.990218 | 30.74277 | 1.836828
35 | 102 | 1546.875 | 3.574159 | -1.987842 | 30.73933 | 1.836828
35 | 102 | 1556.234 | 3.572806 | -1.989396 | 30.81108 | 1.836828
35 | 102 | 1565.578 | 3.571463 | -1.989719 | 30.85476 | 1.836828
35 | 102 | 1574.937 | 3.569779 | -1.990314 | 30.84339 | 1.836828
35 | 102 | 1584.344 | 3.568539 | -1.990128 | 30.90151 | 1.836828
35 | 102 | 1593.719 | 3.567068 | -1.990954 | 30.91529 | 1.836828
35 | 102 | 1603.125 | 3.565418 | -1.989619 | 30.93116 | 1.836828
35 | 102 | 1612.578 | 3.564155 | -1.984567 | 30.97868 | 1.836828
35 | 102 | 1621.984 | 3.562796 | -1.988348 | 31.01244 | 1.836828
35 | 102 | 1631.375 | 3.561428 | -1.988637 | 31.01305 | 1.836828
35 | 102 | 1640.703 | 3.560187 | -1.991175 | 31.04555 | 1.836828
35 | 102 | 1650.094 | 3.558572 | -1.990068 | 31.04075 | 1.836828
35 | 102 | 1659.406 | 3.557163 | -1.99055 | 31.08013 | 1.836828
35 | 102 | 1668.812 | 3.555879 | -1.987132 | 31.11713 | 1.836828
35 | 102 | 1678.187 | 3.554811 | -1.988555 | 31.17667 | 1.836828
35 | 102 | 1687.547 | 3.553249 | -1.988484 | 31.17134 | 1.836828
35 | 102 | 1696.953 | 3.551948 | -1.991463 | 31.10207 | 1.836828
35 | 102 | 1706.328 | 3.550814 | -1.987581 | 31.14982 | 1.836828
35 | 102 | 1715.656 | 3.549539 | -1.988384 | 31.21353 | 1.836828
35 | 102 | 1725.047 | 3.548303 | -1.987382 | 31.29236 | 1.836828
35 | 102 | 1734.375 | 3.547036 | -1.989074 | 31.27693 | 1.836828
35 | 102 | 1743.781 | 3.545788 | -1.989373 | 31.31838 | 1.836828
35 | 102 | 1753.109 | 3.544633 | -1.98818 | 31.32427 | 1.836828
35 | 102 | 1762.437 | 3.543255 | -1.987371 | 31.33316 | 1.836828
35 | 102 | 1771.75 | 3.542104 | -1.988572 | 31.38201 | 1.836828
35 | 102 | 1781.125 | 3.540991 | -1.989867 | 31.42049 | 1.836828
35 | 102 | 1790.562 | 3.539879 | -1.990419 | 31.4468 | 1.836828
35 | 102 | 1799.922 | 3.538588 | -1.989436 | 31.48575 | 1.836828
35 | 102 | 1809.297 | 3.537407 | -1.99073 | 31.49886 | 1.836828
35 | 102 | 1818.734 | 3.536307 | -1.991362 | 31.52443 | 1.836828
35 | 102 | 1828.109 | 3.535077 | -1.990201 | 31.53056 | 1.836828
35 | 102 | 1837.469 | 3.534023 | -1.988405 | 31.57195 | 1.836828
35 | 102 | 1846.875 | 3.532959 | -1.989518 | 31.55238 | 1.836828
35 | 102 | 1856.219 | 3.531857 | -1.992611 | 31.62796 | 1.836828
35 | 102 | 1865.562 | 3.530679 | -1.989089 | 31.6496 | 1.836828
35 | 102 | 1874.922 | 3.529612 | -1.99265 | 31.67403 | 1.836828
35 | 102 | 1884.328 | 3.528885 | -1.989249 | 31.67261 | 1.836828
35 | 102 | 1893.703 | 3.527397 | -1.988707 | 31.68789 | 1.836828
35 | 102 | 1903.078 | 3.526637 | -1.990551 | 31.73559 | 1.836828
35 | 102 | 1912.437 | 3.525424 | -1.989537 | 31.59816 | 1.836828
35 | 102 | 1921.797 | 3.524392 | -1.989583 | 31.76855 | 1.836828
35 | 102 | 1931.156 | 3.523373 | -1.99033 | 31.81188 | 1.836828
35 | 102 | 1940.531 | 3.52248 | -1.990015 | 31.80656 | 1.836828
35 | 102 | 1949.828 | 3.521035 | -1.990006 | 31.87026 | 1.836828
35 | 102 | 1959.265 | 3.520249 | -1.988002 | 31.87966 | 1.836828
35 | 102 | 1968.656 | 3.519136 | -1.988137 | 31.86139 | 1.836828
35 | 102 | 1978.047 | 3.518464 | -1.988239 | 31.96393 | 1.836828
35 | 102 | 1987.39 | 3.517043 | -1.991175 | 31.94561 | 1.836828
35 | 102 | 1996.734 | 3.516429 | -1.989537 | 31.97088 | 1.836828
35 | 102 | 2006.094 | 3.515435 | -1.989503 | 31.99256 | 1.836828
35 | 102 | 2015.437 | 3.514366 | -1.987068 | 32.02522 | 1.836828
35 | 102 | 2024.828 | 3.513408 | -1.989461 | 32.0637 | 1.836828
35 | 102 | 2034.203 | 3.512517 | -1.988597 | 32.1064 | 1.836828
35 | 102 | 2043.562 | 3.511756 | -1.990901 | 32.14823 | 1.836828
35 | 102 | 2052.922 | 3.51056 | -1.98644 | 32.17245 | 1.836828
35 | 102 | 2062.297 | 3.509735 | -1.991402 | 32.14798 | 1.836828
35 | 102 | 2071.656 | 3.508966 | -1.990818 | 32.19127 | 1.836828
35 | 102 | 2080.984 | 3.507827 | -1.989175 | 32.2045 | 1.836828
35 | 102 | 2090.422 | 3.506762 | -1.987721 | 32.25064 | 1.836828
35 | 102 | 2099.812 | 3.505974 | -1.989576 | 32.27978 | 1.836828
35 | 102 | 2109.14 | 3.504974 | -1.989165 | 32.28858 | 1.836828
35 | 102 | 2118.531 | 3.504248 | -1.987727 | 32.3068 | 1.836828
35 | 102 | 2127.89 | 3.503253 | -1.98886 | 32.34368 | 1.836828
35 | 102 | 2137.265 | 3.502297 | -1.99112 | 32.37557 | 1.836828
35 | 102 | 2146.594 | 3.501487 | -1.989423 | 32.38512 | 1.836828
35 | 102 | 2155.875 | 3.500564 | -1.988109 | 32.36311 | 1.836828
35 | 102 | 2165.234 | 3.499523 | -1.988936 | 32.35659 | 1.836828
35 | 102 | 2174.562 | 3.498658 | -1.987387 | 32.4062 | 1.836828
35 | 102 | 2183.906 | 3.497771 | -1.988608 | 32.49897 | 1.836828
35 | 102 | 2193.297 | 3.496737 | -1.99276 | 32.49615 | 1.836828
35 | 102 | 2202.609 | 3.495967 | -1.988426 | 32.52127 | 1.836828
35 | 102 | 2211.953 | 3.495042 | -1.988759 | 32.53233 | 1.836828
35 | 102 | 2221.344 | 3.494076 | -1.985431 | 32.54623 | 1.836828
35 | 102 | 2230.719 | 3.49311 | -1.991595 | 32.58681 | 1.836828
35 | 102 | 2240.109 | 3.492402 | -1.988911 | 32.55932 | 1.836828
35 | 102 | 2249.484 | 3.491261 | -1.989331 | 32.63701 | 1.836828
35 | 102 | 2258.875 | 3.490562 | -1.990432 | 32.68192 | 1.836828
35 | 102 | 2268.203 | 3.489651 | -1.99045 | 32.7141 | 1.836828
35 | 102 | 2277.594 | 3.488701 | -1.987609 | 32.73571 | 1.836828
35 | 102 | 2286.953 | 3.487867 | -1.990159 | 32.7827 | 1.836828
35 | 102 | 2296.312 | 3.486705 | -1.987574 | 32.7716 | 1.836828
35 | 102 | 2305.687 | 3.485925 | -1.988421 | 32.83185 | 1.836828
35 | 102 | 2315.031 | 3.485063 | -1.988474 | 32.81102 | 1.836828
35 | 102 | 2324.469 | 3.483958 | -1.988453 | 32.88651 | 1.836828
35 | 102 | 2333.797 | 3.483047 | -1.990683 | 32.91974 | 1.836828
35 | 102 | 2343.156 | 3.48206 | -1.989107 | 32.92885 | 1.836828
35 | 102 | 2352.515 | 3.481152 | -1.988956 | 33.00465 | 1.836828
35 | 102 | 2361.89 | 3.480186 | -1.988631 | 33.04054 | 1.836828
35 | 102 | 2371.265 | 3.479206 | -1.990047 | 33.03554 | 1.836828
35 | 102 | 2380.625 | 3.478303 | -1.990395 | 33.03323 | 1.836828
35 | 102 | 2390.047 | 3.477269 | -1.987938 | 33.07147 | 1.836828
35 | 102 | 2399.453 | 3.476344 | -1.990058 | 33.08388 | 1.836828
35 | 102 | 2408.812 | 3.475126 | -1.98886 | 33.13202 | 1.836828
35 | 102 | 2418.172 | 3.474305 | -1.986165 | 33.14084 | 1.836828
35 | 102 | 2427.672 | 3.473468 | -1.989875 | 33.20289 | 1.836828
35 | 102 | 2437.047 | 3.472273 | -1.988116 | 33.19204 | 1.836828
35 | 102 | 2446.422 | 3.471317 | -1.989127 | 33.2379 | 1.836828
35 | 102 | 2455.781 | 3.470246 | -1.990317 | 33.24139 | 1.836828
35 | 102 | 2465.203 | 3.469217 | -1.98962 | 33.29754 | 1.836828
35 | 102 | 2474.578 | 3.468126 | -1.988941 | 33.30634 | 1.836828
35 | 102 | 2483.953 | 3.467069 | -1.989247 | 33.2905 | 1.836828
35 | 102 | 2493.281 | 3.46615 | -1.990015 | 33.34431 | 1.836828
35 | 102 | 2502.656 | 3.46492 | -1.988221 | 33.42773 | 1.836828
35 | 102 | 2512.062 | 3.463693 | -1.990622 | 33.46345 | 1.836828
35 | 102 | 2521.375 | 3.462792 | -1.990014 | 33.46818 | 1.836828
35 | 102 | 2530.687 | 3.461503 | -1.98836 | 33.48945 | 1.836828
35 | 102 | 2540.062 | 3.460972 | -1.98599 | 33.54615 | 1.836828
35 | 102 | 2549.469 | 3.459679 | -1.988538 | 33.59849 | 1.836828
35 | 102 | 2558.812 | 3.458467 | -1.989734 | 33.63714 | 1.836828
35 | 102 | 2568.14 | 3.457285 | -1.987964 | 33.68007 | 1.836828
35 | 102 | 2577.5 | 3.455944 | -1.988612 | 33.69233 | 1.836828
35 | 102 | 2586.937 | 3.454768 | -1.987775 | 33.73008 | 1.836828
35 | 102 | 2596.281 | 3.453746 | -1.989966 | 33.75468 | 1.836828
35 | 102 | 2605.703 | 3.452614 | -1.988542 | 33.78852 | 1.836828
35 | 102 | 2615.078 | 3.451243 | -1.990283 | 33.80121 | 1.836828
35 | 102 | 2624.5 | 3.450013 | -1.990081 | 33.83899 | 1.836828
35 | 102 | 2633.937 | 3.448821 | -1.987782 | 33.86051 | 1.836828
35 | 102 | 2643.344 | 3.447347 | -1.987325 | 33.9253 | 1.836828
35 | 102 | 2652.687 | 3.446268 | -1.989289 | 33.91503 | 1.836828
35 | 102 | 2662.078 | 3.445011 | -1.987482 | 33.98711 | 1.836828
35 | 102 | 2671.39 | 3.443644 | -1.987562 | 33.98265 | 1.836828
35 | 102 | 2680.781 | 3.442127 | -1.987639 | 34.02368 | 1.836828
35 | 102 | 2690.172 | 3.440746 | -1.988807 | 34.02465 | 1.836828
35 | 102 | 2699.5 | 3.43947 | -1.988997 | 34.09027 | 1.836828
35 | 102 | 2708.969 | 3.438051 | -1.98718 | 34.12475 | 1.836828
35 | 102 | 2718.328 | 3.436518 | -1.990669 | 34.16608 | 1.836828
35 | 102 | 2727.687 | 3.434964 | -1.98975 | 34.17127 | 1.836828
35 | 102 | 2737.078 | 3.433656 | -1.988157 | 34.26565 | 1.836828
35 | 102 | 2746.422 | 3.432079 | -1.987707 | 34.30684 | 1.836828
35 | 102 | 2755.765 | 3.430632 | -1.990045 | 34.27964 | 1.836828
35 | 102 | 2765.125 | 3.429089 | -1.990174 | 34.37664 | 1.836828
35 | 102 | 2774.422 | 3.427417 | -1.990086 | 34.45216 | 1.836828
35 | 102 | 2783.828 | 3.425743 | -1.988318 | 34.45686 | 1.836828
35 | 102 | 2793.219 | 3.424089 | -1.989587 | 34.45976 | 1.836828
35 | 102 | 2802.609 | 3.422329 | -1.986752 | 34.52777 | 1.836828
35 | 102 | 2811.969 | 3.420639 | -1.990708 | 34.54162 | 1.836828
35 | 102 | 2821.344 | 3.418889 | -1.987304 | 34.58713 | 1.836828
35 | 102 | 2830.734 | 3.416966 | -1.989008 | 34.64379 | 1.836828
35 | 102 | 2840.109 | 3.415198 | -1.990138 | 34.66647 | 1.836828
35 | 102 | 2849.469 | 3.413101 | -1.987395 | 34.70843 | 1.836828
35 | 102 | 2858.89 | 3.411279 | -1.991111 | 34.67366 | 1.836828
35 | 102 | 2868.219 | 3.409095 | -1.989377 | 34.77204 | 1.836828
35 | 102 | 2877.562 | 3.407031 | -1.987564 | 34.80958 | 1.836828
35 | 102 | 2886.906 | 3.404863 | -1.988527 | 34.82631 | 1.836828
35 | 102 | 2896.265 | 3.402528 | -1.991332 | 34.82725 | 1.836828
35 | 102 | 2905.687 | 3.400272 | -1.986534 | 34.90854 | 1.836828
35 | 102 | 2915.062 | 3.397724 | -1.988375 | 34.92248 | 1.836828
35 | 102 | 2924.406 | 3.395304 | -1.989529 | 34.96762 | 1.836828
35 | 102 | 2933.75 | 3.392668 | -1.988865 | 35.06109 | 1.836828
35 | 102 | 2943.14 | 3.389952 | -1.989465 | 35.08573 | 1.836828
35 | 102 | 2952.531 | 3.387205 | -1.988786 | 35.09335 | 1.836828
35 | 102 | 2961.89 | 3.384316 | -1.988339 | 35.15095 | 1.836828
35 | 102 | 2971.219 | 3.381201 | -1.988548 | 35.23822 | 1.836828
35 | 102 | 2980.594 | 3.377982 | -1.98865 | 35.28793 | 1.836828
35 | 102 | 2989.953 | 3.374636 | -1.990021 | 35.28814 | 1.836828
35 | 102 | 2999.328 | 3.370924 | -1.989112 | 35.31651 | 1.836828
35 | 102 | 3008.703 | 3.367162 | -1.988235 | 35.35454 | 1.836828
35 | 102 | 3018.062 | 3.363244 | -1.991889 | 35.32661 | 1.836828
35 | 102 | 3027.437 | 3.358988 | -1.988477 | 35.4217 | 1.836828
35 | 102 | 3036.797 | 3.354558 | -1.989939 | 35.5288 | 1.836828
35 | 102 | 3046.14 | 3.349726 | -1.988714 | 35.56068 | 1.836828
35 | 102 | 3055.531 | 3.344761 | -1.990528 | 35.53449 | 1.836828
35 | 102 | 3064.875 | 3.339645 | -1.989829 | 35.61446 | 1.836828
35 | 102 | 3074.25 | 3.33383 | -1.988568 | 35.70533 | 1.836828
35 | 102 | 3083.64 | 3.327888 | -1.986712 | 35.73184 | 1.836828
35 | 102 | 3093.015 | 3.321333 | -1.985919 | 35.79213 | 1.836828
35 | 102 | 3102.406 | 3.314492 | -1.989709 | 35.82799 | 1.836828
35 | 102 | 3111.719 | 3.30709 | -1.989657 | 35.87871 | 1.836828
35 | 102 | 3121.078 | 3.299221 | -1.991817 | 35.98162 | 1.836828
35 | 102 | 3130.469 | 3.290613 | -1.989009 | 35.99657 | 1.836828
35 | 102 | 3139.828 | 3.281719 | -1.989997 | 36.04929 | 1.836828
35 | 102 | 3149.234 | 3.271707 | -1.99037 | 36.13365 | 1.836828
35 | 102 | 3158.578 | 3.261302 | -1.988379 | 36.12371 | 1.836828
35 | 102 | 3167.984 | 3.250097 | -1.990916 | 36.22098 | 1.836828
35 | 102 | 3177.375 | 3.23789 | -1.989852 | 36.29319 | 1.836828
35 | 102 | 3186.734 | 3.224961 | -1.986323 | 36.34245 | 1.836828
35 | 102 | 3196.14 | 3.210789 | -1.988122 | 36.44711 | 1.836828
35 | 102 | 3205.515 | 3.195938 | -1.988994 | 36.48842 | 1.836828
35 | 102 | 3214.953 | 3.179458 | -1.989473 | 36.58297 | 1.836828
35 | 102 | 3224.281 | 3.16196 | -1.988599 | 36.66908 | 1.836828
35 | 102 | 3233.672 | 3.142961 | -1.988941 | 36.7029 | 1.836828
35 | 102 | 3243.015 | 3.122234 | -1.990502 | 36.81695 | 1.836828
35 | 102 | 3252.515 | 3.099291 | -1.984804 | 36.87871 | 1.836828
35 | 102 | 3261.984 | 3.07416 | -1.989077 | 36.8908 | 1.836828
35 | 102 | 3271.5 | 3.046962 | -1.990321 | 36.96339 | 1.836828
35 | 102 | 3281 | 3.016054 | -1.991261 | 37.1563 | 1.836828
35 | 102 | 3290.484 | 2.981492 | -1.991042 | 37.23923 | 1.836828
35 | 102 | 3300.125 | 2.94052 | -1.992587 | 37.34463 | 1.836828
35 | 102 | 3309.828 | 2.891267 | -1.991206 | 37.40959 | 1.836828
35 | 102 | 3319.531 | 2.832355 | -1.992362 | 37.61084 | 1.836828
35 | 102 | 3329.14 | 2.761255 | -1.992264 | 37.69745 | 1.836828
35 | 102 | 3338.75 | 2.670529 | -1.990352 | 37.81505 | 1.836828
35 | 102 | 3348.562 | 2.542965 | -1.989135 | 37.9666 | 1.836828
35 | 102 | 3358.437 | 2.362188 | -1.988622 | 38.1714 | 1.836828
35 | 102 | 3368.187 | 2.13562 | -1.990881 | 38.42605 | 1.836828
36 | 106 | 0 | 4.202439 | -0.006725225 | 23.73901 | 1.837162
36 | 106 | 9.375 | 4.202377 | 0.001697869 | 23.73986 | 1.837162
36 | 106 | 19.563 | 4.015917 | -1.98991 | 23.74847 | 1.837162
36 | 106 | 29.016 | 4.000905 | -1.986029 | 23.80151 | 1.837162
36 | 106 | 38.344 | 3.989685 | -1.990522 | 23.87456 | 1.837162
36 | 106 | 47.75 | 3.979845 | -1.988412 | 23.95252 | 1.837162
36 | 106 | 57.094 | 3.971257 | -1.989458 | 24.05435 | 1.837162
36 | 106 | 66.422 | 3.963717 | -1.987923 | 24.15244 | 1.837162
36 | 106 | 75.813 | 3.956993 | -1.990986 | 24.24743 | 1.837162
36 | 106 | 85.125 | 3.95049 | -1.988048 | 24.32948 | 1.837162
36 | 106 | 94.5 | 3.944627 | -1.992505 | 24.41318 | 1.837162
36 | 106 | 103.953 | 3.939017 | -1.981869 | 24.50735 | 1.837162
36 | 106 | 113.297 | 3.933677 | -1.991271 | 24.61327 | 1.837162
36 | 106 | 122.672 | 3.928826 | -1.992905 | 24.70853 | 1.837162
36 | 106 | 132 | 3.924013 | -1.989582 | 24.80643 | 1.837162
36 | 106 | 141.391 | 3.919578 | -1.989286 | 24.90226 | 1.837162
36 | 106 | 150.734 | 3.915159 | -1.989709 | 24.99503 | 1.837162
36 | 106 | 160.156 | 3.911104 | -1.990621 | 25.09777 | 1.837162
36 | 106 | 169.516 | 3.907063 | -1.989766 | 25.19366 | 1.837162
36 | 106 | 178.875 | 3.903248 | -1.990639 | 25.242 | 1.837162
36 | 106 | 188.25 | 3.899283 | -1.988294 | 25.32705 | 1.837162
36 | 106 | 197.625 | 3.895469 | -1.988717 | 25.44827 | 1.837162
36 | 106 | 207 | 3.891875 | -1.99014 | 25.56194 | 1.837162
36 | 106 | 216.375 | 3.888113 | -1.990901 | 25.67651 | 1.837162
36 | 106 | 225.75 | 3.884882 | -1.989491 | 25.74914 | 1.837162
36 | 106 | 235.109 | 3.88131 | -1.989824 | 25.83198 | 1.837162
36 | 106 | 244.5 | 3.878018 | -1.990181 | 25.91415 | 1.837162
36 | 106 | 253.891 | 3.87459 | -1.98884 | 26.00768 | 1.837162
36 | 106 | 263.234 | 3.871543 | -1.98868 | 26.10008 | 1.837162
36 | 106 | 272.625 | 3.86839 | -1.99158 | 26.17156 | 1.837162
36 | 106 | 282 | 3.865472 | -1.990923 | 26.27286 | 1.837162
36 | 106 | 291.359 | 3.862269 | -1.990006 | 26.36798 | 1.837162
36 | 106 | 300.719 | 3.859247 | -1.98966 | 26.44959 | 1.837162
36 | 106 | 310.063 | 3.856411 | -1.990004 | 26.5219 | 1.837162
36 | 106 | 319.406 | 3.853495 | -1.988477 | 26.59426 | 1.837162
36 | 106 | 328.734 | 3.85095 | -1.987001 | 26.69099 | 1.837162
36 | 106 | 338.156 | 3.848049 | -1.988623 | 26.7363 | 1.837162
36 | 106 | 347.5 | 3.845345 | -1.988007 | 26.85102 | 1.837162
36 | 106 | 356.891 | 3.842936 | -1.990558 | 26.9307 | 1.837162
36 | 106 | 366.25 | 3.840247 | -1.988347 | 27.00144 | 1.837162
36 | 106 | 375.656 | 3.837508 | -1.988696 | 27.11169 | 1.837162
36 | 106 | 384.984 | 3.835055 | -1.990039 | 27.18799 | 1.837162
36 | 106 | 394.313 | 3.832486 | -1.987682 | 27.28188 | 1.837162
36 | 106 | 403.688 | 3.829895 | -1.988091 | 27.35271 | 1.837162
36 | 106 | 413.094 | 3.827256 | -1.991276 | 27.42102 | 1.837162
36 | 106 | 422.5 | 3.824733 | -1.991197 | 27.41936 | 1.837162
36 | 106 | 431.844 | 3.821984 | -1.989594 | 27.5732 | 1.837162
36 | 106 | 441.203 | 3.819383 | -1.987739 | 27.64868 | 1.837162
36 | 106 | 450.578 | 3.816663 | -1.989345 | 27.70627 | 1.837162
36 | 106 | 459.922 | 3.814032 | -1.988804 | 27.82094 | 1.837162
36 | 106 | 469.328 | 3.811182 | -1.989882 | 27.90715 | 1.837162
36 | 106 | 478.672 | 3.808274 | -1.989374 | 27.96583 | 1.837162
36 | 106 | 488.078 | 3.805689 | -1.989819 | 28.07381 | 1.837162
36 | 106 | 497.438 | 3.802892 | -1.990259 | 28.12679 | 1.837162
36 | 106 | 506.797 | 3.800059 | -1.986057 | 28.21594 | 1.837162
36 | 106 | 516.172 | 3.797311 | -1.989882 | 28.28317 | 1.837162
36 | 106 | 525.531 | 3.794212 | -1.988729 | 28.33354 | 1.837162
36 | 106 | 534.859 | 3.791585 | -1.988043 | 28.41742 | 1.837162
36 | 106 | 544.219 | 3.788788 | -1.990602 | 28.51189 | 1.837162
36 | 106 | 553.656 | 3.785987 | -1.99106 | 28.54467 | 1.837162
36 | 106 | 563 | 3.783091 | -1.988747 | 28.62045 | 1.837162
36 | 106 | 572.406 | 3.780525 | -1.987945 | 28.70163 | 1.837162
36 | 106 | 581.875 | 3.777344 | -1.992317 | 28.7656 | 1.837162
36 | 106 | 591.25 | 3.774636 | -1.988987 | 28.83837 | 1.837162
36 | 106 | 600.656 | 3.772002 | -1.987706 | 28.88147 | 1.837162
36 | 106 | 610.016 | 3.769171 | -1.991636 | 28.93772 | 1.837162
36 | 106 | 619.375 | 3.766604 | -1.988271 | 28.98498 | 1.837162
36 | 106 | 628.781 | 3.763783 | -1.987408 | 29.03011 | 1.837162
36 | 106 | 638.156 | 3.761225 | -1.987167 | 29.07345 | 1.837162
36 | 106 | 647.563 | 3.758411 | -1.988581 | 29.13086 | 1.837162
36 | 106 | 656.906 | 3.755923 | -1.990806 | 29.1653 | 1.837162
36 | 106 | 666.281 | 3.753511 | -1.989374 | 29.20206 | 1.837162
36 | 106 | 675.656 | 3.75088 | -1.989977 | 29.2169 | 1.837162
36 | 106 | 685 | 3.748614 | -1.991126 | 29.24997 | 1.837162
36 | 106 | 694.406 | 3.746131 | -1.98897 | 29.27287 | 1.837162
36 | 106 | 703.875 | 3.743743 | -1.986821 | 29.29963 | 1.837162
36 | 106 | 713.266 | 3.741415 | -1.988873 | 29.33311 | 1.837162
36 | 106 | 722.609 | 3.739229 | -1.988266 | 29.35693 | 1.837162
36 | 106 | 731.969 | 3.736904 | -1.988074 | 29.36008 | 1.837162
36 | 106 | 741.375 | 3.734641 | -1.991977 | 29.35395 | 1.837162
36 | 106 | 750.75 | 3.73271 | -1.99006 | 29.38012 | 1.837162
36 | 106 | 760.078 | 3.730276 | -1.991637 | 29.39758 | 1.837162
36 | 106 | 769.422 | 3.728314 | -1.990657 | 29.41405 | 1.837162
36 | 106 | 778.781 | 3.726136 | -1.991454 | 29.42136 | 1.837162
36 | 106 | 788.172 | 3.724089 | -1.99025 | 29.43516 | 1.837162
36 | 106 | 797.563 | 3.721828 | -1.989931 | 29.42967 | 1.837162
36 | 106 | 806.969 | 3.719713 | -1.99024 | 29.4351 | 1.837162
36 | 106 | 816.359 | 3.717619 | -1.989547 | 29.44367 | 1.837162
36 | 106 | 825.734 | 3.715507 | -1.987685 | 29.43365 | 1.837162
36 | 106 | 835.109 | 3.713297 | -1.988395 | 29.45242 | 1.837162
36 | 106 | 844.453 | 3.71131 | -1.990513 | 29.43636 | 1.837162
36 | 106 | 853.781 | 3.709034 | -1.989374 | 29.47485 | 1.837162
36 | 106 | 863.125 | 3.707061 | -1.988869 | 29.46555 | 1.837162
36 | 106 | 872.516 | 3.704915 | -1.987535 | 29.47575 | 1.837162
36 | 106 | 881.906 | 3.702902 | -1.987888 | 29.49721 | 1.837162
36 | 106 | 891.234 | 3.700732 | -1.989098 | 29.49901 | 1.837162
36 | 106 | 900.578 | 3.698835 | -1.987852 | 29.48097 | 1.837162
36 | 106 | 909.922 | 3.696773 | -1.988926 | 29.50783 | 1.837162
36 | 106 | 919.344 | 3.694544 | -1.987191 | 29.54076 | 1.837162
36 | 106 | 928.719 | 3.692299 | -1.989521 | 29.5474 | 1.837162
36 | 106 | 938.063 | 3.690356 | -1.991793 | 29.53749 | 1.837162
36 | 106 | 947.453 | 3.688363 | -1.989355 | 29.5697 | 1.837162
36 | 106 | 956.828 | 3.686396 | -1.98625 | 29.58827 | 1.837162
36 | 106 | 966.188 | 3.684188 | -1.989156 | 29.60168 | 1.837162
36 | 106 | 975.547 | 3.682241 | -1.986166 | 29.63119 | 1.837162
36 | 106 | 984.875 | 3.680173 | -1.98967 | 29.66674 | 1.837162
36 | 106 | 994.266 | 3.678338 | -1.98788 | 29.66308 | 1.837162
36 | 106 | 1003.672 | 3.676109 | -1.990136 | 29.70285 | 1.837162
36 | 106 | 1013.047 | 3.674163 | -1.987717 | 29.73962 | 1.837162
36 | 106 | 1022.406 | 3.672104 | -1.989576 | 29.76654 | 1.837162
36 | 106 | 1031.75 | 3.670359 | -1.989634 | 29.77344 | 1.837162
36 | 106 | 1041.125 | 3.668273 | -1.988077 | 29.75937 | 1.837162
36 | 106 | 1050.453 | 3.666327 | -1.988835 | 29.77332 | 1.837162
36 | 106 | 1059.813 | 3.664394 | -1.989821 | 29.79436 | 1.837162
36 | 106 | 1069.266 | 3.662297 | -1.989484 | 29.85696 | 1.837162
36 | 106 | 1078.594 | 3.66049 | -1.987949 | 29.89024 | 1.837162
36 | 106 | 1087.969 | 3.65854 | -1.991657 | 29.91273 | 1.837162
36 | 106 | 1097.344 | 3.65671 | -1.991427 | 29.93569 | 1.837162
36 | 106 | 1106.734 | 3.654866 | -1.988 | 29.98855 | 1.837162
36 | 106 | 1116.094 | 3.653062 | -1.989632 | 29.9993 | 1.837162
36 | 106 | 1125.422 | 3.651034 | -1.990322 | 30.04567 | 1.837162
36 | 106 | 1134.828 | 3.649162 | -1.988981 | 30.09768 | 1.837162
36 | 106 | 1144.188 | 3.647431 | -1.988897 | 30.11659 | 1.837162
36 | 106 | 1153.578 | 3.64529 | -1.988598 | 30.13369 | 1.837162
36 | 106 | 1162.922 | 3.643409 | -1.990398 | 30.13662 | 1.837162
36 | 106 | 1172.234 | 3.641847 | -1.989222 | 30.17929 | 1.837162
36 | 106 | 1181.594 | 3.639832 | -1.989987 | 30.17669 | 1.837162
36 | 106 | 1191.031 | 3.637918 | -1.990233 | 30.20482 | 1.837162
36 | 106 | 1200.375 | 3.63624 | -1.988957 | 30.27903 | 1.837162
36 | 106 | 1209.75 | 3.634407 | -1.991182 | 30.3114 | 1.837162
36 | 106 | 1219.141 | 3.632771 | -1.988078 | 30.30325 | 1.837162
36 | 106 | 1228.484 | 3.630858 | -1.987907 | 30.34059 | 1.837162
36 | 106 | 1237.859 | 3.629154 | -1.989731 | 30.39358 | 1.837162
36 | 106 | 1247.25 | 3.627306 | -1.989853 | 30.39033 | 1.837162
36 | 106 | 1256.641 | 3.625422 | -1.987348 | 30.43165 | 1.837162
36 | 106 | 1266 | 3.623677 | -1.988216 | 30.43066 | 1.837162
36 | 106 | 1275.359 | 3.621932 | -1.990479 | 30.4485 | 1.837162
36 | 106 | 1284.719 | 3.620199 | -1.991275 | 30.50114 | 1.837162
36 | 106 | 1294.078 | 3.618685 | -1.991783 | 30.569 | 1.837162
36 | 106 | 1303.422 | 3.616697 | -1.988303 | 30.61325 | 1.837162
36 | 106 | 1312.797 | 3.614969 | -1.991276 | 30.63319 | 1.837162
36 | 106 | 1322.203 | 3.613562 | -1.990019 | 30.68235 | 1.837162
36 | 106 | 1331.578 | 3.611752 | -1.991305 | 30.71682 | 1.837162
36 | 106 | 1340.953 | 3.610238 | -1.987733 | 30.73726 | 1.837162
36 | 106 | 1350.344 | 3.60843 | -1.989892 | 30.74228 | 1.837162
36 | 106 | 1359.688 | 3.606737 | -1.993179 | 30.78885 | 1.837162
36 | 106 | 1369 | 3.605097 | -1.989444 | 30.79583 | 1.837162
36 | 106 | 1378.375 | 3.603303 | -1.989223 | 30.84195 | 1.837162
36 | 106 | 1387.734 | 3.601769 | -1.989596 | 30.84709 | 1.837162
36 | 106 | 1397.109 | 3.600196 | -1.989083 | 30.86697 | 1.837162
36 | 106 | 1406.469 | 3.598635 | -1.989322 | 30.87453 | 1.837162
36 | 106 | 1415.891 | 3.596924 | -1.989243 | 30.961 | 1.837162
36 | 106 | 1425.234 | 3.595339 | -1.990083 | 30.98032 | 1.837162
36 | 106 | 1434.609 | 3.593926 | -1.987529 | 31.02793 | 1.837162
36 | 106 | 1443.969 | 3.592186 | -1.992977 | 31.03826 | 1.837162
36 | 106 | 1453.313 | 3.590665 | -1.991092 | 31.08348 | 1.837162
36 | 106 | 1462.75 | 3.58907 | -1.98982 | 31.10211 | 1.837162
36 | 106 | 1472.047 | 3.587681 | -1.989921 | 31.11948 | 1.837162
36 | 106 | 1481.422 | 3.586012 | -1.99042 | 31.14564 | 1.837162
36 | 106 | 1490.797 | 3.584454 | -1.989343 | 31.14249 | 1.837162
36 | 106 | 1500.156 | 3.582811 | -1.991514 | 31.18751 | 1.837162
36 | 106 | 1509.5 | 3.581485 | -1.988727 | 31.23137 | 1.837162
36 | 106 | 1518.891 | 3.579998 | -1.989667 | 31.25941 | 1.837162
36 | 106 | 1528.281 | 3.578563 | -1.986229 | 31.3045 | 1.837162
36 | 106 | 1537.625 | 3.576972 | -1.986554 | 31.35658 | 1.837162
36 | 106 | 1547.047 | 3.575659 | -1.988347 | 31.35249 | 1.837162
36 | 106 | 1556.406 | 3.573995 | -1.988802 | 31.38379 | 1.837162
36 | 106 | 1565.797 | 3.572585 | -1.990895 | 31.42146 | 1.837162
36 | 106 | 1575.188 | 3.571223 | -1.990453 | 31.39471 | 1.837162
36 | 106 | 1584.563 | 3.569778 | -1.988021 | 31.42129 | 1.837162
36 | 106 | 1593.922 | 3.568277 | -1.988011 | 31.48686 | 1.837162
36 | 106 | 1603.219 | 3.567018 | -1.989093 | 31.51373 | 1.837162
36 | 106 | 1612.594 | 3.565519 | -1.989822 | 31.51723 | 1.837162
36 | 106 | 1621.953 | 3.564202 | -1.991494 | 31.57832 | 1.837162
36 | 106 | 1631.297 | 3.562927 | -1.98833 | 31.56403 | 1.837162
36 | 106 | 1640.703 | 3.561471 | -1.988254 | 31.6166 | 1.837162
36 | 106 | 1650.063 | 3.560096 | -1.989908 | 31.66039 | 1.837162
36 | 106 | 1659.406 | 3.558588 | -1.989035 | 31.71249 | 1.837162
36 | 106 | 1668.797 | 3.557411 | -1.989437 | 31.73116 | 1.837162
36 | 106 | 1678.203 | 3.556299 | -1.991074 | 31.70585 | 1.837162
36 | 106 | 1687.563 | 3.554782 | -1.988348 | 31.73083 | 1.837162
36 | 106 | 1696.891 | 3.553465 | -1.989587 | 31.80649 | 1.837162
36 | 106 | 1706.313 | 3.551927 | -1.987619 | 31.82467 | 1.837162
36 | 106 | 1715.688 | 3.550969 | -1.99044 | 31.83111 | 1.837162
36 | 106 | 1725.078 | 3.549654 | -1.988946 | 31.85653 | 1.837162
36 | 106 | 1734.375 | 3.548494 | -1.989583 | 31.91493 | 1.837162
36 | 106 | 1743.766 | 3.547027 | -1.990428 | 31.93282 | 1.837162
36 | 106 | 1753.125 | 3.545958 | -1.990802 | 31.93453 | 1.837162
36 | 106 | 1762.453 | 3.544597 | -1.989509 | 31.94226 | 1.837162
36 | 106 | 1771.891 | 3.543434 | -1.990787 | 32.0007 | 1.837162
36 | 106 | 1781.313 | 3.542331 | -1.991192 | 32.00923 | 1.837162
36 | 106 | 1790.75 | 3.541131 | -1.988122 | 32.05548 | 1.837162
36 | 106 | 1800.094 | 3.540059 | -1.989607 | 32.02239 | 1.837162
36 | 106 | 1809.453 | 3.538807 | -1.990317 | 32.01816 | 1.837162
36 | 106 | 1818.859 | 3.537736 | -1.99193 | 32.09378 | 1.837162
36 | 106 | 1828.219 | 3.536609 | -1.989378 | 32.14952 | 1.837162
36 | 106 | 1837.641 | 3.535513 | -1.99179 | 32.15562 | 1.837162
36 | 106 | 1847.031 | 3.534261 | -1.988604 | 32.17131 | 1.837162
36 | 106 | 1856.375 | 3.533289 | -1.990419 | 32.21754 | 1.837162
36 | 106 | 1865.734 | 3.532011 | -1.988982 | 32.26445 | 1.837162
36 | 106 | 1875.094 | 3.531049 | -1.989159 | 32.25537 | 1.837162
36 | 106 | 1884.453 | 3.529823 | -1.988349 | 32.2634 | 1.837162
36 | 106 | 1893.844 | 3.529102 | -1.992319 | 32.28036 | 1.837162
36 | 106 | 1903.219 | 3.527684 | -1.991375 | 32.30997 | 1.837162
36 | 106 | 1912.578 | 3.526808 | -1.989169 | 32.32876 | 1.837162
36 | 106 | 1921.953 | 3.525552 | -1.989289 | 32.38647 | 1.837162
36 | 106 | 1931.281 | 3.524577 | -1.990552 | 32.43146 | 1.837162
36 | 106 | 1940.641 | 3.523652 | -1.98879 | 32.42944 | 1.837162
36 | 106 | 1950.016 | 3.522737 | -1.988643 | 32.42806 | 1.837162
36 | 106 | 1959.375 | 3.521554 | -1.990262 | 32.45413 | 1.837162
36 | 106 | 1968.781 | 3.52068 | -1.987884 | 32.51807 | 1.837162
36 | 106 | 1978.141 | 3.519674 | -1.991758 | 32.54953 | 1.837162
36 | 106 | 1987.484 | 3.518646 | -1.988971 | 32.54915 | 1.837162
36 | 106 | 1996.875 | 3.517615 | -1.988826 | 32.59073 | 1.837162
36 | 106 | 2006.234 | 3.51674 | -1.987138 | 32.61369 | 1.837162
36 | 106 | 2015.609 | 3.51574 | -1.988758 | 32.59347 | 1.837162
36 | 106 | 2024.953 | 3.514823 | -1.98913 | 32.6288 | 1.837162
36 | 106 | 2034.344 | 3.513913 | -1.989298 | 32.70636 | 1.837162
36 | 106 | 2043.703 | 3.512964 | -1.988623 | 32.738 | 1.837162
36 | 106 | 2053.063 | 3.511813 | -1.98532 | 32.77243 | 1.837162
36 | 106 | 2062.438 | 3.511153 | -1.989182 | 32.80289 | 1.837162
36 | 106 | 2071.766 | 3.510309 | -1.990002 | 32.77333 | 1.837162
36 | 106 | 2081.188 | 3.50935 | -1.991003 | 32.82285 | 1.837162
36 | 106 | 2090.547 | 3.508323 | -1.986731 | 32.83866 | 1.837162
36 | 106 | 2099.922 | 3.507487 | -1.987954 | 32.88904 | 1.837162
36 | 106 | 2109.313 | 3.506531 | -1.988285 | 32.86706 | 1.837162
36 | 106 | 2118.641 | 3.505493 | -1.988931 | 32.92616 | 1.837162
36 | 106 | 2128.016 | 3.504691 | -1.987156 | 32.93775 | 1.837162
36 | 106 | 2137.328 | 3.503847 | -1.989333 | 32.95475 | 1.837162
36 | 106 | 2146.781 | 3.502706 | -1.987454 | 32.97805 | 1.837162
36 | 106 | 2156.125 | 3.50196 | -1.987795 | 33.01843 | 1.837162
36 | 106 | 2165.484 | 3.50108 | -1.990037 | 33.02338 | 1.837162
36 | 106 | 2174.875 | 3.500308 | -1.991473 | 33.07517 | 1.837162
36 | 106 | 2184.203 | 3.499172 | -1.99103 | 33.12369 | 1.837162
36 | 106 | 2193.594 | 3.498567 | -1.989515 | 33.14737 | 1.837162
36 | 106 | 2202.984 | 3.497376 | -1.990891 | 33.17823 | 1.837162
36 | 106 | 2212.297 | 3.496533 | -1.992997 | 33.20042 | 1.837162
36 | 106 | 2221.656 | 3.495659 | -1.989622 | 33.19482 | 1.837162
36 | 106 | 2230.984 | 3.49476 | -1.987701 | 33.2295 | 1.837162
36 | 106 | 2240.313 | 3.493815 | -1.989408 | 33.27278 | 1.837162
36 | 106 | 2249.688 | 3.493069 | -1.988783 | 33.29142 | 1.837162
36 | 106 | 2259 | 3.492087 | -1.987674 | 33.26614 | 1.837162
36 | 106 | 2268.375 | 3.49124 | -1.989323 | 33.33921 | 1.837162
36 | 106 | 2277.766 | 3.490215 | -1.987495 | 33.37086 | 1.837162
36 | 106 | 2287.109 | 3.489351 | -1.986296 | 33.4253 | 1.837162
36 | 106 | 2296.469 | 3.48842 | -1.9901 | 33.41256 | 1.837162
36 | 106 | 2305.797 | 3.487273 | -1.988968 | 33.43679 | 1.837162
36 | 106 | 2315.172 | 3.48659 | -1.989296 | 33.48816 | 1.837162
36 | 106 | 2324.531 | 3.485482 | -1.987818 | 33.5033 | 1.837162
36 | 106 | 2333.953 | 3.484485 | -1.990464 | 33.52865 | 1.837162
36 | 106 | 2343.297 | 3.483858 | -1.987554 | 33.57579 | 1.837162
36 | 106 | 2352.641 | 3.482786 | -1.989477 | 33.59341 | 1.837162
36 | 106 | 2362.078 | 3.481888 | -1.988758 | 33.62118 | 1.837162
36 | 106 | 2371.453 | 3.480958 | -1.987569 | 33.65467 | 1.837162
36 | 106 | 2380.813 | 3.480003 | -1.990432 | 33.66352 | 1.837162
36 | 106 | 2390.141 | 3.479025 | -1.988198 | 33.70132 | 1.837162
36 | 106 | 2399.531 | 3.477854 | -1.987423 | 33.73771 | 1.837162
36 | 106 | 2408.922 | 3.47715 | -1.990305 | 33.72588 | 1.837162
36 | 106 | 2418.281 | 3.476253 | -1.99068 | 33.77278 | 1.837162
36 | 106 | 2427.656 | 3.475166 | -1.989286 | 33.83426 | 1.837162
36 | 106 | 2437.016 | 3.474129 | -1.987589 | 33.86193 | 1.837162
36 | 106 | 2446.359 | 3.472962 | -1.98911 | 33.8828 | 1.837162
36 | 106 | 2455.719 | 3.472136 | -1.989083 | 33.93093 | 1.837162
36 | 106 | 2465.141 | 3.471068 | -1.988627 | 33.94206 | 1.837162
36 | 106 | 2474.516 | 3.469977 | -1.988758 | 33.95269 | 1.837162
36 | 106 | 2483.891 | 3.468851 | -1.990061 | 34.04028 | 1.837162
36 | 106 | 2493.203 | 3.467968 | -1.987702 | 34.05128 | 1.837162
36 | 106 | 2502.563 | 3.466711 | -1.989463 | 34.01967 | 1.837162
36 | 106 | 2511.938 | 3.465782 | -1.9913 | 34.10654 | 1.837162
36 | 106 | 2521.328 | 3.464616 | -1.989553 | 34.08509 | 1.837162
36 | 106 | 2530.719 | 3.463682 | -1.990576 | 34.17143 | 1.837162
36 | 106 | 2540.078 | 3.462429 | -1.991639 | 34.17352 | 1.837162
36 | 106 | 2549.406 | 3.46138 | -1.989568 | 34.22443 | 1.837162
36 | 106 | 2558.797 | 3.460299 | -1.988707 | 34.23955 | 1.837162
36 | 106 | 2568.125 | 3.459053 | -1.989473 | 34.29017 | 1.837162
36 | 106 | 2577.5 | 3.457928 | -1.988651 | 34.3215 | 1.837162
36 | 106 | 2586.844 | 3.456673 | -1.988906 | 34.3121 | 1.837162
36 | 106 | 2596.203 | 3.455756 | -1.990565 | 34.34944 | 1.837162
36 | 106 | 2605.609 | 3.454511 | -1.99016 | 34.36302 | 1.837162
36 | 106 | 2615 | 3.4531 | -1.989909 | 34.41107 | 1.837162
36 | 106 | 2624.375 | 3.45199 | -1.988817 | 34.47997 | 1.837162
36 | 106 | 2633.75 | 3.450742 | -1.989676 | 34.50301 | 1.837162
36 | 106 | 2643.094 | 3.449329 | -1.988425 | 34.57336 | 1.837162
36 | 106 | 2652.406 | 3.448244 | -1.989315 | 34.60647 | 1.837162
36 | 106 | 2661.844 | 3.446962 | -1.987026 | 34.59548 | 1.837162
36 | 106 | 2671.25 | 3.4455 | -1.990212 | 34.62723 | 1.837162
36 | 106 | 2680.578 | 3.444219 | -1.992338 | 34.68498 | 1.837162
36 | 106 | 2689.922 | 3.442991 | -1.991142 | 34.69397 | 1.837162
36 | 106 | 2699.25 | 3.441354 | -1.989259 | 34.72984 | 1.837162
36 | 106 | 2708.594 | 3.440222 | -1.988361 | 34.80412 | 1.837162
36 | 106 | 2717.953 | 3.438758 | -1.989104 | 34.81833 | 1.837162
36 | 106 | 2727.344 | 3.437286 | -1.991032 | 34.8162 | 1.837162
36 | 106 | 2736.781 | 3.435608 | -1.989025 | 34.8519 | 1.837162
36 | 106 | 2746.109 | 3.434251 | -1.98898 | 34.89154 | 1.837162
36 | 106 | 2755.516 | 3.432557 | -1.988204 | 34.91392 | 1.837162
36 | 106 | 2764.906 | 3.431036 | -1.989433 | 34.9634 | 1.837162
36 | 106 | 2774.313 | 3.429389 | -1.988787 | 35.02153 | 1.837162
36 | 106 | 2783.656 | 3.427855 | -1.991122 | 35.06046 | 1.837162
36 | 106 | 2793.016 | 3.426053 | -1.990645 | 35.08811 | 1.837162
36 | 106 | 2802.328 | 3.424374 | -1.987319 | 35.12627 | 1.837162
36 | 106 | 2811.672 | 3.422803 | -1.989495 | 35.15437 | 1.837162
36 | 106 | 2821.016 | 3.420906 | -1.98931 | 35.20754 | 1.837162
36 | 106 | 2830.375 | 3.419196 | -1.991421 | 35.25978 | 1.837162
36 | 106 | 2839.75 | 3.417209 | -1.986687 | 35.27626 | 1.837162
36 | 106 | 2849.156 | 3.415298 | -1.98861 | 35.35625 | 1.837162
36 | 106 | 2858.578 | 3.413232 | -1.987844 | 35.39158 | 1.837162
36 | 106 | 2867.953 | 3.411171 | -1.990814 | 35.43072 | 1.837162
36 | 106 | 2877.313 | 3.409047 | -1.98858 | 35.44959 | 1.837162
36 | 106 | 2886.672 | 3.406656 | -1.989294 | 35.44938 | 1.837162
36 | 106 | 2896.016 | 3.404543 | -1.988811 | 35.48734 | 1.837162
36 | 106 | 2905.313 | 3.402118 | -1.98926 | 35.54699 | 1.837162
36 | 106 | 2914.672 | 3.399926 | -1.988926 | 35.56926 | 1.837162
36 | 106 | 2923.984 | 3.3974 | -1.992258 | 35.57752 | 1.837162
36 | 106 | 2933.328 | 3.394977 | -1.987724 | 35.62311 | 1.837162
36 | 106 | 2942.672 | 3.391954 | -1.989579 | 35.67311 | 1.837162
36 | 106 | 2952.078 | 3.389207 | -1.990343 | 35.56657 | 1.837162
36 | 106 | 2961.438 | 3.386005 | -1.98838 | 35.71695 | 1.837162
36 | 106 | 2970.781 | 3.383025 | -1.98936 | 35.77888 | 1.837162
36 | 106 | 2980.141 | 3.379725 | -1.991343 | 35.84935 | 1.837162
36 | 106 | 2989.578 | 3.376232 | -1.988211 | 35.87019 | 1.837162
36 | 106 | 2998.922 | 3.372493 | -1.987168 | 35.93753 | 1.837162
36 | 106 | 3008.266 | 3.368765 | -1.989554 | 35.91338 | 1.837162
36 | 106 | 3017.656 | 3.36468 | -1.990126 | 36.01381 | 1.837162
36 | 106 | 3027.031 | 3.360368 | -1.988782 | 36.07886 | 1.837162
36 | 106 | 3036.422 | 3.35585 | -1.989075 | 36.07553 | 1.837162
36 | 106 | 3045.797 | 3.351094 | -1.990306 | 36.18703 | 1.837162
36 | 106 | 3055.156 | 3.345964 | -1.989196 | 36.22549 | 1.837162
36 | 106 | 3064.5 | 3.340491 | -1.987428 | 36.25733 | 1.837162
36 | 106 | 3073.859 | 3.334681 | -1.990425 | 36.27641 | 1.837162
36 | 106 | 3083.25 | 3.328635 | -1.991845 | 36.3276 | 1.837162
36 | 106 | 3092.609 | 3.321907 | -1.989313 | 36.44433 | 1.837162
36 | 106 | 3101.969 | 3.314889 | -1.990728 | 36.45126 | 1.837162
36 | 106 | 3111.281 | 3.307359 | -1.987935 | 36.54298 | 1.837162
36 | 106 | 3120.703 | 3.299184 | -1.988706 | 36.58085 | 1.837162
36 | 106 | 3130 | 3.290523 | -1.990497 | 36.63517 | 1.837162
36 | 106 | 3139.375 | 3.28109 | -1.988982 | 36.67722 | 1.837162
36 | 106 | 3148.797 | 3.270868 | -1.989372 | 36.72805 | 1.837162
36 | 106 | 3158.172 | 3.260227 | -1.988505 | 36.71822 | 1.837162
36 | 106 | 3167.531 | 3.248815 | -1.991628 | 36.86914 | 1.837162
36 | 106 | 3176.875 | 3.236536 | -1.990934 | 36.91539 | 1.837162
36 | 106 | 3186.234 | 3.222977 | -1.991226 | 36.97762 | 1.837162
36 | 106 | 3195.625 | 3.208595 | -1.993267 | 36.99096 | 1.837162
36 | 106 | 3205.031 | 3.193132 | -1.988405 | 37.1269 | 1.837162
36 | 106 | 3214.375 | 3.176482 | -1.987709 | 37.19001 | 1.837162
36 | 106 | 3223.766 | 3.158399 | -1.988491 | 37.24613 | 1.837162
36 | 106 | 3233.172 | 3.138515 | -1.989486 | 37.31293 | 1.837162
36 | 106 | 3242.719 | 3.116663 | -1.989968 | 37.35673 | 1.837162
36 | 106 | 3252.219 | 3.092991 | -1.991443 | 37.43856 | 1.837162
36 | 106 | 3261.781 | 3.067104 | -1.989709 | 37.61761 | 1.837162
36 | 106 | 3271.359 | 3.037961 | -1.991914 | 37.69507 | 1.837162
36 | 106 | 3280.875 | 3.005556 | -1.990704 | 37.76764 | 1.837162
36 | 106 | 3290.516 | 2.968254 | -1.992653 | 37.87644 | 1.837162
36 | 106 | 3300.188 | 2.924174 | -1.990144 | 37.94054 | 1.837162
36 | 106 | 3309.797 | 2.871987 | -1.990863 | 38.03882 | 1.837162
36 | 106 | 3319.469 | 2.808099 | -1.991927 | 38.16659 | 1.837162
36 | 106 | 3329.047 | 2.730406 | -1.993255 | 38.31808 | 1.837162
36 | 106 | 3338.922 | 2.624324 | -1.990005 | 38.44547 | 1.837162
36 | 106 | 3348.656 | 2.476485 | -1.98645 | 38.62603 | 1.837162
36 | 106 | 3358.453 | 2.272907 | -1.988531 | 38.80743 | 1.837162
36 | 106 | 3368.266 | 2.042987 | -1.987966 | 39.0469 | 1.837162
37 | 110 | 0 | 4.202715 | 0.0006200071 | 23.48762 | 1.831672
37 | 110 | 9.36 | 4.202795 | -0.0003767837 | 23.48922 | 1.831672
37 | 110 | 19.469 | 4.015432 | -1.988692 | 23.50648 | 1.831672
37 | 110 | 28.813 | 4.000316 | -1.986101 | 23.57004 | 1.831672
37 | 110 | 38.188 | 3.988902 | -1.987937 | 23.65043 | 1.831672
37 | 110 | 47.5 | 3.97906 | -1.987538 | 23.72499 | 1.831672
37 | 110 | 56.906 | 3.970586 | -1.98774 | 23.81278 | 1.831672
37 | 110 | 66.281 | 3.962755 | -1.99029 | 23.89375 | 1.831672
37 | 110 | 75.625 | 3.955913 | -1.988428 | 23.97563 | 1.831672
37 | 110 | 84.985 | 3.949598 | -1.987611 | 24.08858 | 1.831672
37 | 110 | 94.406 | 3.943528 | -1.98922 | 24.18551 | 1.831672
37 | 110 | 103.735 | 3.938042 | -1.989869 | 24.29542 | 1.831672
37 | 110 | 113.094 | 3.932695 | -1.987018 | 24.37766 | 1.831672
37 | 110 | 122.438 | 3.927718 | -1.989099 | 24.46946 | 1.831672
37 | 110 | 131.86 | 3.922935 | -1.988785 | 24.56388 | 1.831672
37 | 110 | 141.172 | 3.918153 | -1.989608 | 24.66802 | 1.831672
37 | 110 | 150.547 | 3.913945 | -1.989597 | 24.74269 | 1.831672
37 | 110 | 159.953 | 3.909518 | -1.990551 | 24.84208 | 1.831672
37 | 110 | 169.297 | 3.905634 | -1.988044 | 24.94483 | 1.831672
37 | 110 | 178.672 | 3.901731 | -1.990837 | 25.04643 | 1.831672
37 | 110 | 188.11 | 3.897939 | -1.987805 | 25.15946 | 1.831672
37 | 110 | 197.485 | 3.894009 | -1.987983 | 25.24356 | 1.831672
37 | 110 | 206.875 | 3.890295 | -1.991015 | 25.33085 | 1.831672
37 | 110 | 216.219 | 3.886628 | -1.98853 | 25.42255 | 1.831672
37 | 110 | 225.578 | 3.883178 | -1.9881 | 25.51821 | 1.831672
37 | 110 | 234.906 | 3.879767 | -1.990628 | 25.59859 | 1.831672
37 | 110 | 244.25 | 3.876431 | -1.98886 | 25.6837 | 1.831672
37 | 110 | 253.61 | 3.873242 | -1.988015 | 25.77404 | 1.831672
37 | 110 | 263 | 3.869867 | -1.98953 | 25.86789 | 1.831672
37 | 110 | 272.344 | 3.866825 | -1.987759 | 25.95128 | 1.831672
37 | 110 | 281.703 | 3.863506 | -1.993962 | 26.02625 | 1.831672
37 | 110 | 291.078 | 3.860612 | -1.994545 | 26.09945 | 1.831672
37 | 110 | 300.485 | 3.857549 | -1.989501 | 26.1761 | 1.831672
37 | 110 | 309.828 | 3.854724 | -1.987969 | 26.24352 | 1.831672
37 | 110 | 319.188 | 3.851953 | -1.989376 | 26.34264 | 1.831672
37 | 110 | 328.547 | 3.84902 | -1.989094 | 26.44717 | 1.831672
37 | 110 | 337.953 | 3.846362 | -1.991043 | 26.51494 | 1.831672
37 | 110 | 347.297 | 3.843721 | -1.989338 | 26.60929 | 1.831672
37 | 110 | 356.688 | 3.840793 | -1.990162 | 26.70875 | 1.831672
37 | 110 | 366.063 | 3.838231 | -1.990653 | 26.76234 | 1.831672
37 | 110 | 375.453 | 3.835892 | -1.986091 | 26.81389 | 1.831672
37 | 110 | 384.813 | 3.83303 | -1.994412 | 26.9352 | 1.831672
37 | 110 | 394.125 | 3.830525 | -1.993853 | 27.03943 | 1.831672
37 | 110 | 403.531 | 3.828231 | -1.987684 | 27.09531 | 1.831672
37 | 110 | 412.906 | 3.825561 | -1.989008 | 27.19359 | 1.831672
37 | 110 | 422.266 | 3.822737 | -1.986535 | 27.25091 | 1.831672
37 | 110 | 431.641 | 3.820134 | -1.987472 | 27.29255 | 1.831672
37 | 110 | 440.969 | 3.81733 | -1.989681 | 27.39956 | 1.831672
37 | 110 | 450.36 | 3.814773 | -1.986926 | 27.52047 | 1.831672
37 | 110 | 459.766 | 3.811798 | -1.988739 | 27.58479 | 1.831672
37 | 110 | 469.094 | 3.809114 | -1.989552 | 27.68062 | 1.831672
37 | 110 | 478.485 | 3.806372 | -1.987568 | 27.74481 | 1.831672
37 | 110 | 487.875 | 3.803616 | -1.989119 | 27.81995 | 1.831672
37 | 110 | 497.235 | 3.800882 | -1.988973 | 27.879 | 1.831672
37 | 110 | 506.594 | 3.798002 | -1.987062 | 27.96875 | 1.831672
37 | 110 | 515.953 | 3.794983 | -1.9883 | 28.05492 | 1.831672
37 | 110 | 525.313 | 3.792262 | -1.990236 | 28.11403 | 1.831672
37 | 110 | 534.688 | 3.789401 | -1.992317 | 28.18542 | 1.831672
37 | 110 | 544.047 | 3.786583 | -1.990467 | 28.25752 | 1.831672
37 | 110 | 553.406 | 3.783828 | -1.99136 | 28.33655 | 1.831672
37 | 110 | 562.781 | 3.780653 | -1.989142 | 28.39725 | 1.831672
37 | 110 | 572.172 | 3.77801 | -1.988328 | 28.46776 | 1.831672
37 | 110 | 581.516 | 3.775377 | -1.989887 | 28.52327 | 1.831672
37 | 110 | 590.875 | 3.772539 | -1.988805 | 28.56117 | 1.831672
37 | 110 | 600.25 | 3.769504 | -1.988518 | 28.66112 | 1.831672
37 | 110 | 609.656 | 3.766905 | -1.988745 | 28.7306 | 1.831672
37 | 110 | 619 | 3.76417 | -1.988879 | 28.73817 | 1.831672
37 | 110 | 628.36 | 3.761612 | -1.98988 | 28.79511 | 1.831672
37 | 110 | 637.703 | 3.758919 | -1.989264 | 28.85108 | 1.831672
37 | 110 | 647.141 | 3.756185 | -1.989442 | 28.9079 | 1.831672
37 | 110 | 656.531 | 3.753884 | -1.990112 | 28.93326 | 1.831672
37 | 110 | 665.891 | 3.751152 | -1.987657 | 28.96895 | 1.831672
37 | 110 | 675.203 | 3.748624 | -1.989373 | 28.90613 | 1.831672
37 | 110 | 684.594 | 3.746203 | -1.989581 | 29.00773 | 1.831672
37 | 110 | 693.985 | 3.744057 | -1.990459 | 29.05464 | 1.831672
37 | 110 | 703.36 | 3.741673 | -1.988678 | 29.08671 | 1.831672
37 | 110 | 712.735 | 3.739388 | -1.987614 | 29.09346 | 1.831672
37 | 110 | 722.031 | 3.73685 | -1.989493 | 29.11765 | 1.831672
37 | 110 | 731.406 | 3.734827 | -1.988456 | 29.11589 | 1.831672
37 | 110 | 740.781 | 3.732611 | -1.987569 | 29.13627 | 1.831672
37 | 110 | 750.141 | 3.730616 | -1.990211 | 29.1439 | 1.831672
37 | 110 | 759.516 | 3.728336 | -1.988615 | 29.11681 | 1.831672
37 | 110 | 768.875 | 3.726187 | -1.987446 | 29.15996 | 1.831672
37 | 110 | 778.266 | 3.72369 | -1.988616 | 29.14854 | 1.831672
37 | 110 | 787.641 | 3.721588 | -1.991076 | 29.16679 | 1.831672
37 | 110 | 797.031 | 3.719688 | -1.991008 | 29.1764 | 1.831672
37 | 110 | 806.453 | 3.717403 | -1.98914 | 29.18285 | 1.831672
37 | 110 | 815.875 | 3.715155 | -1.98958 | 29.14645 | 1.831672
37 | 110 | 825.297 | 3.713208 | -1.990595 | 29.15137 | 1.831672
37 | 110 | 834.703 | 3.710887 | -1.992951 | 29.16943 | 1.831672
37 | 110 | 844.047 | 3.708971 | -1.988529 | 29.18675 | 1.831672
37 | 110 | 853.406 | 3.706778 | -1.988484 | 29.21494 | 1.831672
37 | 110 | 862.797 | 3.704623 | -1.989344 | 29.22228 | 1.831672
37 | 110 | 872.156 | 3.702582 | -1.989536 | 29.24326 | 1.831672
37 | 110 | 881.5 | 3.700566 | -1.990686 | 29.26534 | 1.831672
37 | 110 | 890.86 | 3.698192 | -1.987425 | 29.2636 | 1.831672
37 | 110 | 900.188 | 3.696105 | -1.988062 | 29.26322 | 1.831672
37 | 110 | 909.594 | 3.694162 | -1.988688 | 29.28787 | 1.831672
37 | 110 | 918.922 | 3.691909 | -1.987529 | 29.28849 | 1.831672
37 | 110 | 928.25 | 3.690045 | -1.992567 | 29.29115 | 1.831672
37 | 110 | 937.61 | 3.687974 | -1.988772 | 29.31913 | 1.831672
37 | 110 | 947.047 | 3.685887 | -1.988505 | 29.28931 | 1.831672
37 | 110 | 956.438 | 3.683888 | -1.990298 | 29.31543 | 1.831672
37 | 110 | 965.781 | 3.681952 | -1.989545 | 29.37686 | 1.831672
37 | 110 | 975.141 | 3.679837 | -1.988449 | 29.40524 | 1.831672
37 | 110 | 984.516 | 3.677835 | -1.990872 | 29.41235 | 1.831672
37 | 110 | 993.828 | 3.675582 | -1.989012 | 29.41662 | 1.831672
37 | 110 | 1003.156 | 3.673789 | -1.98876 | 29.46021 | 1.831672
37 | 110 | 1012.516 | 3.671702 | -1.98968 | 29.45749 | 1.831672
37 | 110 | 1021.86 | 3.66968 | -1.989487 | 29.50172 | 1.831672
37 | 110 | 1031.235 | 3.66783 | -1.986443 | 29.48279 | 1.831672
37 | 110 | 1040.594 | 3.665663 | -1.987972 | 29.49591 | 1.831672
37 | 110 | 1049.922 | 3.663912 | -1.988253 | 29.57056 | 1.831672
37 | 110 | 1059.313 | 3.661794 | -1.988956 | 29.59744 | 1.831672
37 | 110 | 1068.672 | 3.659859 | -1.989177 | 29.61757 | 1.831672
37 | 110 | 1078.031 | 3.657841 | -1.988782 | 29.62026 | 1.831672
37 | 110 | 1087.391 | 3.656015 | -1.989138 | 29.63462 | 1.831672
37 | 110 | 1096.766 | 3.654178 | -1.986167 | 29.66838 | 1.831672
37 | 110 | 1106.094 | 3.652371 | -1.987983 | 29.72621 | 1.831672
37 | 110 | 1115.469 | 3.650337 | -1.986937 | 29.69753 | 1.831672
37 | 110 | 1124.844 | 3.648337 | -1.990592 | 29.8 | 1.831672
37 | 110 | 1134.203 | 3.646574 | -1.989225 | 29.83067 | 1.831672
37 | 110 | 1143.61 | 3.644682 | -1.990255 | 29.83869 | 1.831672
37 | 110 | 1152.969 | 3.642828 | -1.988793 | 29.85144 | 1.831672
37 | 110 | 1162.375 | 3.641057 | -1.989302 | 29.91088 | 1.831672
37 | 110 | 1171.735 | 3.638993 | -1.990596 | 29.9099 | 1.831672
37 | 110 | 1181.063 | 3.63727 | -1.987421 | 29.92655 | 1.831672
37 | 110 | 1190.469 | 3.635485 | -1.987424 | 29.94788 | 1.831672
37 | 110 | 1199.844 | 3.633618 | -1.991216 | 30.02958 | 1.831672
37 | 110 | 1209.219 | 3.631674 | -1.985205 | 30.03997 | 1.831672
37 | 110 | 1218.531 | 3.629935 | -1.985043 | 29.96104 | 1.831672
37 | 110 | 1227.891 | 3.627877 | -1.985062 | 30.06625 | 1.831672
37 | 110 | 1237.313 | 3.626026 | -1.989571 | 30.14664 | 1.831672
37 | 110 | 1246.656 | 3.624563 | -1.988776 | 30.13823 | 1.831672
37 | 110 | 1255.985 | 3.623 | -1.990276 | 30.17597 | 1.831672
37 | 110 | 1265.36 | 3.621025 | -1.992159 | 30.21191 | 1.831672
37 | 110 | 1274.703 | 3.619333 | -1.988623 | 30.24467 | 1.831672
37 | 110 | 1284.125 | 3.617734 | -1.98797 | 30.28583 | 1.831672
37 | 110 | 1293.469 | 3.615965 | -1.989257 | 30.29982 | 1.831672
37 | 110 | 1302.86 | 3.614278 | -1.987944 | 30.29934 | 1.831672
37 | 110 | 1312.219 | 3.612471 | -1.990947 | 30.35512 | 1.831672
37 | 110 | 1321.594 | 3.610756 | -1.990507 | 30.40667 | 1.831672
37 | 110 | 1330.969 | 3.609158 | -1.986378 | 30.32208 | 1.831672
37 | 110 | 1340.36 | 3.607474 | -1.989738 | 30.40921 | 1.831672
37 | 110 | 1349.719 | 3.605899 | -1.992106 | 30.48537 | 1.831672
37 | 110 | 1359.063 | 3.604195 | -1.987355 | 30.44406 | 1.831672
37 | 110 | 1368.438 | 3.602245 | -1.990448 | 30.52264 | 1.831672
37 | 110 | 1377.813 | 3.600731 | -1.989372 | 30.54902 | 1.831672
37 | 110 | 1387.203 | 3.599182 | -1.987844 | 30.57313 | 1.831672
37 | 110 | 1396.563 | 3.59755 | -1.987457 | 30.59097 | 1.831672
37 | 110 | 1405.953 | 3.595985 | -1.988341 | 30.65496 | 1.831672
37 | 110 | 1415.344 | 3.594366 | -1.989871 | 30.68708 | 1.831672
37 | 110 | 1424.719 | 3.592832 | -1.989867 | 30.66072 | 1.831672
37 | 110 | 1434.078 | 3.591094 | -1.988963 | 30.74589 | 1.831672
37 | 110 | 1443.438 | 3.589672 | -1.990382 | 30.73757 | 1.831672
37 | 110 | 1452.813 | 3.588016 | -1.989617 | 30.71408 | 1.831672
37 | 110 | 1462.156 | 3.586456 | -1.987928 | 30.82014 | 1.831672
37 | 110 | 1471.516 | 3.584997 | -1.989264 | 30.83326 | 1.831672
37 | 110 | 1480.844 | 3.583552 | -1.990085 | 30.8301 | 1.831672
37 | 110 | 1490.203 | 3.582026 | -1.990716 | 30.9157 | 1.831672
37 | 110 | 1499.578 | 3.580415 | -1.986294 | 30.96379 | 1.831672
37 | 110 | 1508.906 | 3.578903 | -1.987848 | 30.93383 | 1.831672
37 | 110 | 1518.36 | 3.577377 | -1.991185 | 31.00911 | 1.831672
37 | 110 | 1527.719 | 3.575796 | -1.991387 | 31.02903 | 1.831672
37 | 110 | 1537.078 | 3.574426 | -1.988595 | 30.98482 | 1.831672
37 | 110 | 1546.469 | 3.573046 | -1.988886 | 31.01825 | 1.831672
37 | 110 | 1555.844 | 3.571424 | -1.990072 | 31.09146 | 1.831672
37 | 110 | 1565.203 | 3.569995 | -1.992602 | 31.14588 | 1.831672
37 | 110 | 1574.547 | 3.56869 | -1.98986 | 31.15613 | 1.831672
37 | 110 | 1583.922 | 3.567314 | -1.988634 | 31.1961 | 1.831672
37 | 110 | 1593.328 | 3.565713 | -1.991096 | 31.19417 | 1.831672
37 | 110 | 1602.656 | 3.564499 | -1.984519 | 31.2004 | 1.831672
37 | 110 | 1612 | 3.563134 | -1.989395 | 31.27843 | 1.831672
37 | 110 | 1621.36 | 3.561433 | -1.989404 | 31.31262 | 1.831672
37 | 110 | 1630.75 | 3.560343 | -1.989106 | 31.32258 | 1.831672
37 | 110 | 1640.078 | 3.558885 | -1.987372 | 31.33029 | 1.831672
37 | 110 | 1649.406 | 3.55746 | -1.98817 | 31.3752 | 1.831672
37 | 110 | 1658.766 | 3.556269 | -1.990441 | 31.39346 | 1.831672
37 | 110 | 1668.094 | 3.554924 | -1.98943 | 31.42303 | 1.831672
37 | 110 | 1677.453 | 3.553606 | -1.988234 | 31.44801 | 1.831672
37 | 110 | 1686.813 | 3.55227 | -1.989652 | 31.43316 | 1.831672
37 | 110 | 1696.172 | 3.551064 | -1.989021 | 31.48366 | 1.831672
37 | 110 | 1705.547 | 3.549726 | -1.987948 | 31.49734 | 1.831672
37 | 110 | 1714.906 | 3.548369 | -1.990999 | 31.53748 | 1.831672
37 | 110 | 1724.25 | 3.547264 | -1.989963 | 31.57284 | 1.831672
37 | 110 | 1733.641 | 3.545943 | -1.990168 | 31.60555 | 1.831672
37 | 110 | 1742.969 | 3.544744 | -1.988874 | 31.62786 | 1.831672
37 | 110 | 1752.36 | 3.543609 | -1.988821 | 31.64454 | 1.831672
37 | 110 | 1761.703 | 3.542351 | -1.991085 | 31.63421 | 1.831672
37 | 110 | 1771.125 | 3.541174 | -1.990283 | 31.67056 | 1.831672
37 | 110 | 1780.453 | 3.539905 | -1.989113 | 31.72303 | 1.831672
37 | 110 | 1789.813 | 3.538748 | -1.989102 | 31.7508 | 1.831672
37 | 110 | 1799.141 | 3.537594 | -1.987151 | 31.76565 | 1.831672
37 | 110 | 1808.547 | 3.53623 | -1.990542 | 31.79645 | 1.831672
37 | 110 | 1817.922 | 3.535316 | -1.98859 | 31.84555 | 1.831672
37 | 110 | 1827.25 | 3.534269 | -1.989237 | 31.84334 | 1.831672
37 | 110 | 1836.578 | 3.533021 | -1.988715 | 31.86815 | 1.831672
37 | 110 | 1845.969 | 3.532041 | -1.988757 | 31.9046 | 1.831672
37 | 110 | 1855.36 | 3.530677 | -1.990335 | 31.90289 | 1.831672
37 | 110 | 1864.781 | 3.529841 | -1.988301 | 31.89755 | 1.831672
37 | 110 | 1874.188 | 3.528593 | -1.987618 | 31.98078 | 1.831672
37 | 110 | 1883.516 | 3.527612 | -1.9862 | 31.99272 | 1.831672
37 | 110 | 1892.891 | 3.526564 | -1.990146 | 32.03775 | 1.831672
37 | 110 | 1902.297 | 3.525522 | -1.988703 | 31.95948 | 1.831672
37 | 110 | 1911.656 | 3.52439 | -1.990129 | 32.08106 | 1.831672
37 | 110 | 1921 | 3.523405 | -1.989439 | 32.08237 | 1.831672
37 | 110 | 1930.344 | 3.522433 | -1.991196 | 32.10109 | 1.831672
37 | 110 | 1939.703 | 3.521341 | -1.98862 | 32.12595 | 1.831672
37 | 110 | 1949.047 | 3.520336 | -1.988488 | 32.16022 | 1.831672
37 | 110 | 1958.453 | 3.519473 | -1.987876 | 32.18939 | 1.831672
37 | 110 | 1967.844 | 3.518278 | -1.988269 | 32.23647 | 1.831672
37 | 110 | 1977.203 | 3.517442 | -1.988781 | 32.25597 | 1.831672
37 | 110 | 1986.531 | 3.516362 | -1.988505 | 32.29372 | 1.831672
37 | 110 | 1995.922 | 3.515406 | -1.989143 | 32.29325 | 1.831672
37 | 110 | 2005.25 | 3.514344 | -1.98854 | 32.32523 | 1.831672
37 | 110 | 2014.578 | 3.513433 | -1.987122 | 32.33941 | 1.831672
37 | 110 | 2023.953 | 3.512698 | -1.987788 | 32.32532 | 1.831672
37 | 110 | 2033.453 | 3.511375 | -1.988819 | 32.38475 | 1.831672
37 | 110 | 2042.781 | 3.510568 | -1.988379 | 32.43051 | 1.831672
37 | 110 | 2052.11 | 3.509723 | -1.99011 | 32.43315 | 1.831672
37 | 110 | 2061.5 | 3.508581 | -1.989059 | 32.45151 | 1.831672
37 | 110 | 2070.891 | 3.50788 | -1.986967 | 32.4672 | 1.831672
37 | 110 | 2080.281 | 3.506939 | -1.991408 | 32.5153 | 1.831672
37 | 110 | 2089.641 | 3.506025 | -1.991505 | 32.54433 | 1.831672
37 | 110 | 2098.985 | 3.505068 | -1.99065 | 32.57983 | 1.831672
37 | 110 | 2108.344 | 3.504143 | -1.990024 | 32.63446 | 1.831672
37 | 110 | 2117.735 | 3.503249 | -1.988073 | 32.63951 | 1.831672
37 | 110 | 2127.125 | 3.502355 | -1.991982 | 32.67384 | 1.831672
37 | 110 | 2136.438 | 3.501229 | -1.988889 | 32.68964 | 1.831672
37 | 110 | 2145.813 | 3.500447 | -1.98733 | 32.731 | 1.831672
37 | 110 | 2155.172 | 3.499769 | -1.98892 | 32.73349 | 1.831672
37 | 110 | 2164.547 | 3.498839 | -1.989855 | 32.77032 | 1.831672
37 | 110 | 2173.875 | 3.497956 | -1.98599 | 32.81829 | 1.831672
37 | 110 | 2183.25 | 3.496754 | -1.987524 | 32.86824 | 1.831672
37 | 110 | 2192.656 | 3.49584 | -1.989875 | 32.8859 | 1.831672
37 | 110 | 2202 | 3.495036 | -1.990381 | 32.90174 | 1.831672
37 | 110 | 2211.453 | 3.49406 | -1.990664 | 32.89851 | 1.831672
37 | 110 | 2220.844 | 3.493037 | -1.988663 | 32.91752 | 1.831672
37 | 110 | 2230.203 | 3.492272 | -1.988418 | 32.96051 | 1.831672
37 | 110 | 2239.547 | 3.491386 | -1.990021 | 32.90508 | 1.831672
37 | 110 | 2248.891 | 3.490359 | -1.988883 | 33.00985 | 1.831672
37 | 110 | 2258.219 | 3.489387 | -1.988831 | 33.02135 | 1.831672
37 | 110 | 2267.594 | 3.488387 | -1.992399 | 33.07464 | 1.831672
37 | 110 | 2276.969 | 3.487554 | -1.988964 | 33.01395 | 1.831672
37 | 110 | 2286.344 | 3.486714 | -1.990932 | 33.1046 | 1.831672
37 | 110 | 2295.719 | 3.485773 | -1.990397 | 33.11533 | 1.831672
37 | 110 | 2305.11 | 3.48509 | -1.987746 | 33.17694 | 1.831672
37 | 110 | 2314.453 | 3.484052 | -1.98871 | 33.15475 | 1.831672
37 | 110 | 2323.813 | 3.482908 | -1.990971 | 33.19916 | 1.831672
37 | 110 | 2333.172 | 3.481929 | -1.990297 | 33.21089 | 1.831672
37 | 110 | 2342.578 | 3.481069 | -1.990358 | 33.30544 | 1.831672
37 | 110 | 2351.938 | 3.480168 | -1.987627 | 33.34097 | 1.831672
37 | 110 | 2361.328 | 3.479131 | -1.990816 | 33.36755 | 1.831672
37 | 110 | 2370.641 | 3.478077 | -1.988979 | 33.33915 | 1.831672
37 | 110 | 2379.985 | 3.47724 | -1.990169 | 33.39767 | 1.831672
37 | 110 | 2389.422 | 3.476031 | -1.9893 | 33.40532 | 1.831672
37 | 110 | 2398.75 | 3.475018 | -1.989864 | 33.44621 | 1.831672
37 | 110 | 2408.11 | 3.474329 | -1.988661 | 33.47981 | 1.831672
37 | 110 | 2417.485 | 3.473203 | -1.988123 | 33.47362 | 1.831672
37 | 110 | 2426.891 | 3.472279 | -1.990133 | 33.53129 | 1.831672
37 | 110 | 2436.25 | 3.470995 | -1.987896 | 33.56129 | 1.831672
37 | 110 | 2445.61 | 3.469991 | -1.989773 | 33.62175 | 1.831672
37 | 110 | 2454.985 | 3.469082 | -1.989306 | 33.62018 | 1.831672
37 | 110 | 2464.328 | 3.468126 | -1.988564 | 33.58248 | 1.831672
37 | 110 | 2473.719 | 3.466883 | -1.991259 | 33.65166 | 1.831672
37 | 110 | 2483.063 | 3.465881 | -1.990178 | 33.71189 | 1.831672
37 | 110 | 2492.453 | 3.464833 | -1.987217 | 33.72891 | 1.831672
37 | 110 | 2501.844 | 3.463682 | -1.988144 | 33.80903 | 1.831672
37 | 110 | 2511.219 | 3.462489 | -1.988125 | 33.83078 | 1.831672
37 | 110 | 2520.61 | 3.461387 | -1.987247 | 33.83122 | 1.831672
37 | 110 | 2530.031 | 3.460427 | -1.990236 | 33.81682 | 1.831672
37 | 110 | 2539.469 | 3.459371 | -1.985627 | 33.8768 | 1.831672
37 | 110 | 2548.86 | 3.458053 | -1.989139 | 33.92313 | 1.831672
37 | 110 | 2558.156 | 3.456821 | -1.989226 | 33.96964 | 1.831672
37 | 110 | 2567.61 | 3.455803 | -1.990036 | 34.02395 | 1.831672
37 | 110 | 2576.906 | 3.454472 | -1.991559 | 34.02276 | 1.831672
37 | 110 | 2586.235 | 3.453383 | -1.99131 | 34.06579 | 1.831672
37 | 110 | 2595.672 | 3.452181 | -1.989939 | 34.0822 | 1.831672
37 | 110 | 2605.078 | 3.450799 | -1.990116 | 34.11168 | 1.831672
37 | 110 | 2614.406 | 3.449678 | -1.9882 | 34.1641 | 1.831672
37 | 110 | 2623.75 | 3.448528 | -1.989101 | 34.15731 | 1.831672
37 | 110 | 2633.172 | 3.447144 | -1.988715 | 34.19484 | 1.831672
37 | 110 | 2642.516 | 3.445727 | -1.988222 | 34.24534 | 1.831672
37 | 110 | 2651.906 | 3.444344 | -1.989171 | 34.31214 | 1.831672
37 | 110 | 2661.266 | 3.443122 | -1.987938 | 34.32075 | 1.831672
37 | 110 | 2670.641 | 3.44169 | -1.9916 | 34.33434 | 1.831672
37 | 110 | 2680 | 3.44036 | -1.990704 | 34.39207 | 1.831672
37 | 110 | 2689.375 | 3.438803 | -1.989989 | 34.45646 | 1.831672
37 | 110 | 2698.735 | 3.437579 | -1.990495 | 34.44653 | 1.831672
37 | 110 | 2708.094 | 3.436042 | -1.991851 | 34.47567 | 1.831672
37 | 110 | 2717.391 | 3.434504 | -1.988928 | 34.49814 | 1.831672
37 | 110 | 2726.828 | 3.433039 | -1.990525 | 34.53646 | 1.831672
37 | 110 | 2736.172 | 3.431501 | -1.988194 | 34.57079 | 1.831672
37 | 110 | 2745.547 | 3.429991 | -1.989624 | 34.6113 | 1.831672
37 | 110 | 2754.875 | 3.428258 | -1.99077 | 34.64496 | 1.831672
37 | 110 | 2764.203 | 3.426653 | -1.990342 | 34.70199 | 1.831672
37 | 110 | 2773.578 | 3.425035 | -1.988988 | 34.72323 | 1.831672
37 | 110 | 2782.938 | 3.423407 | -1.988069 | 34.77573 | 1.831672
37 | 110 | 2792.281 | 3.421678 | -1.990765 | 34.80369 | 1.831672
37 | 110 | 2801.641 | 3.419769 | -1.991076 | 34.85024 | 1.831672
37 | 110 | 2811.063 | 3.418048 | -1.988244 | 34.88267 | 1.831672
37 | 110 | 2820.469 | 3.416076 | -1.989604 | 34.8999 | 1.831672
37 | 110 | 2829.844 | 3.414134 | -1.989883 | 34.94167 | 1.831672
37 | 110 | 2839.203 | 3.412375 | -1.984765 | 34.96894 | 1.831672
37 | 110 | 2848.547 | 3.410266 | -1.986976 | 34.97433 | 1.831672
37 | 110 | 2857.922 | 3.408051 | -1.989782 | 35.00292 | 1.831672
37 | 110 | 2867.36 | 3.405904 | -1.988729 | 35.13491 | 1.831672
37 | 110 | 2876.719 | 3.403809 | -1.989602 | 35.1371 | 1.831672
37 | 110 | 2886.094 | 3.401293 | -1.990686 | 35.17733 | 1.831672
37 | 110 | 2895.469 | 3.399041 | -1.988466 | 35.18329 | 1.831672
37 | 110 | 2904.844 | 3.396756 | -1.989901 | 35.26687 | 1.831672
37 | 110 | 2914.203 | 3.394197 | -1.988522 | 35.32364 | 1.831672
37 | 110 | 2923.578 | 3.39124 | -1.990384 | 35.33464 | 1.831672
37 | 110 | 2932.953 | 3.388699 | -1.989793 | 35.30315 | 1.831672
37 | 110 | 2942.281 | 3.385626 | -1.985955 | 35.37723 | 1.831672
37 | 110 | 2951.703 | 3.382614 | -1.989254 | 35.48741 | 1.831672
37 | 110 | 2961.047 | 3.379494 | -1.989279 | 35.51671 | 1.831672
37 | 110 | 2970.406 | 3.376031 | -1.989218 | 35.54366 | 1.831672
37 | 110 | 2979.797 | 3.37283 | -1.988388 | 35.55533 | 1.831672
37 | 110 | 2989.203 | 3.369022 | -1.990548 | 35.65293 | 1.831672
37 | 110 | 2998.563 | 3.364963 | -1.991019 | 35.67534 | 1.831672
37 | 110 | 3007.891 | 3.360945 | -1.9884 | 35.7122 | 1.831672
37 | 110 | 3017.266 | 3.356555 | -1.989097 | 35.75108 | 1.831672
37 | 110 | 3026.61 | 3.351907 | -1.987888 | 35.77929 | 1.831672
37 | 110 | 3036 | 3.346966 | -1.990437 | 35.83922 | 1.831672
37 | 110 | 3045.375 | 3.341652 | -1.987443 | 35.78578 | 1.831672
37 | 110 | 3054.719 | 3.336271 | -1.98889 | 35.92407 | 1.831672
37 | 110 | 3064.047 | 3.330435 | -1.988723 | 35.93154 | 1.831672
37 | 110 | 3073.438 | 3.324187 | -1.988294 | 35.9997 | 1.831672
37 | 110 | 3082.797 | 3.317414 | -1.988642 | 36.05649 | 1.831672
37 | 110 | 3092.11 | 3.310453 | -1.987314 | 36.06285 | 1.831672
37 | 110 | 3101.547 | 3.302354 | -1.992298 | 36.22899 | 1.831672
37 | 110 | 3110.938 | 3.294172 | -1.989233 | 36.24815 | 1.831672
37 | 110 | 3120.344 | 3.285387 | -1.98852 | 36.30859 | 1.831672
37 | 110 | 3129.703 | 3.276021 | -1.989449 | 36.3692 | 1.831672
37 | 110 | 3139.016 | 3.26568 | -1.987513 | 36.42537 | 1.831672
37 | 110 | 3148.406 | 3.254642 | -1.990909 | 36.48938 | 1.831672
37 | 110 | 3157.797 | 3.243104 | -1.988766 | 36.48223 | 1.831672
37 | 110 | 3167.141 | 3.230228 | -1.988117 | 36.56294 | 1.831672
37 | 110 | 3176.516 | 3.216844 | -1.990061 | 36.66506 | 1.831672
37 | 110 | 3185.875 | 3.202297 | -1.989282 | 36.75505 | 1.831672
37 | 110 | 3195.25 | 3.186461 | -1.988871 | 36.78904 | 1.831672
37 | 110 | 3204.578 | 3.16972 | -1.988425 | 36.88205 | 1.831672
37 | 110 | 3213.969 | 3.151176 | -1.989421 | 36.96028 | 1.831672
37 | 110 | 3223.516 | 3.130605 | -1.989799 | 37.00132 | 1.831672
37 | 110 | 3233 | 3.108699 | -1.986997 | 37.0791 | 1.831672
37 | 110 | 3242.516 | 3.084333 | -1.987192 | 37.22653 | 1.831672
37 | 110 | 3252.063 | 3.057463 | -1.990088 | 37.21786 | 1.831672
37 | 110 | 3261.735 | 3.027589 | -1.989107 | 37.27289 | 1.831672
37 | 110 | 3271.36 | 2.993662 | -1.988369 | 37.42424 | 1.831672
37 | 110 | 3281.031 | 2.954911 | -1.990895 | 37.5374 | 1.831672
37 | 110 | 3290.672 | 2.908485 | -1.990687 | 37.62994 | 1.831672
37 | 110 | 3300.328 | 2.853029 | -1.988582 | 37.70605 | 1.831672
37 | 110 | 3309.953 | 2.786121 | -1.992631 | 37.80751 | 1.831672
37 | 110 | 3319.594 | 2.702327 | -1.990309 | 37.97905 | 1.831672
37 | 110 | 3329.36 | 2.587657 | -1.987722 | 38.11852 | 1.831672
37 | 110 | 3339.125 | 2.424555 | -1.988649 | 38.25877 | 1.831672
37 | 110 | 3348.891 | 2.206767 | -1.98727 | 38.55533 | 1.831672
37 | 110 | 3358.719 | 1.978616 | -1.985827 | 38.83676 | 1.831672
38 | 114 | 0 | 4.203024 | -0.001419486 | 23.2596 | 1.821147
38 | 114 | 9.36 | 4.203135 | 0.0003106338 | 23.26456 | 1.821147
38 | 114 | 19.485 | 4.015084 | -1.989692 | 23.27749 | 1.821147
38 | 114 | 28.844 | 4.000068 | -1.988117 | 23.33643 | 1.821147
38 | 114 | 38.188 | 3.988377 | -1.990744 | 23.39733 | 1.821147
38 | 114 | 47.594 | 3.978175 | -1.986816 | 23.48505 | 1.821147
38 | 114 | 56.969 | 3.969689 | -1.988927 | 23.57693 | 1.821147
38 | 114 | 66.328 | 3.962155 | -1.990532 | 23.67636 | 1.821147
38 | 114 | 75.688 | 3.954977 | -1.989398 | 23.75287 | 1.821147
38 | 114 | 85.047 | 3.948564 | -1.989407 | 23.87431 | 1.821147
38 | 114 | 94.375 | 3.942506 | -1.987524 | 23.96494 | 1.821147
38 | 114 | 103.75 | 3.936741 | -1.988419 | 24.06339 | 1.821147
38 | 114 | 113.11 | 3.931393 | -1.987577 | 24.15611 | 1.821147
38 | 114 | 122.469 | 3.926375 | -1.990649 | 24.24835 | 1.821147
38 | 114 | 131.844 | 3.921526 | -1.989869 | 24.34173 | 1.821147
38 | 114 | 141.235 | 3.916923 | -1.990282 | 24.44244 | 1.821147
38 | 114 | 150.641 | 3.912564 | -1.989432 | 24.53541 | 1.821147
38 | 114 | 159.985 | 3.908315 | -1.987931 | 24.63438 | 1.821147
38 | 114 | 169.36 | 3.904265 | -1.988233 | 24.72146 | 1.821147
38 | 114 | 178.735 | 3.900429 | -1.989545 | 24.80672 | 1.821147
38 | 114 | 188.125 | 3.896165 | -1.99006 | 24.89174 | 1.821147
38 | 114 | 197.485 | 3.892434 | -1.990766 | 25.00039 | 1.821147
38 | 114 | 206.844 | 3.888779 | -1.989842 | 25.08663 | 1.821147
38 | 114 | 216.219 | 3.885359 | -1.987411 | 25.18071 | 1.821147
38 | 114 | 225.563 | 3.88172 | -1.991943 | 25.26501 | 1.821147
38 | 114 | 234.953 | 3.878164 | -1.98974 | 25.34469 | 1.821147
38 | 114 | 244.328 | 3.874984 | -1.98911 | 25.4767 | 1.821147
38 | 114 | 253.641 | 3.871498 | -1.990415 | 25.57055 | 1.821147
38 | 114 | 263 | 3.868282 | -1.988498 | 25.64332 | 1.821147
38 | 114 | 272.391 | 3.865044 | -1.988238 | 25.74016 | 1.821147
38 | 114 | 281.75 | 3.862054 | -1.990819 | 25.82031 | 1.821147
38 | 114 | 291.11 | 3.85898 | -1.988493 | 25.87745 | 1.821147
38 | 114 | 300.485 | 3.856231 | -1.98921 | 26.01371 | 1.821147
38 | 114 | 309.906 | 3.853156 | -1.988022 | 26.1088 | 1.821147
38 | 114 | 319.235 | 3.85044 | -1.989556 | 26.13532 | 1.821147
38 | 114 | 328.61 | 3.847466 | -1.988458 | 26.24992 | 1.821147
38 | 114 | 337.969 | 3.844755 | -1.989898 | 26.33665 | 1.821147
38 | 114 | 347.313 | 3.84232 | -1.991067 | 26.42359 | 1.821147
38 | 114 | 356.656 | 3.839512 | -1.988336 | 26.50454 | 1.821147
38 | 114 | 365.969 | 3.836848 | -1.990219 | 26.61654 | 1.821147
38 | 114 | 375.313 | 3.834214 | -1.986866 | 26.70612 | 1.821147
38 | 114 | 384.641 | 3.831545 | -1.989257 | 26.76421 | 1.821147
38 | 114 | 394.031 | 3.828994 | -1.990856 | 26.85646 | 1.821147
38 | 114 | 403.391 | 3.826595 | -1.987745 | 26.93269 | 1.821147
38 | 114 | 412.781 | 3.823662 | -1.989643 | 26.98891 | 1.821147
38 | 114 | 422.125 | 3.821039 | -1.990475 | 27.04222 | 1.821147
38 | 114 | 431.5 | 3.81841 | -1.988849 | 27.154 | 1.821147
38 | 114 | 440.938 | 3.815714 | -1.990472 | 27.24333 | 1.821147
38 | 114 | 450.344 | 3.81305 | -1.988183 | 27.32628 | 1.821147
38 | 114 | 459.719 | 3.810108 | -1.989971 | 27.40355 | 1.821147
38 | 114 | 469.094 | 3.807417 | -1.987098 | 27.47232 | 1.821147
38 | 114 | 478.469 | 3.804506 | -1.990976 | 27.54871 | 1.821147
38 | 114 | 487.813 | 3.801883 | -1.986976 | 27.60556 | 1.821147
38 | 114 | 497.141 | 3.798713 | -1.989417 | 27.69359 | 1.821147
38 | 114 | 506.563 | 3.796017 | -1.988362 | 27.77478 | 1.821147
38 | 114 | 515.938 | 3.793346 | -1.988654 | 27.83867 | 1.821147
38 | 114 | 525.328 | 3.790411 | -1.988766 | 27.8991 | 1.821147
38 | 114 | 534.688 | 3.787668 | -1.989695 | 27.99133 | 1.821147
38 | 114 | 544.016 | 3.784745 | -1.986971 | 28.07562 | 1.821147
38 | 114 | 553.391 | 3.781723 | -1.988147 | 28.13266 | 1.821147
38 | 114 | 562.781 | 3.779023 | -1.987988 | 28.20895 | 1.821147
38 | 114 | 572.141 | 3.77611 | -1.99121 | 28.24891 | 1.821147
38 | 114 | 581.531 | 3.773142 | -1.98708 | 28.3033 | 1.821147
38 | 114 | 590.875 | 3.770483 | -1.989781 | 28.41845 | 1.821147
38 | 114 | 600.235 | 3.767627 | -1.990298 | 28.4678 | 1.821147
38 | 114 | 609.641 | 3.764843 | -1.990133 | 28.47401 | 1.821147
38 | 114 | 618.969 | 3.762187 | -1.990617 | 28.57229 | 1.821147
38 | 114 | 628.313 | 3.759764 | -1.988866 | 28.62085 | 1.821147
38 | 114 | 637.703 | 3.756876 | -1.989915 | 28.66815 | 1.821147
38 | 114 | 647.047 | 3.754144 | -1.987346 | 28.6523 | 1.821147
38 | 114 | 656.485 | 3.751531 | -1.98993 | 28.7169 | 1.821147
38 | 114 | 665.828 | 3.749307 | -1.98941 | 28.74722 | 1.821147
38 | 114 | 675.25 | 3.746717 | -1.989813 | 28.79098 | 1.821147
38 | 114 | 684.578 | 3.744263 | -1.986986 | 28.80795 | 1.821147
38 | 114 | 693.906 | 3.741946 | -1.988293 | 28.84324 | 1.821147
38 | 114 | 703.281 | 3.739474 | -1.991145 | 28.8493 | 1.821147
38 | 114 | 712.641 | 3.737326 | -1.990178 | 28.87556 | 1.821147
38 | 114 | 722.078 | 3.734958 | -1.98897 | 28.88732 | 1.821147
38 | 114 | 731.422 | 3.732732 | -1.991539 | 28.89218 | 1.821147
38 | 114 | 740.781 | 3.730428 | -1.990567 | 28.92477 | 1.821147
38 | 114 | 750.141 | 3.728227 | -1.987732 | 28.91137 | 1.821147
38 | 114 | 759.531 | 3.726296 | -1.989106 | 28.92478 | 1.821147
38 | 114 | 768.922 | 3.723999 | -1.990045 | 28.87454 | 1.821147
38 | 114 | 778.281 | 3.721767 | -1.987604 | 28.89091 | 1.821147
38 | 114 | 787.625 | 3.719609 | -1.990022 | 28.81231 | 1.821147
38 | 114 | 796.969 | 3.717392 | -1.988633 | 28.92101 | 1.821147
38 | 114 | 806.391 | 3.715101 | -1.991179 | 28.9759 | 1.821147
38 | 114 | 815.781 | 3.713097 | -1.988766 | 28.97741 | 1.821147
38 | 114 | 825.172 | 3.711089 | -1.987785 | 28.9913 | 1.821147
38 | 114 | 834.516 | 3.708839 | -1.987814 | 29.01115 | 1.821147
38 | 114 | 843.875 | 3.706786 | -1.988864 | 28.93749 | 1.821147
38 | 114 | 853.219 | 3.704626 | -1.987917 | 28.97717 | 1.821147
38 | 114 | 862.625 | 3.702551 | -1.988706 | 29.01671 | 1.821147
38 | 114 | 871.969 | 3.700385 | -1.988703 | 29.01065 | 1.821147
38 | 114 | 881.297 | 3.698463 | -1.98961 | 29.04925 | 1.821147
38 | 114 | 890.625 | 3.696266 | -1.989249 | 29.04509 | 1.821147
38 | 114 | 900.031 | 3.694335 | -1.988716 | 29.0779 | 1.821147
38 | 114 | 909.391 | 3.69205 | -1.990804 | 29.05392 | 1.821147
38 | 114 | 918.781 | 3.689857 | -1.989996 | 29.08146 | 1.821147
38 | 114 | 928.141 | 3.687441 | -1.988783 | 29.09729 | 1.821147
38 | 114 | 937.516 | 3.685764 | -1.990888 | 29.12652 | 1.821147
38 | 114 | 946.891 | 3.683524 | -1.990029 | 29.14491 | 1.821147
38 | 114 | 956.219 | 3.681584 | -1.98712 | 29.17365 | 1.821147
38 | 114 | 965.61 | 3.679529 | -1.988381 | 29.18608 | 1.821147
38 | 114 | 974.985 | 3.677421 | -1.989425 | 29.14638 | 1.821147
38 | 114 | 984.344 | 3.675291 | -1.989388 | 29.20097 | 1.821147
38 | 114 | 993.688 | 3.673429 | -1.989417 | 29.26367 | 1.821147
38 | 114 | 1003.094 | 3.671438 | -1.987422 | 29.25106 | 1.821147
38 | 114 | 1012.469 | 3.669578 | -1.988139 | 29.23638 | 1.821147
38 | 114 | 1021.86 | 3.667502 | -1.98872 | 29.25458 | 1.821147
38 | 114 | 1031.203 | 3.665396 | -1.990413 | 29.2845 | 1.821147
38 | 114 | 1040.563 | 3.663585 | -1.989524 | 29.2905 | 1.821147
38 | 114 | 1049.953 | 3.66165 | -1.988883 | 29.26861 | 1.821147
38 | 114 | 1059.328 | 3.659536 | -1.989708 | 29.3848 | 1.821147
38 | 114 | 1068.688 | 3.657719 | -1.988088 | 29.4228 | 1.821147
38 | 114 | 1078.031 | 3.655687 | -1.990981 | 29.44209 | 1.821147
38 | 114 | 1087.438 | 3.653617 | -1.985927 | 29.50323 | 1.821147
38 | 114 | 1096.797 | 3.65177 | -1.988539 | 29.51333 | 1.821147
38 | 114 | 1106.156 | 3.650142 | -1.989797 | 29.55508 | 1.821147
38 | 114 | 1115.453 | 3.64821 | -1.992147 | 29.53524 | 1.821147
38 | 114 | 1124.875 | 3.646246 | -1.989423 | 29.5865 | 1.821147
38 | 114 | 1134.25 | 3.644224 | -1.991306 | 29.63687 | 1.821147
38 | 114 | 1143.578 | 3.642222 | -1.990932 | 29.63824 | 1.821147
38 | 114 | 1152.953 | 3.64067 | -1.991979 | 29.68019 | 1.821147
38 | 114 | 1162.328 | 3.638496 | -1.988757 | 29.70076 | 1.821147
38 | 114 | 1171.688 | 3.636795 | -1.987332 | 29.73944 | 1.821147
38 | 114 | 1181.094 | 3.635008 | -1.989674 | 29.74533 | 1.821147
38 | 114 | 1190.406 | 3.633173 | -1.989867 | 29.76958 | 1.821147
38 | 114 | 1199.766 | 3.631373 | -1.988886 | 29.81931 | 1.821147
38 | 114 | 1209.172 | 3.629689 | -1.993789 | 29.85847 | 1.821147
38 | 114 | 1218.531 | 3.627729 | -1.991913 | 29.84606 | 1.821147
38 | 114 | 1227.906 | 3.62599 | -1.989926 | 29.89224 | 1.821147
38 | 114 | 1237.25 | 3.624039 | -1.988424 | 29.93588 | 1.821147
38 | 114 | 1246.672 | 3.622438 | -1.989152 | 29.99341 | 1.821147
38 | 114 | 1256.063 | 3.620679 | -1.989767 | 29.99883 | 1.821147
38 | 114 | 1265.422 | 3.618983 | -1.990114 | 30.00171 | 1.821147
38 | 114 | 1274.766 | 3.617248 | -1.990954 | 30.06787 | 1.821147
38 | 114 | 1284.094 | 3.615435 | -1.98872 | 30.1186 | 1.821147
38 | 114 | 1293.531 | 3.613653 | -1.988921 | 30.13433 | 1.821147
38 | 114 | 1302.875 | 3.612085 | -1.988042 | 30.14527 | 1.821147
38 | 114 | 1312.203 | 3.610446 | -1.990755 | 30.19657 | 1.821147
38 | 114 | 1321.61 | 3.608665 | -1.990081 | 30.24028 | 1.821147
38 | 114 | 1331 | 3.606917 | -1.990686 | 30.26528 | 1.821147
38 | 114 | 1340.328 | 3.605255 | -1.989829 | 30.27269 | 1.821147
38 | 114 | 1349.688 | 3.603761 | -1.988672 | 30.34106 | 1.821147
38 | 114 | 1359.078 | 3.601774 | -1.987935 | 30.34001 | 1.821147
38 | 114 | 1368.438 | 3.600236 | -1.989804 | 30.36774 | 1.821147
38 | 114 | 1377.844 | 3.598618 | -1.989349 | 30.39397 | 1.821147
38 | 114 | 1387.219 | 3.597007 | -1.989109 | 30.397 | 1.821147
38 | 114 | 1396.563 | 3.595381 | -1.989421 | 30.43591 | 1.821147
38 | 114 | 1405.922 | 3.593945 | -1.987967 | 30.43058 | 1.821147
38 | 114 | 1415.266 | 3.592077 | -1.988464 | 30.48886 | 1.821147
38 | 114 | 1424.656 | 3.590591 | -1.989472 | 30.50502 | 1.821147
38 | 114 | 1434.063 | 3.589159 | -1.988454 | 30.42964 | 1.821147
38 | 114 | 1443.453 | 3.587516 | -1.988137 | 30.5788 | 1.821147
38 | 114 | 1452.844 | 3.585915 | -1.990481 | 30.64904 | 1.821147
38 | 114 | 1462.203 | 3.584334 | -1.990279 | 30.60736 | 1.821147
38 | 114 | 1471.516 | 3.582788 | -1.987716 | 30.66733 | 1.821147
38 | 114 | 1480.906 | 3.581347 | -1.988688 | 30.69286 | 1.821147
38 | 114 | 1490.266 | 3.57997 | -1.989704 | 30.72526 | 1.821147
38 | 114 | 1499.625 | 3.578373 | -1.988226 | 30.70782 | 1.821147
38 | 114 | 1508.969 | 3.576867 | -1.989934 | 30.75459 | 1.821147
38 | 114 | 1518.344 | 3.575368 | -1.988158 | 30.78168 | 1.821147
38 | 114 | 1527.719 | 3.573647 | -1.986698 | 30.83197 | 1.821147
38 | 114 | 1537.063 | 3.572365 | -1.989219 | 30.86595 | 1.821147
38 | 114 | 1546.391 | 3.571147 | -1.989058 | 30.89552 | 1.821147
38 | 114 | 1555.719 | 3.569428 | -1.990143 | 30.95105 | 1.821147
38 | 114 | 1565.078 | 3.568278 | -1.987545 | 30.98357 | 1.821147
38 | 114 | 1574.453 | 3.566653 | -1.988069 | 30.98095 | 1.821147
38 | 114 | 1583.813 | 3.565365 | -1.991395 | 30.98871 | 1.821147
38 | 114 | 1593.172 | 3.563875 | -1.989529 | 31.02095 | 1.821147
38 | 114 | 1602.578 | 3.562293 | -1.989475 | 31.08724 | 1.821147
38 | 114 | 1612 | 3.561261 | -1.990238 | 31.03742 | 1.821147
38 | 114 | 1621.422 | 3.559637 | -1.988637 | 31.10643 | 1.821147
38 | 114 | 1630.735 | 3.55829 | -1.989108 | 31.08605 | 1.821147
38 | 114 | 1640.156 | 3.55693 | -1.991328 | 31.16508 | 1.821147
38 | 114 | 1649.563 | 3.555679 | -1.990416 | 31.22249 | 1.821147
38 | 114 | 1658.891 | 3.554355 | -1.989459 | 31.2265 | 1.821147
38 | 114 | 1668.281 | 3.553014 | -1.988763 | 31.2116 | 1.821147
38 | 114 | 1677.656 | 3.551733 | -1.989222 | 31.25017 | 1.821147
38 | 114 | 1687.016 | 3.55043 | -1.989574 | 31.28845 | 1.821147
38 | 114 | 1696.375 | 3.549252 | -1.987884 | 31.34346 | 1.821147
38 | 114 | 1705.703 | 3.547842 | -1.991081 | 31.35429 | 1.821147
38 | 114 | 1715.078 | 3.546631 | -1.987609 | 31.40819 | 1.821147
38 | 114 | 1724.453 | 3.545514 | -1.990194 | 31.41554 | 1.821147
38 | 114 | 1733.86 | 3.54438 | -1.988767 | 31.44177 | 1.821147
38 | 114 | 1743.235 | 3.542932 | -1.989282 | 31.43444 | 1.821147
38 | 114 | 1752.625 | 3.541649 | -1.988387 | 31.47108 | 1.821147
38 | 114 | 1761.953 | 3.540527 | -1.988682 | 31.48562 | 1.821147
38 | 114 | 1771.313 | 3.539351 | -1.988882 | 31.5164 | 1.821147
38 | 114 | 1780.688 | 3.53822 | -1.988872 | 31.54179 | 1.821147
38 | 114 | 1790.047 | 3.537196 | -1.991544 | 31.57436 | 1.821147
38 | 114 | 1799.36 | 3.536056 | -1.989627 | 31.60273 | 1.821147
38 | 114 | 1808.719 | 3.534675 | -1.990567 | 31.63885 | 1.821147
38 | 114 | 1818.11 | 3.53364 | -1.987956 | 31.6773 | 1.821147
38 | 114 | 1827.485 | 3.532427 | -1.990572 | 31.70979 | 1.821147
38 | 114 | 1836.86 | 3.531457 | -1.99104 | 31.76026 | 1.821147
38 | 114 | 1846.203 | 3.530378 | -1.990496 | 31.76935 | 1.821147
38 | 114 | 1855.625 | 3.529288 | -1.988953 | 31.81718 | 1.821147
38 | 114 | 1865 | 3.52819 | -1.989491 | 31.79327 | 1.821147
38 | 114 | 1874.328 | 3.527058 | -1.99045 | 31.84498 | 1.821147
38 | 114 | 1883.656 | 3.525897 | -1.988331 | 31.86547 | 1.821147
38 | 114 | 1893.063 | 3.524753 | -1.98907 | 31.83105 | 1.821147
38 | 114 | 1902.438 | 3.523879 | -1.987854 | 31.81359 | 1.821147
38 | 114 | 1911.781 | 3.52278 | -1.988688 | 31.91215 | 1.821147
38 | 114 | 1921.203 | 3.521792 | -1.991093 | 31.95489 | 1.821147
38 | 114 | 1930.563 | 3.520767 | -1.990306 | 31.99805 | 1.821147
38 | 114 | 1939.938 | 3.519724 | -1.990473 | 32.01084 | 1.821147
38 | 114 | 1949.297 | 3.518678 | -1.989219 | 31.97204 | 1.821147
38 | 114 | 1958.641 | 3.517759 | -1.988416 | 32.06394 | 1.821147
38 | 114 | 1968.016 | 3.516769 | -1.986551 | 32.11677 | 1.821147
38 | 114 | 1977.375 | 3.515877 | -1.98994 | 32.14826 | 1.821147
38 | 114 | 1986.703 | 3.514674 | -1.989022 | 32.17705 | 1.821147
38 | 114 | 1996.141 | 3.513673 | -1.989243 | 32.16278 | 1.821147
38 | 114 | 2005.516 | 3.512821 | -1.986909 | 32.1713 | 1.821147
38 | 114 | 2014.875 | 3.511961 | -1.990033 | 32.12348 | 1.821147
38 | 114 | 2024.219 | 3.510892 | -1.987807 | 32.23858 | 1.821147
38 | 114 | 2033.61 | 3.509809 | -1.989682 | 32.24978 | 1.821147
38 | 114 | 2042.938 | 3.508966 | -1.989269 | 32.29144 | 1.821147
38 | 114 | 2052.344 | 3.508022 | -1.991224 | 32.27902 | 1.821147
38 | 114 | 2061.735 | 3.507185 | -1.989776 | 32.30081 | 1.821147
38 | 114 | 2071.094 | 3.506175 | -1.990035 | 32.30222 | 1.821147
38 | 114 | 2080.422 | 3.505426 | -1.989661 | 32.36113 | 1.821147
38 | 114 | 2089.797 | 3.504266 | -1.988574 | 32.41773 | 1.821147
38 | 114 | 2099.172 | 3.503237 | -1.99014 | 32.43571 | 1.821147
38 | 114 | 2108.531 | 3.502489 | -1.990031 | 32.44199 | 1.821147
38 | 114 | 2117.844 | 3.501636 | -1.989334 | 32.40898 | 1.821147
38 | 114 | 2127.281 | 3.500621 | -1.990054 | 32.50771 | 1.821147
38 | 114 | 2136.641 | 3.499576 | -1.986857 | 32.54887 | 1.821147
38 | 114 | 2146.016 | 3.49876 | -1.987467 | 32.57169 | 1.821147
38 | 114 | 2155.36 | 3.497927 | -1.987183 | 32.61188 | 1.821147
38 | 114 | 2164.797 | 3.496855 | -1.989466 | 32.63008 | 1.821147
38 | 114 | 2174.141 | 3.495781 | -1.987023 | 32.65026 | 1.821147
38 | 114 | 2183.5 | 3.495078 | -1.989537 | 32.65619 | 1.821147
38 | 114 | 2192.875 | 3.49405 | -1.990324 | 32.67848 | 1.821147
38 | 114 | 2202.219 | 3.493224 | -1.99084 | 32.73695 | 1.821147
38 | 114 | 2211.547 | 3.492196 | -1.988761 | 32.7042 | 1.821147
38 | 114 | 2220.891 | 3.491239 | -1.988985 | 32.79352 | 1.821147
38 | 114 | 2230.266 | 3.490481 | -1.991786 | 32.8688 | 1.821147
38 | 114 | 2239.703 | 3.489495 | -1.988865 | 32.79935 | 1.821147
38 | 114 | 2249.094 | 3.488481 | -1.990884 | 32.88114 | 1.821147
38 | 114 | 2258.453 | 3.487558 | -1.988798 | 32.83555 | 1.821147
38 | 114 | 2267.797 | 3.48668 | -1.989163 | 32.89723 | 1.821147
38 | 114 | 2277.141 | 3.485864 | -1.987272 | 32.94434 | 1.821147
38 | 114 | 2286.485 | 3.484711 | -1.989093 | 33.00936 | 1.821147
38 | 114 | 2295.828 | 3.483965 | -1.988391 | 32.97542 | 1.821147
38 | 114 | 2305.188 | 3.482895 | -1.98912 | 32.98014 | 1.821147
38 | 114 | 2314.547 | 3.482 | -1.989501 | 33.03142 | 1.821147
38 | 114 | 2323.891 | 3.480812 | -1.990492 | 33.11269 | 1.821147
38 | 114 | 2333.281 | 3.480038 | -1.986033 | 33.13551 | 1.821147
38 | 114 | 2342.641 | 3.47916 | -1.990716 | 33.15294 | 1.821147
38 | 114 | 2351.969 | 3.47811 | -1.989781 | 33.16027 | 1.821147
38 | 114 | 2361.297 | 3.476978 | -1.990628 | 33.19213 | 1.821147
38 | 114 | 2370.672 | 3.476021 | -1.989986 | 33.14856 | 1.821147
38 | 114 | 2380.016 | 3.475114 | -1.990739 | 33.24563 | 1.821147
38 | 114 | 2389.422 | 3.47413 | -1.988974 | 33.22389 | 1.821147
38 | 114 | 2398.75 | 3.473094 | -1.990305 | 33.2495 | 1.821147
38 | 114 | 2408.156 | 3.472017 | -1.989437 | 33.23396 | 1.821147
38 | 114 | 2417.5 | 3.471033 | -1.991589 | 33.20102 | 1.821147
38 | 114 | 2426.906 | 3.470112 | -1.988217 | 33.35681 | 1.821147
38 | 114 | 2436.266 | 3.468922 | -1.989935 | 33.42669 | 1.821147
38 | 114 | 2445.625 | 3.467783 | -1.990055 | 33.41703 | 1.821147
38 | 114 | 2454.953 | 3.467013 | -1.989945 | 33.48089 | 1.821147
38 | 114 | 2464.375 | 3.465869 | -1.989375 | 33.54168 | 1.821147
38 | 114 | 2473.75 | 3.464675 | -1.988858 | 33.56216 | 1.821147
38 | 114 | 2483.11 | 3.463581 | -1.989098 | 33.58996 | 1.821147
38 | 114 | 2492.469 | 3.462477 | -1.987357 | 33.62899 | 1.821147
38 | 114 | 2501.828 | 3.46139 | -1.990926 | 33.62572 | 1.821147
38 | 114 | 2511.203 | 3.46034 | -1.989447 | 33.66306 | 1.821147
38 | 114 | 2520.563 | 3.459024 | -1.988445 | 33.66461 | 1.821147
38 | 114 | 2529.938 | 3.457987 | -1.988227 | 33.71767 | 1.821147
38 | 114 | 2539.313 | 3.456803 | -1.989241 | 33.76482 | 1.821147
38 | 114 | 2548.672 | 3.455515 | -1.987048 | 33.78905 | 1.821147
38 | 114 | 2558.031 | 3.454507 | -1.987943 | 33.81136 | 1.821147
38 | 114 | 2567.391 | 3.45334 | -1.991573 | 33.81914 | 1.821147
38 | 114 | 2576.766 | 3.451953 | -1.989581 | 33.90561 | 1.821147
38 | 114 | 2586.141 | 3.45066 | -1.989135 | 33.93436 | 1.821147
38 | 114 | 2595.516 | 3.449479 | -1.988974 | 33.98126 | 1.821147
38 | 114 | 2604.875 | 3.448211 | -1.989461 | 33.94508 | 1.821147
38 | 114 | 2614.25 | 3.447057 | -1.987511 | 33.98042 | 1.821147
38 | 114 | 2623.641 | 3.44544 | -1.987531 | 34.08183 | 1.821147
38 | 114 | 2632.969 | 3.44429 | -1.988189 | 34.12565 | 1.821147
38 | 114 | 2642.344 | 3.443097 | -1.988724 | 34.12984 | 1.821147
38 | 114 | 2651.735 | 3.441567 | -1.989168 | 34.15179 | 1.821147
38 | 114 | 2661.094 | 3.440379 | -1.988899 | 34.21091 | 1.821147
38 | 114 | 2670.485 | 3.43888 | -1.987335 | 34.19096 | 1.821147
38 | 114 | 2679.813 | 3.43747 | -1.990507 | 34.2382 | 1.821147
38 | 114 | 2689.172 | 3.436048 | -1.988311 | 34.29261 | 1.821147
38 | 114 | 2698.516 | 3.434505 | -1.990815 | 34.3051 | 1.821147
38 | 114 | 2707.922 | 3.433007 | -1.989282 | 34.40535 | 1.821147
38 | 114 | 2717.266 | 3.431539 | -1.99109 | 34.39631 | 1.821147
38 | 114 | 2726.656 | 3.430014 | -1.989977 | 34.33236 | 1.821147
38 | 114 | 2736.031 | 3.428299 | -1.987942 | 34.44102 | 1.821147
38 | 114 | 2745.391 | 3.426748 | -1.991033 | 34.49821 | 1.821147
38 | 114 | 2754.766 | 3.425207 | -1.98657 | 34.51127 | 1.821147
38 | 114 | 2764.11 | 3.42345 | -1.987896 | 34.56541 | 1.821147
38 | 114 | 2773.485 | 3.4216 | -1.988718 | 34.56159 | 1.821147
38 | 114 | 2782.86 | 3.41993 | -1.988534 | 34.48976 | 1.821147
38 | 114 | 2792.25 | 3.41817 | -1.990103 | 34.63384 | 1.821147
38 | 114 | 2801.625 | 3.416143 | -1.990021 | 34.6953 | 1.821147
38 | 114 | 2810.985 | 3.41444 | -1.988697 | 34.7204 | 1.821147
38 | 114 | 2820.36 | 3.412319 | -1.988715 | 34.80923 | 1.821147
38 | 114 | 2829.703 | 3.410512 | -1.987977 | 34.88668 | 1.821147
38 | 114 | 2839.078 | 3.408284 | -1.989137 | 34.91763 | 1.821147
38 | 114 | 2848.422 | 3.406215 | -1.988875 | 34.92556 | 1.821147
38 | 114 | 2857.703 | 3.404018 | -1.99099 | 34.87553 | 1.821147
38 | 114 | 2867.094 | 3.402001 | -1.989324 | 34.90424 | 1.821147
38 | 114 | 2876.485 | 3.399677 | -1.989355 | 34.95259 | 1.821147
38 | 114 | 2885.813 | 3.397212 | -1.989265 | 35.06222 | 1.821147
38 | 114 | 2895.156 | 3.39463 | -1.989751 | 35.13462 | 1.821147
38 | 114 | 2904.516 | 3.39208 | -1.988904 | 35.14198 | 1.821147
38 | 114 | 2913.875 | 3.389609 | -1.989845 | 35.16699 | 1.821147
38 | 114 | 2923.203 | 3.386499 | -1.98679 | 35.22367 | 1.821147
38 | 114 | 2932.531 | 3.383718 | -1.989566 | 35.2881 | 1.821147
38 | 114 | 2941.891 | 3.380672 | -1.988969 | 35.34951 | 1.821147
38 | 114 | 2951.297 | 3.377574 | -1.98901 | 35.3488 | 1.821147
38 | 114 | 2960.688 | 3.373993 | -1.987497 | 35.38504 | 1.821147
38 | 114 | 2970.063 | 3.37037 | -1.989391 | 35.41838 | 1.821147
38 | 114 | 2979.438 | 3.366836 | -1.990301 | 35.41962 | 1.821147
38 | 114 | 2988.797 | 3.363169 | -1.988681 | 35.52514 | 1.821147
38 | 114 | 2998.156 | 3.358776 | -1.986237 | 35.58625 | 1.821147
38 | 114 | 3007.5 | 3.354295 | -1.990476 | 35.63059 | 1.821147
38 | 114 | 3016.891 | 3.349535 | -1.990666 | 35.605 | 1.821147
38 | 114 | 3026.281 | 3.344706 | -1.990992 | 35.72682 | 1.821147
38 | 114 | 3035.61 | 3.339472 | -1.987667 | 35.7734 | 1.821147
38 | 114 | 3045 | 3.333736 | -1.988919 | 35.77601 | 1.821147
38 | 114 | 3054.375 | 3.327711 | -1.990359 | 35.80847 | 1.821147
38 | 114 | 3063.703 | 3.321534 | -1.9879 | 35.88123 | 1.821147
38 | 114 | 3073.078 | 3.314812 | -1.98844 | 35.974 | 1.821147
38 | 114 | 3082.485 | 3.307217 | -1.988578 | 36.03512 | 1.821147
38 | 114 | 3091.828 | 3.299758 | -1.98978 | 36.06974 | 1.821147
38 | 114 | 3101.156 | 3.291187 | -1.989553 | 36.15009 | 1.821147
38 | 114 | 3110.625 | 3.282228 | -1.985162 | 36.22671 | 1.821147
38 | 114 | 3119.953 | 3.272626 | -1.990716 | 36.2019 | 1.821147
38 | 114 | 3129.266 | 3.262333 | -1.98838 | 36.27345 | 1.821147
38 | 114 | 3138.703 | 3.251449 | -1.98742 | 36.31582 | 1.821147
38 | 114 | 3148.078 | 3.23941 | -1.988318 | 36.47987 | 1.821147
38 | 114 | 3157.406 | 3.226799 | -1.990625 | 36.43875 | 1.821147
38 | 114 | 3166.766 | 3.213205 | -1.989408 | 36.53175 | 1.821147
38 | 114 | 3176.172 | 3.198272 | -1.989646 | 36.54022 | 1.821147
38 | 114 | 3185.5 | 3.18239 | -1.989907 | 36.53939 | 1.821147
38 | 114 | 3194.844 | 3.16531 | -1.988404 | 36.60541 | 1.821147
38 | 114 | 3204.25 | 3.14667 | -1.990384 | 36.76852 | 1.821147
38 | 114 | 3213.813 | 3.126027 | -1.990235 | 36.91181 | 1.821147
38 | 114 | 3223.344 | 3.103527 | -1.987657 | 37.01432 | 1.821147
38 | 114 | 3233.11 | 3.078207 | -1.989753 | 37.04112 | 1.821147
38 | 114 | 3242.735 | 3.050745 | -1.98754 | 37.15168 | 1.821147
38 | 114 | 3252.406 | 3.020018 | -1.987501 | 37.26278 | 1.821147
38 | 114 | 3262.125 | 2.985071 | -1.987444 | 37.35834 | 1.821147
38 | 114 | 3271.75 | 2.944752 | -1.989186 | 37.51779 | 1.821147
38 | 114 | 3281.375 | 2.896774 | -1.989366 | 37.51725 | 1.821147
38 | 114 | 3290.953 | 2.839817 | -1.989746 | 37.65605 | 1.821147
38 | 114 | 3300.578 | 2.77044 | -1.987944 | 37.78159 | 1.821147
38 | 114 | 3310.25 | 2.681687 | -1.989791 | 37.91341 | 1.821147
38 | 114 | 3320.016 | 2.559274 | -1.991594 | 38.10109 | 1.821147
38 | 114 | 3329.735 | 2.386149 | -1.993385 | 38.20019 | 1.821147
38 | 114 | 3339.5 | 2.158454 | -1.988696 | 38.49981 | 1.821147
39 | 118 | 0 | 4.202698 | -0.00353376 | 23.02752 | 1.816506
39 | 118 | 9.359 | 4.202837 | 1.02694e-05 | 23.02168 | 1.816506
39 | 118 | 19.484 | 4.013957 | -1.990091 | 23.04364 | 1.816506
39 | 118 | 28.859 | 3.999101 | -1.989989 | 23.10366 | 1.816506
39 | 118 | 38.281 | 3.987014 | -1.991026 | 23.17476 | 1.816506
39 | 118 | 47.671 | 3.977129 | -1.989875 | 23.25382 | 1.816506
39 | 118 | 57.078 | 3.968388 | -1.98872 | 23.34476 | 1.816506
39 | 118 | 66.468 | 3.960631 | -1.989484 | 23.45685 | 1.816506
39 | 118 | 75.843 | 3.953602 | -1.988051 | 23.53614 | 1.816506
39 | 118 | 85.218 | 3.946793 | -1.988554 | 23.63241 | 1.816506
39 | 118 | 94.562 | 3.940946 | -1.989399 | 23.72901 | 1.816506
39 | 118 | 103.937 | 3.935067 | -1.98879 | 23.83694 | 1.816506
39 | 118 | 113.296 | 3.929722 | -1.987524 | 23.92186 | 1.816506
39 | 118 | 122.671 | 3.92469 | -1.989979 | 24.0246 | 1.816506
39 | 118 | 132.046 | 3.919931 | -1.988473 | 24.11739 | 1.816506
39 | 118 | 141.39 | 3.915195 | -1.987717 | 24.22011 | 1.816506
39 | 118 | 150.765 | 3.910698 | -1.989146 | 24.31854 | 1.816506
39 | 118 | 160.078 | 3.906543 | -1.987315 | 24.39687 | 1.816506
39 | 118 | 169.5 | 3.902424 | -1.989644 | 24.45934 | 1.816506
39 | 118 | 178.828 | 3.89846 | -1.989727 | 24.60225 | 1.816506
39 | 118 | 188.218 | 3.894472 | -1.988721 | 24.70606 | 1.816506
39 | 118 | 197.593 | 3.89075 | -1.98768 | 24.79309 | 1.816506
39 | 118 | 206.906 | 3.887044 | -1.98817 | 24.89918 | 1.816506
39 | 118 | 216.328 | 3.883422 | -1.988723 | 24.97791 | 1.816506
39 | 118 | 225.687 | 3.879964 | -1.989189 | 25.06659 | 1.816506
39 | 118 | 235.109 | 3.876518 | -1.989596 | 25.16962 | 1.816506
39 | 118 | 244.484 | 3.872987 | -1.990961 | 25.24875 | 1.816506
39 | 118 | 253.828 | 3.869637 | -1.990702 | 25.32483 | 1.816506
39 | 118 | 263.218 | 3.866418 | -1.989748 | 25.42078 | 1.816506
39 | 118 | 272.531 | 3.86331 | -1.98823 | 25.51311 | 1.816506
39 | 118 | 281.859 | 3.86025 | -1.989806 | 25.6102 | 1.816506
39 | 118 | 291.234 | 3.857385 | -1.987709 | 25.70821 | 1.816506
39 | 118 | 300.609 | 3.854158 | -1.989833 | 25.78796 | 1.816506
39 | 118 | 309.984 | 3.851349 | -1.988973 | 25.87427 | 1.816506
39 | 118 | 319.406 | 3.848533 | -1.991526 | 25.91823 | 1.816506
39 | 118 | 328.734 | 3.845696 | -1.988644 | 26.0205 | 1.816506
39 | 118 | 338.109 | 3.843116 | -1.987557 | 26.13301 | 1.816506
39 | 118 | 347.437 | 3.840408 | -1.989345 | 26.22577 | 1.816506
39 | 118 | 356.781 | 3.837693 | -1.988931 | 26.30087 | 1.816506
39 | 118 | 366.125 | 3.835222 | -1.989602 | 26.4005 | 1.816506
39 | 118 | 375.484 | 3.832506 | -1.989605 | 26.47303 | 1.816506
39 | 118 | 384.859 | 3.829668 | -1.990809 | 26.54708 | 1.816506
39 | 118 | 394.25 | 3.827102 | -1.988794 | 26.62794 | 1.816506
39 | 118 | 403.64 | 3.824459 | -1.990908 | 26.70476 | 1.816506
39 | 118 | 413.078 | 3.821751 | -1.987453 | 26.78102 | 1.816506
39 | 118 | 422.453 | 3.819192 | -1.988337 | 26.86379 | 1.816506
39 | 118 | 431.75 | 3.816479 | -1.989063 | 26.92841 | 1.816506
39 | 118 | 441.14 | 3.813857 | -1.990299 | 27.01269 | 1.816506
39 | 118 | 450.531 | 3.810843 | -1.987314 | 27.03975 | 1.816506
39 | 118 | 459.89 | 3.808153 | -1.990962 | 27.15412 | 1.816506
39 | 118 | 469.218 | 3.805426 | -1.991163 | 27.25944 | 1.816506
39 | 118 | 478.609 | 3.802629 | -1.990404 | 27.37034 | 1.816506
39 | 118 | 487.968 | 3.79974 | -1.989543 | 27.44183 | 1.816506
39 | 118 | 497.359 | 3.796864 | -1.989309 | 27.48856 | 1.816506
39 | 118 | 506.718 | 3.793937 | -1.990508 | 27.51985 | 1.816506
39 | 118 | 516.031 | 3.791018 | -1.987346 | 27.61764 | 1.816506
39 | 118 | 525.468 | 3.788153 | -1.987307 | 27.72626 | 1.816506
39 | 118 | 534.812 | 3.78544 | -1.987978 | 27.82122 | 1.816506
39 | 118 | 544.265 | 3.782602 | -1.990416 | 27.85507 | 1.816506
39 | 118 | 553.781 | 3.779603 | -1.988216 | 27.94349 | 1.816506
39 | 118 | 563.14 | 3.776804 | -1.992059 | 27.96629 | 1.816506
39 | 118 | 572.562 | 3.774168 | -1.989456 | 28.05037 | 1.816506
39 | 118 | 581.906 | 3.77092 | -1.989426 | 28.16876 | 1.816506
39 | 118 | 591.234 | 3.768221 | -1.989881 | 28.20048 | 1.816506
39 | 118 | 600.578 | 3.76555 | -1.990183 | 28.25684 | 1.816506
39 | 118 | 610.015 | 3.762595 | -1.987328 | 28.27606 | 1.816506
39 | 118 | 619.343 | 3.760047 | -1.990213 | 28.35148 | 1.816506
39 | 118 | 628.718 | 3.757124 | -1.990545 | 28.38605 | 1.816506
39 | 118 | 638.062 | 3.754502 | -1.988793 | 28.42516 | 1.816506
39 | 118 | 647.39 | 3.752087 | -1.991465 | 28.46516 | 1.816506
39 | 118 | 656.828 | 3.749556 | -1.988453 | 28.48591 | 1.816506
39 | 118 | 666.187 | 3.747168 | -1.989635 | 28.54015 | 1.816506
39 | 118 | 675.562 | 3.744511 | -1.989305 | 28.58908 | 1.816506
39 | 118 | 684.89 | 3.742038 | -1.986999 | 28.61214 | 1.816506
39 | 118 | 694.25 | 3.739791 | -1.990491 | 28.62683 | 1.816506
39 | 118 | 703.671 | 3.737244 | -1.988279 | 28.65005 | 1.816506
39 | 118 | 713 | 3.734957 | -1.989973 | 28.66587 | 1.816506
39 | 118 | 722.406 | 3.732884 | -1.98995 | 28.66213 | 1.816506
39 | 118 | 731.781 | 3.730494 | -1.989503 | 28.70673 | 1.816506
39 | 118 | 741.109 | 3.728344 | -1.990415 | 28.70608 | 1.816506
39 | 118 | 750.484 | 3.726284 | -1.989955 | 28.62654 | 1.816506
39 | 118 | 759.812 | 3.723977 | -1.990161 | 28.72314 | 1.816506
39 | 118 | 769.25 | 3.721677 | -1.98972 | 28.75 | 1.816506
39 | 118 | 778.609 | 3.719581 | -1.988136 | 28.74591 | 1.816506
39 | 118 | 788 | 3.717376 | -1.98779 | 28.75643 | 1.816506
39 | 118 | 797.39 | 3.715156 | -1.986046 | 28.78595 | 1.816506
39 | 118 | 806.703 | 3.713181 | -1.989243 | 28.77548 | 1.816506
39 | 118 | 816.046 | 3.710753 | -1.98731 | 28.76494 | 1.816506
39 | 118 | 825.421 | 3.70862 | -1.987899 | 28.77579 | 1.816506
39 | 118 | 834.828 | 3.706595 | -1.990228 | 28.80376 | 1.816506
39 | 118 | 844.171 | 3.704361 | -1.989622 | 28.79653 | 1.816506
39 | 118 | 853.562 | 3.702297 | -1.987332 | 28.76541 | 1.816506
39 | 118 | 862.953 | 3.700198 | -1.989314 | 28.81988 | 1.816506
39 | 118 | 872.359 | 3.698277 | -1.988301 | 28.80005 | 1.816506
39 | 118 | 881.703 | 3.695824 | -1.990274 | 28.78617 | 1.816506
39 | 118 | 891.078 | 3.693739 | -1.990046 | 28.82903 | 1.816506
39 | 118 | 900.406 | 3.691842 | -1.989219 | 28.8422 | 1.816506
39 | 118 | 909.781 | 3.689565 | -1.992201 | 28.8549 | 1.816506
39 | 118 | 919.156 | 3.687497 | -1.988588 | 28.86618 | 1.816506
39 | 118 | 928.546 | 3.685515 | -1.989685 | 28.89519 | 1.816506
39 | 118 | 937.906 | 3.683295 | -1.990623 | 28.91967 | 1.816506
39 | 118 | 947.265 | 3.681208 | -1.990049 | 28.94534 | 1.816506
39 | 118 | 956.625 | 3.679305 | -1.990768 | 28.91978 | 1.816506
39 | 118 | 966 | 3.677302 | -1.98704 | 28.92117 | 1.816506
39 | 118 | 975.375 | 3.675169 | -1.989544 | 28.97178 | 1.816506
39 | 118 | 984.734 | 3.672919 | -1.990572 | 28.96656 | 1.816506
39 | 118 | 994.093 | 3.671233 | -1.99059 | 29.03656 | 1.816506
39 | 118 | 1003.421 | 3.669164 | -1.991261 | 29.08106 | 1.816506
39 | 118 | 1012.796 | 3.666961 | -1.98779 | 29.08629 | 1.816506
39 | 118 | 1022.156 | 3.665162 | -1.98717 | 29.02885 | 1.816506
39 | 118 | 1031.578 | 3.663082 | -1.989406 | 29.11886 | 1.816506
39 | 118 | 1040.968 | 3.661185 | -1.988032 | 29.10123 | 1.816506
39 | 118 | 1050.312 | 3.658969 | -1.99168 | 29.10471 | 1.816506
39 | 118 | 1059.64 | 3.657133 | -1.987591 | 29.19068 | 1.816506
39 | 118 | 1068.968 | 3.655287 | -1.988661 | 29.22432 | 1.816506
39 | 118 | 1078.359 | 3.653119 | -1.986827 | 29.27259 | 1.816506
39 | 118 | 1087.703 | 3.651451 | -1.988587 | 29.26675 | 1.816506
39 | 118 | 1097.109 | 3.649254 | -1.989019 | 29.31129 | 1.816506
39 | 118 | 1106.468 | 3.647452 | -1.989779 | 29.26 | 1.816506
39 | 118 | 1115.859 | 3.64552 | -1.988798 | 29.33566 | 1.816506
39 | 118 | 1125.234 | 3.643722 | -1.989216 | 29.39839 | 1.816506
39 | 118 | 1134.609 | 3.6419 | -1.987299 | 29.45036 | 1.816506
39 | 118 | 1143.984 | 3.639954 | -1.991698 | 29.45661 | 1.816506
39 | 118 | 1153.375 | 3.638222 | -1.990026 | 29.50509 | 1.816506
39 | 118 | 1162.734 | 3.636327 | -1.989625 | 29.5307 | 1.816506
39 | 118 | 1172.062 | 3.634188 | -1.991227 | 29.56934 | 1.816506
39 | 118 | 1181.437 | 3.632601 | -1.988311 | 29.58933 | 1.816506
39 | 118 | 1190.828 | 3.630569 | -1.990176 | 29.63532 | 1.816506
39 | 118 | 1200.171 | 3.628878 | -1.986853 | 29.6706 | 1.816506
39 | 118 | 1209.5 | 3.62703 | -1.988299 | 29.69195 | 1.816506
39 | 118 | 1218.828 | 3.625355 | -1.989069 | 29.70182 | 1.816506
39 | 118 | 1228.156 | 3.623505 | -1.989603 | 29.77088 | 1.816506
39 | 118 | 1237.484 | 3.621653 | -1.987571 | 29.80142 | 1.816506
39 | 118 | 1246.859 | 3.62004 | -1.989171 | 29.80967 | 1.816506
39 | 118 | 1256.171 | 3.618293 | -1.9893 | 29.8137 | 1.816506
39 | 118 | 1265.531 | 3.616421 | -1.988183 | 29.85651 | 1.816506
39 | 118 | 1274.921 | 3.61502 | -1.991381 | 29.8445 | 1.816506
39 | 118 | 1284.312 | 3.613104 | -1.987788 | 29.94328 | 1.816506
39 | 118 | 1293.671 | 3.611234 | -1.988229 | 29.9533 | 1.816506
39 | 118 | 1303.046 | 3.609688 | -1.990323 | 30.01249 | 1.816506
39 | 118 | 1312.406 | 3.608112 | -1.989498 | 30.05384 | 1.816506
39 | 118 | 1321.781 | 3.606121 | -1.990068 | 30.08667 | 1.816506
39 | 118 | 1331.125 | 3.604665 | -1.989455 | 30.09698 | 1.816506
39 | 118 | 1340.421 | 3.602778 | -1.987134 | 30.13129 | 1.816506
39 | 118 | 1349.75 | 3.601153 | -1.988836 | 30.15222 | 1.816506
39 | 118 | 1359.109 | 3.599268 | -1.988886 | 30.17123 | 1.816506
39 | 118 | 1368.5 | 3.597918 | -1.990502 | 30.2478 | 1.816506
39 | 118 | 1377.875 | 3.596335 | -1.987173 | 30.24976 | 1.816506
39 | 118 | 1387.203 | 3.594622 | -1.987161 | 30.23279 | 1.816506
39 | 118 | 1396.562 | 3.592767 | -1.988225 | 30.26273 | 1.816506
39 | 118 | 1405.953 | 3.591563 | -1.987859 | 30.2974 | 1.816506
39 | 118 | 1415.343 | 3.589728 | -1.990999 | 30.31616 | 1.816506
39 | 118 | 1424.718 | 3.588425 | -1.987853 | 30.37702 | 1.816506
39 | 118 | 1434.109 | 3.586728 | -1.987664 | 30.40373 | 1.816506
39 | 118 | 1443.546 | 3.585127 | -1.988218 | 30.42916 | 1.816506
39 | 118 | 1452.906 | 3.583642 | -1.987637 | 30.45161 | 1.816506
39 | 118 | 1462.281 | 3.582159 | -1.989863 | 30.50878 | 1.816506
39 | 118 | 1471.64 | 3.580656 | -1.989172 | 30.52698 | 1.816506
39 | 118 | 1481.015 | 3.57907 | -1.987732 | 30.55874 | 1.816506
39 | 118 | 1490.406 | 3.577541 | -1.989048 | 30.54213 | 1.816506
39 | 118 | 1499.75 | 3.576065 | -1.987345 | 30.59635 | 1.816506
39 | 118 | 1509.14 | 3.574598 | -1.990469 | 30.65854 | 1.816506
39 | 118 | 1518.5 | 3.572996 | -1.987621 | 30.61757 | 1.816506
39 | 118 | 1527.875 | 3.571468 | -1.98856 | 30.70812 | 1.816506
39 | 118 | 1537.234 | 3.570136 | -1.988917 | 30.69194 | 1.816506
39 | 118 | 1546.593 | 3.568556 | -1.98854 | 30.71794 | 1.816506
39 | 118 | 1555.953 | 3.567246 | -1.990552 | 30.69469 | 1.816506
39 | 118 | 1565.343 | 3.565971 | -1.99198 | 30.77381 | 1.816506
39 | 118 | 1574.703 | 3.564552 | -1.991226 | 30.84715 | 1.816506
39 | 118 | 1584.062 | 3.563316 | -1.990024 | 30.84418 | 1.816506
39 | 118 | 1593.453 | 3.561744 | -1.988892 | 30.86378 | 1.816506
39 | 118 | 1602.828 | 3.560235 | -1.987883 | 30.90953 | 1.816506
39 | 118 | 1612.203 | 3.558723 | -1.987964 | 30.95842 | 1.816506
39 | 118 | 1621.562 | 3.557373 | -1.989106 | 31.00048 | 1.816506
39 | 118 | 1630.921 | 3.555952 | -1.989412 | 31.03127 | 1.816506
39 | 118 | 1640.265 | 3.554766 | -1.988369 | 31.03082 | 1.816506
39 | 118 | 1649.64 | 3.553489 | -1.988076 | 31.02301 | 1.816506
39 | 118 | 1658.984 | 3.55217 | -1.989682 | 31.03628 | 1.816506
39 | 118 | 1668.359 | 3.551086 | -1.991497 | 31.09808 | 1.816506
39 | 118 | 1677.734 | 3.54976 | -1.990219 | 31.15634 | 1.816506
39 | 118 | 1687.093 | 3.548427 | -1.988813 | 31.16703 | 1.816506
39 | 118 | 1696.515 | 3.547139 | -1.989673 | 31.18701 | 1.816506
39 | 118 | 1705.906 | 3.545788 | -1.988569 | 31.19144 | 1.816506
39 | 118 | 1715.281 | 3.544507 | -1.98775 | 31.27783 | 1.816506
39 | 118 | 1724.609 | 3.543399 | -1.987465 | 31.30188 | 1.816506
39 | 118 | 1733.937 | 3.542261 | -1.987748 | 31.31597 | 1.816506
39 | 118 | 1743.312 | 3.541044 | -1.989008 | 31.36091 | 1.816506
39 | 118 | 1752.671 | 3.539796 | -1.989405 | 31.31826 | 1.816506
39 | 118 | 1762.093 | 3.538503 | -1.987629 | 31.3545 | 1.816506
39 | 118 | 1771.453 | 3.537414 | -1.98605 | 31.41681 | 1.816506
39 | 118 | 1780.796 | 3.536246 | -1.99094 | 31.42854 | 1.816506
39 | 118 | 1790.171 | 3.535052 | -1.987907 | 31.42508 | 1.816506
39 | 118 | 1799.5 | 3.534086 | -1.989336 | 31.43103 | 1.816506
39 | 118 | 1808.812 | 3.53278 | -1.989365 | 31.46992 | 1.816506
39 | 118 | 1818.187 | 3.531553 | -1.99134 | 31.49257 | 1.816506
39 | 118 | 1827.671 | 3.530384 | -1.989776 | 31.55648 | 1.816506
39 | 118 | 1837 | 3.529251 | -1.992131 | 31.56474 | 1.816506
39 | 118 | 1846.328 | 3.528227 | -1.989069 | 31.61733 | 1.816506
39 | 118 | 1855.671 | 3.527197 | -1.98934 | 31.65705 | 1.816506
39 | 118 | 1865.093 | 3.526213 | -1.989713 | 31.64109 | 1.816506
39 | 118 | 1874.515 | 3.524987 | -1.989022 | 31.68573 | 1.816506
39 | 118 | 1883.859 | 3.523857 | -1.988544 | 31.70824 | 1.816506
39 | 118 | 1893.234 | 3.522818 | -1.987387 | 31.6979 | 1.816506
39 | 118 | 1902.593 | 3.521974 | -1.988544 | 31.7717 | 1.816506
39 | 118 | 1911.937 | 3.520917 | -1.99005 | 31.81115 | 1.816506
39 | 118 | 1921.312 | 3.519916 | -1.988691 | 31.83515 | 1.816506
39 | 118 | 1930.687 | 3.518714 | -1.990116 | 31.80018 | 1.816506
39 | 118 | 1940.062 | 3.51784 | -1.987105 | 31.85304 | 1.816506
39 | 118 | 1949.437 | 3.516724 | -1.989901 | 31.91006 | 1.816506
39 | 118 | 1958.843 | 3.515899 | -1.987569 | 31.78728 | 1.816506
39 | 118 | 1968.234 | 3.514755 | -1.988297 | 31.91242 | 1.816506
39 | 118 | 1977.562 | 3.51394 | -1.992062 | 32.00456 | 1.816506
39 | 118 | 1986.937 | 3.512901 | -1.990702 | 32.00766 | 1.816506
39 | 118 | 1996.265 | 3.512035 | -1.988128 | 32.01748 | 1.816506
39 | 118 | 2005.671 | 3.511008 | -1.988801 | 32.09257 | 1.816506
39 | 118 | 2015.046 | 3.509973 | -1.988997 | 32.0798 | 1.816506
39 | 118 | 2024.421 | 3.508861 | -1.99014 | 32.10403 | 1.816506
39 | 118 | 2033.781 | 3.507894 | -1.989184 | 32.08995 | 1.816506
39 | 118 | 2043.125 | 3.507095 | -1.990089 | 32.14937 | 1.816506
39 | 118 | 2052.484 | 3.506067 | -1.990533 | 32.1561 | 1.816506
39 | 118 | 2061.859 | 3.505283 | -1.989717 | 32.21041 | 1.816506
39 | 118 | 2071.218 | 3.504224 | -1.991067 | 32.18299 | 1.816506
39 | 118 | 2080.578 | 3.503199 | -1.98768 | 32.23118 | 1.816506
39 | 118 | 2089.968 | 3.502452 | -1.988775 | 32.27059 | 1.816506
39 | 118 | 2099.312 | 3.501446 | -1.990878 | 32.26353 | 1.816506
39 | 118 | 2108.734 | 3.500397 | -1.988529 | 32.29332 | 1.816506
39 | 118 | 2118.093 | 3.499522 | -1.989205 | 32.34471 | 1.816506
39 | 118 | 2127.484 | 3.498653 | -1.989883 | 32.36846 | 1.816506
39 | 118 | 2136.812 | 3.49787 | -1.987141 | 32.45296 | 1.816506
39 | 118 | 2146.203 | 3.496721 | -1.991856 | 32.4394 | 1.816506
39 | 118 | 2155.562 | 3.495797 | -1.989381 | 32.45399 | 1.816506
39 | 118 | 2164.906 | 3.494755 | -1.988717 | 32.5069 | 1.816506
39 | 118 | 2174.265 | 3.494036 | -1.987764 | 32.51849 | 1.816506
39 | 118 | 2183.671 | 3.492978 | -1.989985 | 32.54702 | 1.816506
39 | 118 | 2193.046 | 3.49208 | -1.990705 | 32.57426 | 1.816506
39 | 118 | 2202.437 | 3.491116 | -1.9894 | 32.63928 | 1.816506
39 | 118 | 2211.812 | 3.490375 | -1.986893 | 32.62348 | 1.816506
39 | 118 | 2221.171 | 3.489264 | -1.988935 | 32.61841 | 1.816506
39 | 118 | 2230.546 | 3.488335 | -1.991662 | 32.69084 | 1.816506
39 | 118 | 2239.937 | 3.487457 | -1.988172 | 32.72538 | 1.816506
39 | 118 | 2249.281 | 3.486319 | -1.989122 | 32.77307 | 1.816506
39 | 118 | 2258.781 | 3.485434 | -1.989247 | 32.79041 | 1.816506
39 | 118 | 2268.14 | 3.484653 | -1.98885 | 32.80563 | 1.816506
39 | 118 | 2277.515 | 3.483586 | -1.988754 | 32.81592 | 1.816506
39 | 118 | 2286.875 | 3.482599 | -1.991344 | 32.86492 | 1.816506
39 | 118 | 2296.234 | 3.481665 | -1.989335 | 32.87068 | 1.816506
39 | 118 | 2305.625 | 3.4807 | -1.98823 | 32.9144 | 1.816506
39 | 118 | 2314.984 | 3.479705 | -1.989188 | 32.90949 | 1.816506
39 | 118 | 2324.328 | 3.478816 | -1.989292 | 32.96194 | 1.816506
39 | 118 | 2333.671 | 3.47774 | -1.986886 | 32.97333 | 1.816506
39 | 118 | 2343.109 | 3.476826 | -1.989207 | 33.04234 | 1.816506
39 | 118 | 2352.468 | 3.475903 | -1.988028 | 33.02167 | 1.816506
39 | 118 | 2361.812 | 3.474735 | -1.987554 | 33.09142 | 1.816506
39 | 118 | 2371.171 | 3.473727 | -1.987857 | 33.10653 | 1.816506
39 | 118 | 2380.593 | 3.472762 | -1.990533 | 33.12939 | 1.816506
39 | 118 | 2389.953 | 3.471846 | -1.990573 | 33.14729 | 1.816506
39 | 118 | 2399.359 | 3.470607 | -1.98668 | 33.19884 | 1.816506
39 | 118 | 2408.687 | 3.469723 | -1.989245 | 33.19994 | 1.816506
39 | 118 | 2418.031 | 3.468627 | -1.987915 | 33.21811 | 1.816506
39 | 118 | 2427.421 | 3.467789 | -1.988309 | 33.24836 | 1.816506
39 | 118 | 2436.765 | 3.466538 | -1.987551 | 33.29643 | 1.816506
39 | 118 | 2446.14 | 3.465511 | -1.988025 | 33.33873 | 1.816506
39 | 118 | 2455.531 | 3.464313 | -1.991055 | 33.39466 | 1.816506
39 | 118 | 2464.875 | 3.46327 | -1.989047 | 33.40172 | 1.816506
39 | 118 | 2474.25 | 3.462099 | -1.987249 | 33.45638 | 1.816506
39 | 118 | 2483.609 | 3.461049 | -1.987872 | 33.41812 | 1.816506
39 | 118 | 2493 | 3.460001 | -1.989395 | 33.53107 | 1.816506
39 | 118 | 2502.375 | 3.458907 | -1.988543 | 33.58128 | 1.816506
39 | 118 | 2511.718 | 3.45768 | -1.988241 | 33.5928 | 1.816506
39 | 118 | 2521.093 | 3.456477 | -1.98831 | 33.60181 | 1.816506
39 | 118 | 2530.484 | 3.45548 | -1.98808 | 33.65873 | 1.816506
39 | 118 | 2539.828 | 3.454234 | -1.988829 | 33.68895 | 1.816506
39 | 118 | 2549.234 | 3.452856 | -1.988274 | 33.70629 | 1.816506
39 | 118 | 2558.593 | 3.451611 | -1.991021 | 33.74131 | 1.816506
39 | 118 | 2567.984 | 3.450497 | -1.992102 | 33.66495 | 1.816506
39 | 118 | 2577.328 | 3.449293 | -1.989548 | 33.78728 | 1.816506
39 | 118 | 2586.687 | 3.447754 | -1.988602 | 33.86343 | 1.816506
39 | 118 | 2596.093 | 3.446707 | -1.989834 | 33.8453 | 1.816506
39 | 118 | 2605.453 | 3.445289 | -1.988485 | 33.83967 | 1.816506
39 | 118 | 2614.828 | 3.444204 | -1.989137 | 33.84025 | 1.816506
39 | 118 | 2624.218 | 3.442704 | -1.988471 | 33.95739 | 1.816506
39 | 118 | 2633.562 | 3.441361 | -1.9884 | 33.98563 | 1.816506
39 | 118 | 2642.921 | 3.440193 | -1.989983 | 34.07155 | 1.816506
39 | 118 | 2652.328 | 3.438629 | -1.989459 | 34.05434 | 1.816506
39 | 118 | 2661.812 | 3.437203 | -1.988198 | 34.10938 | 1.816506
39 | 118 | 2671.187 | 3.435694 | -1.989602 | 34.14959 | 1.816506
39 | 118 | 2680.515 | 3.434274 | -1.98986 | 34.19974 | 1.816506
39 | 118 | 2689.906 | 3.432936 | -1.988136 | 34.20168 | 1.816506
39 | 118 | 2699.265 | 3.431189 | -1.989676 | 34.2268 | 1.816506
39 | 118 | 2708.64 | 3.429654 | -1.989168 | 34.26996 | 1.816506
39 | 118 | 2718 | 3.428162 | -1.988945 | 34.26831 | 1.816506
39 | 118 | 2727.359 | 3.426493 | -1.988733 | 34.31196 | 1.816506
39 | 118 | 2736.75 | 3.425056 | -1.987458 | 34.33718 | 1.816506
39 | 118 | 2746.093 | 3.423299 | -1.987706 | 34.31959 | 1.816506
39 | 118 | 2755.437 | 3.421533 | -1.991152 | 34.41631 | 1.816506
39 | 118 | 2764.812 | 3.419744 | -1.989729 | 34.44818 | 1.816506
39 | 118 | 2774.14 | 3.41795 | -1.988072 | 34.46632 | 1.816506
39 | 118 | 2783.5 | 3.416299 | -1.989038 | 34.52776 | 1.816506
39 | 118 | 2792.812 | 3.41437 | -1.990639 | 34.53199 | 1.816506
39 | 118 | 2802.171 | 3.412611 | -1.987796 | 34.59561 | 1.816506
39 | 118 | 2811.515 | 3.410443 | -1.989463 | 34.55694 | 1.816506
39 | 118 | 2820.859 | 3.408265 | -1.988816 | 34.72321 | 1.816506
39 | 118 | 2830.25 | 3.406373 | -1.990848 | 34.77923 | 1.816506
39 | 118 | 2839.625 | 3.404311 | -1.990441 | 34.80639 | 1.816506
39 | 118 | 2849.015 | 3.402094 | -1.988049 | 34.84219 | 1.816506
39 | 118 | 2858.375 | 3.399567 | -1.990542 | 34.84012 | 1.816506
39 | 118 | 2867.75 | 3.397565 | -1.989255 | 34.96214 | 1.816506
39 | 118 | 2877.109 | 3.394851 | -1.988446 | 34.95006 | 1.816506
39 | 118 | 2886.5 | 3.392456 | -1.991051 | 34.98104 | 1.816506
39 | 118 | 2895.875 | 3.389854 | -1.98865 | 35.04209 | 1.816506
39 | 118 | 2905.171 | 3.386914 | -1.989445 | 35.05937 | 1.816506
39 | 118 | 2914.546 | 3.384141 | -1.98979 | 35.10571 | 1.816506
39 | 118 | 2923.89 | 3.381303 | -1.986401 | 35.08163 | 1.816506
39 | 118 | 2933.281 | 3.378073 | -1.989172 | 35.13405 | 1.816506
39 | 118 | 2942.64 | 3.37477 | -1.989709 | 35.25994 | 1.816506
39 | 118 | 2952.015 | 3.371388 | -1.988616 | 35.26864 | 1.816506
39 | 118 | 2961.375 | 3.367765 | -1.987453 | 35.33874 | 1.816506
39 | 118 | 2970.765 | 3.364182 | -1.990328 | 35.36896 | 1.816506
39 | 118 | 2980.109 | 3.359923 | -1.987956 | 35.443 | 1.816506
39 | 118 | 2989.453 | 3.355814 | -1.99015 | 35.413 | 1.816506
39 | 118 | 2998.875 | 3.351319 | -1.989588 | 35.51432 | 1.816506
39 | 118 | 3008.203 | 3.346151 | -1.988198 | 35.56159 | 1.816506
39 | 118 | 3017.609 | 3.341501 | -1.991253 | 35.62712 | 1.816506
39 | 118 | 3027.015 | 3.335954 | -1.989231 | 35.63891 | 1.816506
39 | 118 | 3036.375 | 3.330248 | -1.991275 | 35.71457 | 1.816506
39 | 118 | 3045.75 | 3.324064 | -1.987464 | 35.739 | 1.816506
39 | 118 | 3055.14 | 3.317693 | -1.988935 | 35.79604 | 1.816506
39 | 118 | 3064.562 | 3.310683 | -1.990908 | 35.76622 | 1.816506
39 | 118 | 3074 | 3.303151 | -1.989435 | 35.90298 | 1.816506
39 | 118 | 3083.359 | 3.295275 | -1.990675 | 35.99619 | 1.816506
39 | 118 | 3092.718 | 3.286699 | -1.9891 | 36.04673 | 1.816506
39 | 118 | 3102.062 | 3.277788 | -1.987985 | 36.01785 | 1.816506
39 | 118 | 3111.468 | 3.267741 | -1.989745 | 36.11295 | 1.816506
39 | 118 | 3120.859 | 3.257269 | -1.990631 | 36.23594 | 1.816506
39 | 118 | 3130.25 | 3.245907 | -1.988216 | 36.28296 | 1.816506
39 | 118 | 3139.609 | 3.233774 | -1.990788 | 36.33415 | 1.816506
39 | 118 | 3148.968 | 3.221017 | -1.989179 | 36.4196 | 1.816506
39 | 118 | 3158.296 | 3.206937 | -1.987863 | 36.41188 | 1.816506
39 | 118 | 3167.687 | 3.19176 | -1.990755 | 36.50351 | 1.816506
39 | 118 | 3177.046 | 3.17558 | -1.988859 | 36.57182 | 1.816506
39 | 118 | 3186.406 | 3.158148 | -1.989593 | 36.7026 | 1.816506
39 | 118 | 3195.937 | 3.138662 | -1.989931 | 36.68161 | 1.816506
39 | 118 | 3205.484 | 3.117474 | -1.991684 | 36.82267 | 1.816506
39 | 118 | 3215.125 | 3.094141 | -1.991256 | 36.90424 | 1.816506
39 | 118 | 3224.75 | 3.06869 | -1.988272 | 37.01045 | 1.816506
39 | 118 | 3234.406 | 3.040229 | -1.988945 | 37.1258 | 1.816506
39 | 118 | 3244 | 3.008641 | -1.988234 | 37.16207 | 1.816506
39 | 118 | 3253.671 | 2.972464 | -1.987299 | 37.22512 | 1.816506
39 | 118 | 3263.343 | 2.929939 | -1.988228 | 37.37054 | 1.816506
39 | 118 | 3272.984 | 2.879261 | -1.988933 | 37.42014 | 1.816506
39 | 118 | 3282.64 | 2.818924 | -1.988252 | 37.58928 | 1.816506
39 | 118 | 3292.328 | 2.744386 | -1.989298 | 37.61178 | 1.816506
39 | 118 | 3301.953 | 2.648887 | -1.988316 | 37.79615 | 1.816506
39 | 118 | 3311.718 | 2.513004 | -1.98742 | 38.05761 | 1.816506
39 | 118 | 3321.5 | 2.323115 | -1.989751 | 38.29972 | 1.816506
39 | 118 | 3331.265 | 2.092604 | -1.987127 | 38.58234 | 1.816506
40 | 122 | 0 | 4.202583 | -0.00676199 | 23.19557 | 1.811382
40 | 122 | 9.406 | 4.202746 | 0.0006306807 | 23.18978 | 1.811382
40 | 122 | 19.609 | 4.014117 | -1.988172 | 23.20713 | 1.811382
40 | 122 | 29 | 3.99902 | -1.988404 | 23.26631 | 1.811382
40 | 122 | 38.359 | 3.987304 | -1.989091 | 23.34101 | 1.811382
40 | 122 | 47.75 | 3.97758 | -1.988365 | 23.4267 | 1.811382
40 | 122 | 57.125 | 3.968897 | -1.989654 | 23.51869 | 1.811382
40 | 122 | 66.5 | 3.960688 | -1.991226 | 23.61404 | 1.811382
40 | 122 | 75.875 | 3.953629 | -1.989446 | 23.70869 | 1.811382
40 | 122 | 85.266 | 3.94721 | -1.990265 | 23.81006 | 1.811382
40 | 122 | 94.563 | 3.941326 | -1.991386 | 23.90841 | 1.811382
40 | 122 | 103.953 | 3.935536 | -1.990157 | 24.00878 | 1.811382
40 | 122 | 113.344 | 3.930094 | -1.990428 | 24.08822 | 1.811382
40 | 122 | 122.703 | 3.925034 | -1.99111 | 24.19034 | 1.811382
40 | 122 | 132.063 | 3.920217 | -1.989966 | 24.29721 | 1.811382
40 | 122 | 141.438 | 3.915567 | -1.990397 | 24.403 | 1.811382
40 | 122 | 150.797 | 3.91115 | -1.991176 | 24.49292 | 1.811382
40 | 122 | 160.172 | 3.907008 | -1.991046 | 24.59023 | 1.811382
40 | 122 | 169.531 | 3.902831 | -1.990538 | 24.68302 | 1.811382
40 | 122 | 178.859 | 3.898761 | -1.98844 | 24.78108 | 1.811382
40 | 122 | 188.25 | 3.894871 | -1.988993 | 24.87766 | 1.811382
40 | 122 | 197.609 | 3.891088 | -1.991632 | 24.94606 | 1.811382
40 | 122 | 207.016 | 3.887242 | -1.988196 | 25.05264 | 1.811382
40 | 122 | 216.359 | 3.88375 | -1.98703 | 25.15012 | 1.811382
40 | 122 | 225.75 | 3.880301 | -1.989146 | 25.23747 | 1.811382
40 | 122 | 235.109 | 3.876612 | -1.991776 | 25.33021 | 1.811382
40 | 122 | 244.453 | 3.873173 | -1.9945 | 25.4161 | 1.811382
40 | 122 | 253.859 | 3.870166 | -1.98754 | 25.51319 | 1.811382
40 | 122 | 263.203 | 3.866951 | -1.989906 | 25.60844 | 1.811382
40 | 122 | 272.563 | 3.86358 | -1.98876 | 25.69841 | 1.811382
40 | 122 | 281.969 | 3.860513 | -1.988751 | 25.78132 | 1.811382
40 | 122 | 291.328 | 3.8576 | -1.987818 | 25.85691 | 1.811382
40 | 122 | 300.703 | 3.854913 | -1.990803 | 25.97125 | 1.811382
40 | 122 | 310.063 | 3.851557 | -1.991032 | 26.07252 | 1.811382
40 | 122 | 319.438 | 3.848837 | -1.991771 | 26.15355 | 1.811382
40 | 122 | 328.813 | 3.846311 | -1.990476 | 26.23748 | 1.811382
40 | 122 | 338.156 | 3.843563 | -1.99074 | 26.31463 | 1.811382
40 | 122 | 347.531 | 3.840793 | -1.990797 | 26.39584 | 1.811382
40 | 122 | 356.906 | 3.838105 | -1.991189 | 26.48251 | 1.811382
40 | 122 | 366.25 | 3.835561 | -1.989323 | 26.5724 | 1.811382
40 | 122 | 375.594 | 3.832708 | -1.990622 | 26.65378 | 1.811382
40 | 122 | 385.016 | 3.830259 | -1.992836 | 26.74305 | 1.811382
40 | 122 | 394.375 | 3.827515 | -1.990414 | 26.81873 | 1.811382
40 | 122 | 403.781 | 3.824882 | -1.989648 | 26.9121 | 1.811382
40 | 122 | 413.109 | 3.822205 | -1.99255 | 26.97718 | 1.811382
40 | 122 | 422.516 | 3.819534 | -1.989752 | 27.04367 | 1.811382
40 | 122 | 431.891 | 3.816696 | -1.988378 | 27.14013 | 1.811382
40 | 122 | 441.219 | 3.814212 | -1.988452 | 27.22457 | 1.811382
40 | 122 | 450.563 | 3.81134 | -1.99193 | 27.30578 | 1.811382
40 | 122 | 459.906 | 3.808654 | -1.988654 | 27.40276 | 1.811382
40 | 122 | 469.25 | 3.805795 | -1.989478 | 27.46755 | 1.811382
40 | 122 | 478.688 | 3.802896 | -1.988612 | 27.55828 | 1.811382
40 | 122 | 488.063 | 3.800218 | -1.992681 | 27.62971 | 1.811382
40 | 122 | 497.422 | 3.797356 | -1.987499 | 27.67826 | 1.811382
40 | 122 | 506.766 | 3.794311 | -1.989306 | 27.78864 | 1.811382
40 | 122 | 516.156 | 3.791561 | -1.98876 | 27.85797 | 1.811382
40 | 122 | 525.531 | 3.788513 | -1.990966 | 27.92661 | 1.811382
40 | 122 | 534.906 | 3.785496 | -1.990381 | 28.00077 | 1.811382
40 | 122 | 544.266 | 3.782815 | -1.988706 | 28.07956 | 1.811382
40 | 122 | 553.625 | 3.779972 | -1.988334 | 28.14464 | 1.811382
40 | 122 | 562.969 | 3.777009 | -1.988685 | 28.21478 | 1.811382
40 | 122 | 572.375 | 3.774175 | -1.990751 | 28.29187 | 1.811382
40 | 122 | 581.703 | 3.771139 | -1.989799 | 28.3213 | 1.811382
40 | 122 | 591.047 | 3.768345 | -1.989317 | 28.39014 | 1.811382
40 | 122 | 600.453 | 3.765893 | -1.988698 | 28.4578 | 1.811382
40 | 122 | 609.813 | 3.762974 | -1.986513 | 28.49614 | 1.811382
40 | 122 | 619.172 | 3.760461 | -1.988961 | 28.58344 | 1.811382
40 | 122 | 628.578 | 3.757466 | -1.988403 | 28.61187 | 1.811382
40 | 122 | 637.922 | 3.754917 | -1.988681 | 28.64067 | 1.811382
40 | 122 | 647.313 | 3.752326 | -1.989472 | 28.70232 | 1.811382
40 | 122 | 656.688 | 3.749953 | -1.98991 | 28.6973 | 1.811382
40 | 122 | 666.063 | 3.747353 | -1.989234 | 28.73022 | 1.811382
40 | 122 | 675.406 | 3.744668 | -1.988545 | 28.78002 | 1.811382
40 | 122 | 684.797 | 3.742228 | -1.991756 | 28.79685 | 1.811382
40 | 122 | 694.172 | 3.739902 | -1.990213 | 28.81932 | 1.811382
40 | 122 | 703.547 | 3.737416 | -1.989643 | 28.84015 | 1.811382
40 | 122 | 712.906 | 3.735195 | -1.990576 | 28.85919 | 1.811382
40 | 122 | 722.25 | 3.732932 | -1.986052 | 28.86723 | 1.811382
40 | 122 | 731.656 | 3.730562 | -1.989921 | 28.87587 | 1.811382
40 | 122 | 741 | 3.728314 | -1.990577 | 28.92053 | 1.811382
40 | 122 | 750.391 | 3.726106 | -1.990166 | 28.91715 | 1.811382
40 | 122 | 759.766 | 3.724024 | -1.98691 | 28.92112 | 1.811382
40 | 122 | 769.125 | 3.721728 | -1.992322 | 28.93549 | 1.811382
40 | 122 | 778.5 | 3.719549 | -1.988718 | 28.92473 | 1.811382
40 | 122 | 787.891 | 3.71727 | -1.991182 | 28.96861 | 1.811382
40 | 122 | 797.234 | 3.715265 | -1.990055 | 28.98575 | 1.811382
40 | 122 | 806.594 | 3.713098 | -1.988331 | 28.96786 | 1.811382
40 | 122 | 815.953 | 3.711214 | -1.987929 | 28.96304 | 1.811382
40 | 122 | 825.313 | 3.708736 | -1.990415 | 28.97074 | 1.811382
40 | 122 | 834.703 | 3.706529 | -1.988046 | 29.0165 | 1.811382
40 | 122 | 844.031 | 3.704599 | -1.9893 | 29.00155 | 1.811382
40 | 122 | 853.391 | 3.702516 | -1.991667 | 29.00282 | 1.811382
40 | 122 | 862.813 | 3.700291 | -1.988023 | 29.01334 | 1.811382
40 | 122 | 872.156 | 3.698008 | -1.989844 | 29.01884 | 1.811382
40 | 122 | 881.547 | 3.6959 | -1.990726 | 29.06478 | 1.811382
40 | 122 | 890.953 | 3.693816 | -1.990871 | 29.05279 | 1.811382
40 | 122 | 900.297 | 3.691732 | -1.991016 | 29.07428 | 1.811382
40 | 122 | 909.641 | 3.689514 | -1.986835 | 29.07966 | 1.811382
40 | 122 | 918.984 | 3.687755 | -1.987465 | 29.10083 | 1.811382
40 | 122 | 928.359 | 3.685405 | -1.990524 | 29.12053 | 1.811382
40 | 122 | 937.75 | 3.683364 | -1.988405 | 29.13998 | 1.811382
40 | 122 | 947.094 | 3.681305 | -1.989917 | 29.14957 | 1.811382
40 | 122 | 956.516 | 3.679158 | -1.990365 | 29.14226 | 1.811382
40 | 122 | 965.859 | 3.677164 | -1.987994 | 29.19135 | 1.811382
40 | 122 | 975.188 | 3.675076 | -1.989477 | 29.22802 | 1.811382
40 | 122 | 984.563 | 3.673049 | -1.98973 | 29.24436 | 1.811382
40 | 122 | 993.953 | 3.671041 | -1.990062 | 29.25043 | 1.811382
40 | 122 | 1003.281 | 3.669122 | -1.991435 | 29.27969 | 1.811382
40 | 122 | 1012.609 | 3.667028 | -1.988552 | 29.30268 | 1.811382
40 | 122 | 1021.938 | 3.664897 | -1.987837 | 29.33731 | 1.811382
40 | 122 | 1031.297 | 3.663122 | -1.990865 | 29.3334 | 1.811382
40 | 122 | 1040.688 | 3.66074 | -1.991291 | 29.36519 | 1.811382
40 | 122 | 1050.172 | 3.65886 | -1.990658 | 29.39625 | 1.811382
40 | 122 | 1059.547 | 3.65694 | -1.989942 | 29.43492 | 1.811382
40 | 122 | 1068.906 | 3.655028 | -1.990438 | 29.437 | 1.811382
40 | 122 | 1078.266 | 3.653041 | -1.988225 | 29.46339 | 1.811382
40 | 122 | 1087.609 | 3.651292 | -1.986712 | 29.48918 | 1.811382
40 | 122 | 1096.969 | 3.649267 | -1.993055 | 29.49897 | 1.811382
40 | 122 | 1106.359 | 3.647108 | -1.99229 | 29.5594 | 1.811382
40 | 122 | 1115.688 | 3.645367 | -1.988972 | 29.60573 | 1.811382
40 | 122 | 1125.125 | 3.643646 | -1.990096 | 29.62363 | 1.811382
40 | 122 | 1134.484 | 3.641498 | -1.99061 | 29.66191 | 1.811382
40 | 122 | 1143.844 | 3.639776 | -1.989188 | 29.68291 | 1.811382
40 | 122 | 1153.203 | 3.63785 | -1.990469 | 29.71897 | 1.811382
40 | 122 | 1162.547 | 3.636141 | -1.986707 | 29.76841 | 1.811382
40 | 122 | 1171.953 | 3.634221 | -1.990018 | 29.77079 | 1.811382
40 | 122 | 1181.344 | 3.63254 | -1.99107 | 29.82237 | 1.811382
40 | 122 | 1190.672 | 3.630733 | -1.99011 | 29.8208 | 1.811382
40 | 122 | 1200.047 | 3.628767 | -1.991516 | 29.88341 | 1.811382
40 | 122 | 1209.422 | 3.627045 | -1.987198 | 29.88747 | 1.811382
40 | 122 | 1218.781 | 3.624996 | -1.991025 | 29.91604 | 1.811382
40 | 122 | 1228.094 | 3.623539 | -1.988375 | 29.93359 | 1.811382
40 | 122 | 1237.516 | 3.621552 | -1.990065 | 29.97364 | 1.811382
40 | 122 | 1246.859 | 3.619639 | -1.988023 | 30.00605 | 1.811382
40 | 122 | 1256.281 | 3.617816 | -1.992828 | 30.02417 | 1.811382
40 | 122 | 1265.641 | 3.616296 | -1.990607 | 30.10086 | 1.811382
40 | 122 | 1274.984 | 3.614699 | -1.988284 | 30.11567 | 1.811382
40 | 122 | 1284.328 | 3.612827 | -1.989121 | 30.13365 | 1.811382
40 | 122 | 1293.641 | 3.611186 | -1.98971 | 30.19947 | 1.811382
40 | 122 | 1303 | 3.609415 | -1.990027 | 30.19851 | 1.811382
40 | 122 | 1312.359 | 3.607858 | -1.990642 | 30.2336 | 1.811382
40 | 122 | 1321.719 | 3.606186 | -1.989692 | 30.26711 | 1.811382
40 | 122 | 1331.172 | 3.604347 | -1.988314 | 30.31846 | 1.811382
40 | 122 | 1340.609 | 3.602368 | -1.988045 | 30.32411 | 1.811382
40 | 122 | 1349.984 | 3.600983 | -1.990205 | 30.37588 | 1.811382
40 | 122 | 1359.328 | 3.59949 | -1.988318 | 30.40876 | 1.811382
40 | 122 | 1368.703 | 3.597569 | -1.989503 | 30.43627 | 1.811382
40 | 122 | 1378.094 | 3.596064 | -1.988476 | 30.40721 | 1.811382
40 | 122 | 1387.438 | 3.594314 | -1.990725 | 30.46226 | 1.811382
40 | 122 | 1396.75 | 3.592889 | -1.990786 | 30.49216 | 1.811382
40 | 122 | 1406.078 | 3.591133 | -1.991732 | 30.54361 | 1.811382
40 | 122 | 1415.531 | 3.589727 | -1.987853 | 30.57256 | 1.811382
40 | 122 | 1424.938 | 3.58798 | -1.988834 | 30.61161 | 1.811382
40 | 122 | 1434.344 | 3.586591 | -1.989137 | 30.64635 | 1.811382
40 | 122 | 1443.813 | 3.584855 | -1.989663 | 30.65364 | 1.811382
40 | 122 | 1453.219 | 3.583468 | -1.989921 | 30.66983 | 1.811382
40 | 122 | 1462.594 | 3.581943 | -1.990568 | 30.70163 | 1.811382
40 | 122 | 1471.938 | 3.580247 | -1.98972 | 30.73096 | 1.811382
40 | 122 | 1481.297 | 3.578701 | -1.991914 | 30.78993 | 1.811382
40 | 122 | 1490.656 | 3.57723 | -1.9899 | 30.82107 | 1.811382
40 | 122 | 1500.016 | 3.575747 | -1.989749 | 30.86189 | 1.811382
40 | 122 | 1509.359 | 3.574314 | -1.990494 | 30.86343 | 1.811382
40 | 122 | 1518.719 | 3.572873 | -1.987032 | 30.88364 | 1.811382
40 | 122 | 1528.109 | 3.571331 | -1.98845 | 30.92482 | 1.811382
40 | 122 | 1537.422 | 3.569903 | -1.989762 | 30.96705 | 1.811382
40 | 122 | 1546.781 | 3.568523 | -1.990418 | 30.98148 | 1.811382
40 | 122 | 1556.109 | 3.567128 | -1.986166 | 30.9995 | 1.811382
40 | 122 | 1565.469 | 3.565674 | -1.990434 | 31.02117 | 1.811382
40 | 122 | 1574.953 | 3.564411 | -1.991112 | 31.0506 | 1.811382
40 | 122 | 1584.297 | 3.563137 | -1.988441 | 31.07795 | 1.811382
40 | 122 | 1593.688 | 3.561502 | -1.988707 | 31.11915 | 1.811382
40 | 122 | 1603 | 3.560031 | -1.98888 | 31.17196 | 1.811382
40 | 122 | 1612.328 | 3.558686 | -1.989239 | 31.20506 | 1.811382
40 | 122 | 1621.656 | 3.557162 | -1.987957 | 31.20523 | 1.811382
40 | 122 | 1631.016 | 3.556126 | -1.98823 | 31.22684 | 1.811382
40 | 122 | 1640.359 | 3.554788 | -1.988518 | 31.28172 | 1.811382
40 | 122 | 1649.688 | 3.553358 | -1.989207 | 31.28382 | 1.811382
40 | 122 | 1659.078 | 3.55199 | -1.98771 | 31.28534 | 1.811382
40 | 122 | 1668.391 | 3.550687 | -1.991349 | 31.33551 | 1.811382
40 | 122 | 1677.844 | 3.549538 | -1.990093 | 31.3683 | 1.811382
40 | 122 | 1687.234 | 3.548078 | -1.990477 | 31.36675 | 1.811382
40 | 122 | 1696.578 | 3.546984 | -1.989496 | 31.38744 | 1.811382
40 | 122 | 1705.938 | 3.545596 | -1.988805 | 31.45188 | 1.811382
40 | 122 | 1715.328 | 3.544468 | -1.987846 | 31.49435 | 1.811382
40 | 122 | 1724.688 | 3.543257 | -1.991127 | 31.49582 | 1.811382
40 | 122 | 1734.047 | 3.541832 | -1.990494 | 31.56119 | 1.811382
40 | 122 | 1743.406 | 3.540773 | -1.989868 | 31.60586 | 1.811382
40 | 122 | 1752.813 | 3.539567 | -1.991854 | 31.60778 | 1.811382
40 | 122 | 1762.188 | 3.538439 | -1.989594 | 31.62262 | 1.811382
40 | 122 | 1771.531 | 3.537311 | -1.989629 | 31.63947 | 1.811382
40 | 122 | 1780.906 | 3.535938 | -1.986839 | 31.7063 | 1.811382
40 | 122 | 1790.313 | 3.534864 | -1.990267 | 31.6579 | 1.811382
40 | 122 | 1799.656 | 3.533779 | -1.989497 | 31.69905 | 1.811382
40 | 122 | 1808.984 | 3.532551 | -1.990643 | 31.72509 | 1.811382
40 | 122 | 1818.344 | 3.531407 | -1.990151 | 31.77221 | 1.811382
40 | 122 | 1827.703 | 3.530323 | -1.98963 | 31.78505 | 1.811382
40 | 122 | 1837.047 | 3.529383 | -1.991879 | 31.82201 | 1.811382
40 | 122 | 1846.359 | 3.52823 | -1.991037 | 31.83395 | 1.811382
40 | 122 | 1855.75 | 3.527102 | -1.990284 | 31.84243 | 1.811382
40 | 122 | 1865.094 | 3.525956 | -1.988021 | 31.87624 | 1.811382
40 | 122 | 1874.453 | 3.525005 | -1.988327 | 31.93707 | 1.811382
40 | 122 | 1883.828 | 3.523813 | -1.989143 | 31.95383 | 1.811382
40 | 122 | 1893.188 | 3.522787 | -1.99095 | 31.96677 | 1.811382
40 | 122 | 1902.656 | 3.52187 | -1.988144 | 32.02301 | 1.811382
40 | 122 | 1912.047 | 3.52069 | -1.988473 | 31.98847 | 1.811382
40 | 122 | 1921.422 | 3.519567 | -1.987326 | 32.09436 | 1.811382
40 | 122 | 1930.781 | 3.518649 | -1.989432 | 32.12397 | 1.811382
40 | 122 | 1940.172 | 3.51759 | -1.989128 | 32.15326 | 1.811382
40 | 122 | 1949.516 | 3.516451 | -1.990376 | 32.13178 | 1.811382
40 | 122 | 1958.828 | 3.515656 | -1.991178 | 32.14726 | 1.811382
40 | 122 | 1968.203 | 3.514556 | -1.986985 | 32.2006 | 1.811382
40 | 122 | 1977.625 | 3.513435 | -1.990096 | 32.21894 | 1.811382
40 | 122 | 1986.984 | 3.512661 | -1.989986 | 32.25339 | 1.811382
40 | 122 | 1996.375 | 3.511866 | -1.988796 | 32.27143 | 1.811382
40 | 122 | 2005.734 | 3.510692 | -1.990141 | 32.30002 | 1.811382
40 | 122 | 2015.078 | 3.509862 | -1.989699 | 32.34506 | 1.811382
40 | 122 | 2024.453 | 3.508872 | -1.990918 | 32.38172 | 1.811382
40 | 122 | 2033.766 | 3.507847 | -1.988232 | 32.38947 | 1.811382
40 | 122 | 2043.094 | 3.506963 | -1.988045 | 32.39258 | 1.811382
40 | 122 | 2052.578 | 3.505887 | -1.991466 | 32.46456 | 1.811382
40 | 122 | 2061.969 | 3.504965 | -1.989751 | 32.47649 | 1.811382
40 | 122 | 2071.359 | 3.504098 | -1.989013 | 32.48312 | 1.811382
40 | 122 | 2080.719 | 3.503296 | -1.989939 | 32.53064 | 1.811382
40 | 122 | 2090.063 | 3.502144 | -1.988244 | 32.50587 | 1.811382
40 | 122 | 2099.422 | 3.501237 | -1.992034 | 32.55233 | 1.811382
40 | 122 | 2108.828 | 3.500178 | -1.989246 | 32.56849 | 1.811382
40 | 122 | 2118.188 | 3.499213 | -1.987414 | 32.61498 | 1.811382
40 | 122 | 2127.547 | 3.498436 | -1.989897 | 32.63372 | 1.811382
40 | 122 | 2136.922 | 3.497594 | -1.988732 | 32.69174 | 1.811382
40 | 122 | 2146.313 | 3.49647 | -1.989898 | 32.69439 | 1.811382
40 | 122 | 2155.641 | 3.495497 | -1.989847 | 32.69904 | 1.811382
40 | 122 | 2165.016 | 3.494552 | -1.987974 | 32.7539 | 1.811382
40 | 122 | 2174.375 | 3.493695 | -1.987721 | 32.76028 | 1.811382
40 | 122 | 2183.781 | 3.49268 | -1.990123 | 32.81989 | 1.811382
40 | 122 | 2193.141 | 3.491721 | -1.986556 | 32.86457 | 1.811382
40 | 122 | 2202.531 | 3.490979 | -1.986277 | 32.85466 | 1.811382
40 | 122 | 2211.891 | 3.489927 | -1.98939 | 32.86939 | 1.811382
40 | 122 | 2221.234 | 3.488951 | -1.989781 | 32.88695 | 1.811382
40 | 122 | 2230.594 | 3.488231 | -1.989477 | 32.93864 | 1.811382
40 | 122 | 2239.922 | 3.487364 | -1.991594 | 32.96561 | 1.811382
40 | 122 | 2249.281 | 3.486328 | -1.986301 | 32.96903 | 1.811382
40 | 122 | 2258.672 | 3.484926 | -1.99085 | 33.01475 | 1.811382
40 | 122 | 2268.047 | 3.484388 | -1.990466 | 33.06009 | 1.811382
40 | 122 | 2277.422 | 3.483481 | -1.988237 | 33.08478 | 1.811382
40 | 122 | 2286.766 | 3.482361 | -1.99157 | 33.10404 | 1.811382
40 | 122 | 2296.094 | 3.481376 | -1.988261 | 33.17855 | 1.811382
40 | 122 | 2305.391 | 3.480362 | -1.987543 | 33.20563 | 1.811382
40 | 122 | 2314.719 | 3.479551 | -1.990411 | 33.22581 | 1.811382
40 | 122 | 2324.094 | 3.478441 | -1.989186 | 33.21941 | 1.811382
40 | 122 | 2333.484 | 3.477397 | -1.9886 | 33.26159 | 1.811382
40 | 122 | 2342.859 | 3.476601 | -1.990802 | 33.30874 | 1.811382
40 | 122 | 2352.219 | 3.475463 | -1.992933 | 33.29743 | 1.811382
40 | 122 | 2361.547 | 3.474406 | -1.989253 | 33.37545 | 1.811382
40 | 122 | 2370.875 | 3.473492 | -1.988961 | 33.41915 | 1.811382
40 | 122 | 2380.266 | 3.472356 | -1.989197 | 33.43534 | 1.811382
40 | 122 | 2389.625 | 3.471312 | -1.990264 | 33.47193 | 1.811382
40 | 122 | 2399 | 3.470395 | -1.989519 | 33.48477 | 1.811382
40 | 122 | 2408.375 | 3.469352 | -1.989829 | 33.5018 | 1.811382
40 | 122 | 2417.75 | 3.468418 | -1.99179 | 33.54215 | 1.811382
40 | 122 | 2427.141 | 3.467287 | -1.991009 | 33.54481 | 1.811382
40 | 122 | 2436.516 | 3.466149 | -1.988361 | 33.52779 | 1.811382
40 | 122 | 2445.875 | 3.465069 | -1.991386 | 33.58222 | 1.811382
40 | 122 | 2455.188 | 3.464103 | -1.992375 | 33.5855 | 1.811382
40 | 122 | 2464.563 | 3.462879 | -1.988198 | 33.63805 | 1.811382
40 | 122 | 2473.922 | 3.461888 | -1.989633 | 33.70384 | 1.811382
40 | 122 | 2483.328 | 3.460597 | -1.989577 | 33.7706 | 1.811382
40 | 122 | 2492.719 | 3.459815 | -1.99182 | 33.78266 | 1.811382
40 | 122 | 2502.031 | 3.458662 | -1.990445 | 33.81531 | 1.811382
40 | 122 | 2511.422 | 3.457265 | -1.990571 | 33.88191 | 1.811382
40 | 122 | 2520.781 | 3.456186 | -1.990328 | 33.86457 | 1.811382
40 | 122 | 2530.141 | 3.454995 | -1.992471 | 33.90373 | 1.811382
40 | 122 | 2539.547 | 3.453657 | -1.9884 | 33.9497 | 1.811382
40 | 122 | 2548.922 | 3.452452 | -1.992216 | 33.97422 | 1.811382
40 | 122 | 2558.234 | 3.451154 | -1.988698 | 34.01324 | 1.811382
40 | 122 | 2567.641 | 3.449993 | -1.991373 | 34.06237 | 1.811382
40 | 122 | 2577.031 | 3.448878 | -1.99069 | 34.05475 | 1.811382
40 | 122 | 2586.391 | 3.447518 | -1.990924 | 34.09927 | 1.811382
40 | 122 | 2595.734 | 3.44617 | -1.991137 | 34.14944 | 1.811382
40 | 122 | 2605.125 | 3.444675 | -1.988711 | 34.18864 | 1.811382
40 | 122 | 2614.484 | 3.443442 | -1.990222 | 34.22405 | 1.811382
40 | 122 | 2623.828 | 3.442009 | -1.986388 | 34.25645 | 1.811382
40 | 122 | 2633.234 | 3.440851 | -1.989885 | 34.27575 | 1.811382
40 | 122 | 2642.609 | 3.439491 | -1.991111 | 34.32395 | 1.811382
40 | 122 | 2652 | 3.437751 | -1.989305 | 34.36503 | 1.811382
40 | 122 | 2661.359 | 3.436584 | -1.991075 | 34.35548 | 1.811382
40 | 122 | 2670.719 | 3.435202 | -1.989878 | 34.40646 | 1.811382
40 | 122 | 2680.094 | 3.433649 | -1.988192 | 34.4504 | 1.811382
40 | 122 | 2689.484 | 3.432043 | -1.987129 | 34.49485 | 1.811382
40 | 122 | 2698.859 | 3.430507 | -1.988968 | 34.5419 | 1.811382
40 | 122 | 2708.203 | 3.42913 | -1.987519 | 34.55871 | 1.811382
40 | 122 | 2717.516 | 3.427584 | -1.990379 | 34.58124 | 1.811382
40 | 122 | 2726.859 | 3.425865 | -1.990301 | 34.62286 | 1.811382
40 | 122 | 2736.25 | 3.424099 | -1.989072 | 34.65022 | 1.811382
40 | 122 | 2745.625 | 3.422479 | -1.988794 | 34.69367 | 1.811382
40 | 122 | 2755.016 | 3.420799 | -1.99028 | 34.69809 | 1.811382
40 | 122 | 2764.375 | 3.41902 | -1.988084 | 34.76664 | 1.811382
40 | 122 | 2773.734 | 3.416995 | -1.990805 | 34.73455 | 1.811382
40 | 122 | 2783.125 | 3.415368 | -1.987778 | 34.83986 | 1.811382
40 | 122 | 2792.469 | 3.413431 | -1.990629 | 34.90676 | 1.811382
40 | 122 | 2801.859 | 3.411445 | -1.987114 | 34.95926 | 1.811382
40 | 122 | 2811.203 | 3.409545 | -1.989993 | 34.91265 | 1.811382
40 | 122 | 2820.594 | 3.407373 | -1.993779 | 34.97523 | 1.811382
40 | 122 | 2829.953 | 3.405229 | -1.990527 | 35.03529 | 1.811382
40 | 122 | 2839.313 | 3.403102 | -1.992841 | 35.05147 | 1.811382
40 | 122 | 2848.703 | 3.400858 | -1.991927 | 35.11738 | 1.811382
40 | 122 | 2858.094 | 3.398592 | -1.992142 | 35.13173 | 1.811382
40 | 122 | 2867.453 | 3.396096 | -1.990664 | 35.11157 | 1.811382
40 | 122 | 2876.813 | 3.393488 | -1.988603 | 35.23332 | 1.811382
40 | 122 | 2886.172 | 3.391001 | -1.988142 | 35.27695 | 1.811382
40 | 122 | 2895.5 | 3.388289 | -1.990597 | 35.29725 | 1.811382
40 | 122 | 2904.859 | 3.38551 | -1.986617 | 35.38006 | 1.811382
40 | 122 | 2914.25 | 3.3823 | -1.988461 | 35.33079 | 1.811382
40 | 122 | 2923.625 | 3.379389 | -1.988019 | 35.41361 | 1.811382
40 | 122 | 2932.969 | 3.376147 | -1.989972 | 35.43926 | 1.811382
40 | 122 | 2942.375 | 3.372798 | -1.987051 | 35.50411 | 1.811382
40 | 122 | 2951.734 | 3.369079 | -1.987308 | 35.62906 | 1.811382
40 | 122 | 2961.156 | 3.365232 | -1.988405 | 35.61194 | 1.811382
40 | 122 | 2970.516 | 3.361231 | -1.991906 | 35.65745 | 1.811382
40 | 122 | 2979.844 | 3.357291 | -1.987374 | 35.6365 | 1.811382
40 | 122 | 2989.203 | 3.352644 | -1.989103 | 35.71111 | 1.811382
40 | 122 | 2998.609 | 3.348006 | -1.989432 | 35.79468 | 1.811382
40 | 122 | 3007.953 | 3.343152 | -1.98878 | 35.83608 | 1.811382
40 | 122 | 3017.359 | 3.337733 | -1.989449 | 35.90152 | 1.811382
40 | 122 | 3026.703 | 3.332003 | -1.989368 | 35.96993 | 1.811382
40 | 122 | 3036.063 | 3.32603 | -1.988445 | 35.92332 | 1.811382
40 | 122 | 3045.453 | 3.319677 | -1.989562 | 36.04009 | 1.811382
40 | 122 | 3054.797 | 3.313095 | -1.990341 | 36.13131 | 1.811382
40 | 122 | 3064.172 | 3.305553 | -1.989156 | 36.14379 | 1.811382
40 | 122 | 3073.531 | 3.297497 | -1.990585 | 36.22609 | 1.811382
40 | 122 | 3082.891 | 3.289356 | -1.987136 | 36.28193 | 1.811382
40 | 122 | 3092.234 | 3.2804 | -1.986771 | 36.29497 | 1.811382
40 | 122 | 3101.531 | 3.270796 | -1.990926 | 36.36583 | 1.811382
40 | 122 | 3110.906 | 3.260594 | -1.991465 | 36.48024 | 1.811382
40 | 122 | 3120.25 | 3.249393 | -1.991235 | 36.5352 | 1.811382
40 | 122 | 3129.625 | 3.237879 | -1.992111 | 36.6013 | 1.811382
40 | 122 | 3139.016 | 3.224729 | -1.990675 | 36.63719 | 1.811382
40 | 122 | 3148.328 | 3.211315 | -1.990888 | 36.72825 | 1.811382
40 | 122 | 3157.641 | 3.196512 | -1.986979 | 36.78388 | 1.811382
40 | 122 | 3167.016 | 3.180728 | -1.988464 | 36.80714 | 1.811382
40 | 122 | 3176.359 | 3.163677 | -1.98889 | 36.90542 | 1.811382
40 | 122 | 3185.766 | 3.144602 | -1.987833 | 36.96482 | 1.811382
40 | 122 | 3195.469 | 3.12394 | -1.991594 | 37.08578 | 1.811382
40 | 122 | 3205.125 | 3.100972 | -1.988667 | 37.22004 | 1.811382
40 | 122 | 3214.75 | 3.075894 | -1.987517 | 37.22126 | 1.811382
40 | 122 | 3224.375 | 3.048642 | -1.989004 | 37.37129 | 1.811382
40 | 122 | 3234.063 | 3.017642 | -1.989126 | 37.43908 | 1.811382
40 | 122 | 3243.766 | 2.982592 | -1.98997 | 37.55071 | 1.811382
40 | 122 | 3253.391 | 2.941926 | -1.99112 | 37.57256 | 1.811382
40 | 122 | 3263.047 | 2.89377 | -1.987421 | 37.6999 | 1.811382
40 | 122 | 3272.734 | 2.835776 | -1.98858 | 37.81581 | 1.811382
40 | 122 | 3282.375 | 2.765769 | -1.990358 | 37.97514 | 1.811382
40 | 122 | 3291.984 | 2.676986 | -1.991326 | 38.14432 | 1.811382
40 | 122 | 3301.609 | 2.555141 | -1.991027 | 38.29766 | 1.811382
40 | 122 | 3311.406 | 2.379659 | -1.989112 | 38.44842 | 1.811382
40 | 122 | 3321.188 | 2.152889 | -1.988 | 38.7875 | 1.811382
41 | 126 | 0 | 4.203035 | 0.0005017094 | 23.75942 | 1.811606
41 | 126 | 9.422 | 4.203199 | -0.001296615 | 23.74663 | 1.811606
41 | 126 | 19.563 | 4.015544 | -1.987948 | 23.77249 | 1.811606
41 | 126 | 28.875 | 4.000771 | -1.989589 | 23.82695 | 1.811606
41 | 126 | 38.219 | 3.988959 | -1.986918 | 23.90719 | 1.811606
41 | 126 | 47.579 | 3.979299 | -1.989408 | 23.99082 | 1.811606
41 | 126 | 57 | 3.970769 | -1.98793 | 24.08512 | 1.811606
41 | 126 | 66.344 | 3.96286 | -1.990212 | 24.18964 | 1.811606
41 | 126 | 75.719 | 3.955828 | -1.988788 | 24.26579 | 1.811606
41 | 126 | 85.079 | 3.949374 | -1.988879 | 24.38069 | 1.811606
41 | 126 | 94.407 | 3.943406 | -1.988514 | 24.47468 | 1.811606
41 | 126 | 103.813 | 3.937977 | -1.990909 | 24.57647 | 1.811606
41 | 126 | 113.188 | 3.932336 | -1.98934 | 24.66432 | 1.811606
41 | 126 | 122.547 | 3.927369 | -1.989323 | 24.76427 | 1.811606
41 | 126 | 131.922 | 3.922694 | -1.989156 | 24.86096 | 1.811606
41 | 126 | 141.297 | 3.918019 | -1.988248 | 24.96364 | 1.811606
41 | 126 | 150.641 | 3.913634 | -1.990262 | 25.05292 | 1.811606
41 | 126 | 160.016 | 3.909348 | -1.988443 | 25.1439 | 1.811606
41 | 126 | 169.422 | 3.905221 | -1.990313 | 25.23815 | 1.811606
41 | 126 | 178.75 | 3.901289 | -1.990351 | 25.34698 | 1.811606
41 | 126 | 188.125 | 3.897366 | -1.990897 | 25.43018 | 1.811606
41 | 126 | 197.469 | 3.893494 | -1.99092 | 25.52964 | 1.811606
41 | 126 | 206.875 | 3.889881 | -1.98929 | 25.624 | 1.811606
41 | 126 | 216.219 | 3.886274 | -1.989096 | 25.70141 | 1.811606
41 | 126 | 225.579 | 3.88273 | -1.98834 | 25.78948 | 1.811606
41 | 126 | 234.954 | 3.879166 | -1.987982 | 25.88367 | 1.811606
41 | 126 | 244.313 | 3.876065 | -1.989429 | 25.97001 | 1.811606
41 | 126 | 253.719 | 3.87246 | -1.990039 | 26.07459 | 1.811606
41 | 126 | 263.11 | 3.869391 | -1.991408 | 26.14884 | 1.811606
41 | 126 | 272.485 | 3.86624 | -1.990681 | 26.24346 | 1.811606
41 | 126 | 281.797 | 3.863113 | -1.990321 | 26.31824 | 1.811606
41 | 126 | 291.204 | 3.85997 | -1.991009 | 26.40642 | 1.811606
41 | 126 | 300.594 | 3.857101 | -1.989424 | 26.50517 | 1.811606
41 | 126 | 309.907 | 3.854262 | -1.989933 | 26.59206 | 1.811606
41 | 126 | 319.282 | 3.851393 | -1.988801 | 26.68185 | 1.811606
41 | 126 | 328.625 | 3.84849 | -1.989539 | 26.7674 | 1.811606
41 | 126 | 338.032 | 3.845629 | -1.987307 | 26.86341 | 1.811606
41 | 126 | 347.391 | 3.843111 | -1.989244 | 26.93636 | 1.811606
41 | 126 | 356.735 | 3.840512 | -1.990391 | 27.01696 | 1.811606
41 | 126 | 366.141 | 3.837754 | -1.990449 | 27.11267 | 1.811606
41 | 126 | 375.5 | 3.835225 | -1.989553 | 27.18462 | 1.811606
41 | 126 | 384.86 | 3.832661 | -1.988126 | 27.26718 | 1.811606
41 | 126 | 394.219 | 3.829818 | -1.988171 | 27.35554 | 1.811606
41 | 126 | 403.61 | 3.827238 | -1.988266 | 27.43307 | 1.811606
41 | 126 | 412.954 | 3.824673 | -1.990514 | 27.50969 | 1.811606
41 | 126 | 422.297 | 3.822004 | -1.990795 | 27.58687 | 1.811606
41 | 126 | 431.704 | 3.819277 | -1.988546 | 27.66601 | 1.811606
41 | 126 | 441.063 | 3.816412 | -1.989217 | 27.75612 | 1.811606
41 | 126 | 450.454 | 3.81404 | -1.988446 | 27.84095 | 1.811606
41 | 126 | 459.875 | 3.810986 | -1.988877 | 27.91651 | 1.811606
41 | 126 | 469.235 | 3.808332 | -1.990412 | 27.98822 | 1.811606
41 | 126 | 478.625 | 3.805433 | -1.98906 | 28.0749 | 1.811606
41 | 126 | 487.985 | 3.802662 | -1.992694 | 28.15367 | 1.811606
41 | 126 | 497.36 | 3.799673 | -1.991583 | 28.24533 | 1.811606
41 | 126 | 506.704 | 3.796612 | -1.989602 | 28.30855 | 1.811606
41 | 126 | 516.047 | 3.793976 | -1.990487 | 28.37043 | 1.811606
41 | 126 | 525.422 | 3.790893 | -1.987091 | 28.45455 | 1.811606
41 | 126 | 534.75 | 3.78826 | -1.990627 | 28.54542 | 1.811606
41 | 126 | 544.125 | 3.785215 | -1.988992 | 28.60671 | 1.811606
41 | 126 | 553.5 | 3.782385 | -1.988853 | 28.66719 | 1.811606
41 | 126 | 562.907 | 3.779465 | -1.990093 | 28.73109 | 1.811606
41 | 126 | 572.266 | 3.776717 | -1.987984 | 28.79514 | 1.811606
41 | 126 | 581.657 | 3.773767 | -1.989028 | 28.87048 | 1.811606
41 | 126 | 591.094 | 3.770848 | -1.991011 | 28.92466 | 1.811606
41 | 126 | 600.5 | 3.767959 | -1.989906 | 28.98734 | 1.811606
41 | 126 | 609.844 | 3.765193 | -1.990578 | 29.03837 | 1.811606
41 | 126 | 619.235 | 3.762347 | -1.991581 | 29.10784 | 1.811606
41 | 126 | 628.625 | 3.759693 | -1.988496 | 29.13219 | 1.811606
41 | 126 | 638.032 | 3.756955 | -1.988736 | 29.17602 | 1.811606
41 | 126 | 647.375 | 3.754257 | -1.989364 | 29.22156 | 1.811606
41 | 126 | 656.735 | 3.751676 | -1.987345 | 29.24951 | 1.811606
41 | 126 | 666.094 | 3.749228 | -1.98816 | 29.29157 | 1.811606
41 | 126 | 675.454 | 3.746867 | -1.988311 | 29.30411 | 1.811606
41 | 126 | 684.797 | 3.744193 | -1.990514 | 29.32347 | 1.811606
41 | 126 | 694.094 | 3.741712 | -1.988641 | 29.35998 | 1.811606
41 | 126 | 703.469 | 3.739341 | -1.99253 | 29.39992 | 1.811606
41 | 126 | 712.782 | 3.737087 | -1.991287 | 29.41122 | 1.811606
41 | 126 | 722.141 | 3.734764 | -1.989217 | 29.42981 | 1.811606
41 | 126 | 731.5 | 3.732674 | -1.991024 | 29.43942 | 1.811606
41 | 126 | 740.86 | 3.730275 | -1.987738 | 29.43298 | 1.811606
41 | 126 | 750.188 | 3.728045 | -1.99052 | 29.44539 | 1.811606
41 | 126 | 759.61 | 3.725992 | -1.990305 | 29.4565 | 1.811606
41 | 126 | 768.954 | 3.723731 | -1.98872 | 29.45687 | 1.811606
41 | 126 | 778.313 | 3.721593 | -1.988242 | 29.45983 | 1.811606
41 | 126 | 787.641 | 3.719435 | -1.990377 | 29.47988 | 1.811606
41 | 126 | 797.016 | 3.717209 | -1.990958 | 29.49666 | 1.811606
41 | 126 | 806.454 | 3.715214 | -1.991226 | 29.49997 | 1.811606
41 | 126 | 815.829 | 3.712771 | -1.98838 | 29.51327 | 1.811606
41 | 126 | 825.219 | 3.710726 | -1.989422 | 29.50479 | 1.811606
41 | 126 | 834.61 | 3.708453 | -1.990228 | 29.5374 | 1.811606
41 | 126 | 843.938 | 3.706308 | -1.989417 | 29.53926 | 1.811606
41 | 126 | 853.329 | 3.7041 | -1.989535 | 29.54765 | 1.811606
41 | 126 | 862.688 | 3.702083 | -1.989409 | 29.5619 | 1.811606
41 | 126 | 872.079 | 3.69991 | -1.986857 | 29.54885 | 1.811606
41 | 126 | 881.438 | 3.69764 | -1.990134 | 29.57971 | 1.811606
41 | 126 | 890.797 | 3.695727 | -1.991328 | 29.5758 | 1.811606
41 | 126 | 900.125 | 3.693672 | -1.98649 | 29.58488 | 1.811606
41 | 126 | 909.5 | 3.691423 | -1.988704 | 29.62247 | 1.811606
41 | 126 | 918.875 | 3.689351 | -1.989331 | 29.63949 | 1.811606
41 | 126 | 928.235 | 3.687243 | -1.990126 | 29.63521 | 1.811606
41 | 126 | 937.579 | 3.685043 | -1.990516 | 29.66288 | 1.811606
41 | 126 | 946.938 | 3.682947 | -1.989359 | 29.67568 | 1.811606
41 | 126 | 956.36 | 3.680668 | -1.990341 | 29.67176 | 1.811606
41 | 126 | 965.75 | 3.678836 | -1.989394 | 29.69605 | 1.811606
41 | 126 | 975.125 | 3.676698 | -1.991295 | 29.71168 | 1.811606
41 | 126 | 984.469 | 3.674862 | -1.988132 | 29.71702 | 1.811606
41 | 126 | 993.829 | 3.672549 | -1.991041 | 29.75691 | 1.811606
41 | 126 | 1003.157 | 3.670855 | -1.989967 | 29.78784 | 1.811606
41 | 126 | 1012.454 | 3.668735 | -1.989085 | 29.8297 | 1.811606
41 | 126 | 1021.782 | 3.666878 | -1.990382 | 29.84773 | 1.811606
41 | 126 | 1031.125 | 3.664763 | -1.989871 | 29.85268 | 1.811606
41 | 126 | 1040.516 | 3.66261 | -1.98985 | 29.8812 | 1.811606
41 | 126 | 1049.86 | 3.660514 | -1.989187 | 29.89651 | 1.811606
41 | 126 | 1059.219 | 3.658726 | -1.990946 | 29.9232 | 1.811606
41 | 126 | 1068.547 | 3.656955 | -1.989394 | 29.95365 | 1.811606
41 | 126 | 1077.907 | 3.654949 | -1.99162 | 29.96828 | 1.811606
41 | 126 | 1087.313 | 3.652815 | -1.990128 | 30.00491 | 1.811606
41 | 126 | 1096.672 | 3.650914 | -1.989044 | 30.04259 | 1.811606
41 | 126 | 1106.016 | 3.64901 | -1.985447 | 30.10242 | 1.811606
41 | 126 | 1115.407 | 3.647052 | -1.988853 | 30.0913 | 1.811606
41 | 126 | 1124.75 | 3.645074 | -1.988118 | 30.13864 | 1.811606
41 | 126 | 1134.11 | 3.643273 | -1.989291 | 30.15739 | 1.811606
41 | 126 | 1143.485 | 3.641432 | -1.988271 | 30.17922 | 1.811606
41 | 126 | 1152.813 | 3.639671 | -1.988795 | 30.21921 | 1.811606
41 | 126 | 1162.172 | 3.637806 | -1.990993 | 30.24025 | 1.811606
41 | 126 | 1171.594 | 3.635831 | -1.988491 | 30.27553 | 1.811606
41 | 126 | 1180.954 | 3.634044 | -1.989433 | 30.29208 | 1.811606
41 | 126 | 1190.344 | 3.63208 | -1.987554 | 30.35992 | 1.811606
41 | 126 | 1199.688 | 3.630291 | -1.989462 | 30.38252 | 1.811606
41 | 126 | 1209.094 | 3.628534 | -1.990129 | 30.40213 | 1.811606
41 | 126 | 1218.438 | 3.626827 | -1.990506 | 30.45041 | 1.811606
41 | 126 | 1227.844 | 3.624927 | -1.988346 | 30.47722 | 1.811606
41 | 126 | 1237.219 | 3.623148 | -1.989472 | 30.52296 | 1.811606
41 | 126 | 1246.579 | 3.621374 | -1.991274 | 30.52587 | 1.811606
41 | 126 | 1255.969 | 3.619668 | -1.989291 | 30.5624 | 1.811606
41 | 126 | 1265.36 | 3.617867 | -1.987844 | 30.60227 | 1.811606
41 | 126 | 1274.75 | 3.616097 | -1.989751 | 30.61733 | 1.811606
41 | 126 | 1284.141 | 3.614268 | -1.987201 | 30.66001 | 1.811606
41 | 126 | 1293.594 | 3.61267 | -1.989529 | 30.67718 | 1.811606
41 | 126 | 1302.938 | 3.610966 | -1.990398 | 30.73502 | 1.811606
41 | 126 | 1312.329 | 3.609012 | -1.988717 | 30.76243 | 1.811606
41 | 126 | 1321.704 | 3.607377 | -1.988942 | 30.80566 | 1.811606
41 | 126 | 1331.063 | 3.606026 | -1.988572 | 30.84718 | 1.811606
41 | 126 | 1340.391 | 3.604201 | -1.988449 | 30.87558 | 1.811606
41 | 126 | 1349.782 | 3.602264 | -1.987686 | 30.90453 | 1.811606
41 | 126 | 1359.188 | 3.600786 | -1.992265 | 30.94622 | 1.811606
41 | 126 | 1368.532 | 3.598981 | -1.991591 | 30.95315 | 1.811606
41 | 126 | 1377.891 | 3.597413 | -1.98786 | 30.9713 | 1.811606
41 | 126 | 1387.313 | 3.595856 | -1.987838 | 31.00956 | 1.811606
41 | 126 | 1396.704 | 3.594165 | -1.992397 | 31.03266 | 1.811606
41 | 126 | 1406.063 | 3.592587 | -1.988944 | 31.06713 | 1.811606
41 | 126 | 1415.438 | 3.590913 | -1.987465 | 31.09346 | 1.811606
41 | 126 | 1424.766 | 3.589339 | -1.991518 | 31.15271 | 1.811606
41 | 126 | 1434.11 | 3.587913 | -1.990453 | 31.17341 | 1.811606
41 | 126 | 1443.438 | 3.586187 | -1.992036 | 31.19045 | 1.811606
41 | 126 | 1452.766 | 3.584561 | -1.989491 | 31.23397 | 1.811606
41 | 126 | 1462.125 | 3.583242 | -1.989544 | 31.22698 | 1.811606
41 | 126 | 1471.547 | 3.581658 | -1.991038 | 31.27087 | 1.811606
41 | 126 | 1480.954 | 3.580038 | -1.987563 | 31.27785 | 1.811606
41 | 126 | 1490.344 | 3.578383 | -1.987488 | 31.32695 | 1.811606
41 | 126 | 1499.672 | 3.577346 | -1.989384 | 31.38134 | 1.811606
41 | 126 | 1509.063 | 3.575444 | -1.987753 | 31.38784 | 1.811606
41 | 126 | 1518.422 | 3.574072 | -1.990355 | 31.41822 | 1.811606
41 | 126 | 1527.766 | 3.57269 | -1.988857 | 31.4151 | 1.811606
41 | 126 | 1537.157 | 3.571066 | -1.989961 | 31.42788 | 1.811606
41 | 126 | 1546.485 | 3.569895 | -1.990182 | 31.4798 | 1.811606
41 | 126 | 1555.891 | 3.568322 | -1.990661 | 31.49931 | 1.811606
41 | 126 | 1565.282 | 3.56696 | -1.989281 | 31.5449 | 1.811606
41 | 126 | 1574.61 | 3.565736 | -1.988523 | 31.57698 | 1.811606
41 | 126 | 1584.016 | 3.564041 | -1.989529 | 31.60308 | 1.811606
41 | 126 | 1593.407 | 3.562688 | -1.988466 | 31.63146 | 1.811606
41 | 126 | 1602.782 | 3.561283 | -1.989855 | 31.665 | 1.811606
41 | 126 | 1612.157 | 3.560128 | -1.989129 | 31.69993 | 1.811606
41 | 126 | 1621.516 | 3.558563 | -1.98872 | 31.72658 | 1.811606
41 | 126 | 1630.875 | 3.557161 | -1.989391 | 31.78626 | 1.811606
41 | 126 | 1640.219 | 3.555823 | -1.986412 | 31.77977 | 1.811606
41 | 126 | 1649.563 | 3.554599 | -1.989494 | 31.79759 | 1.811606
41 | 126 | 1658.938 | 3.553343 | -1.989891 | 31.83398 | 1.811606
41 | 126 | 1668.25 | 3.551829 | -1.98898 | 31.848 | 1.811606
41 | 126 | 1677.563 | 3.550562 | -1.987879 | 31.86802 | 1.811606
41 | 126 | 1686.907 | 3.549326 | -1.990523 | 31.89336 | 1.811606
41 | 126 | 1696.313 | 3.548153 | -1.989137 | 31.91663 | 1.811606
41 | 126 | 1705.704 | 3.54645 | -1.989716 | 31.94497 | 1.811606
41 | 126 | 1715.063 | 3.54545 | -1.988338 | 31.9703 | 1.811606
41 | 126 | 1724.422 | 3.54433 | -1.988089 | 32.0002 | 1.811606
41 | 126 | 1733.829 | 3.543324 | -1.99226 | 32.0537 | 1.811606
41 | 126 | 1743.266 | 3.541929 | -1.989173 | 32.09241 | 1.811606
41 | 126 | 1752.594 | 3.540734 | -1.993088 | 32.12591 | 1.811606
41 | 126 | 1762 | 3.53966 | -1.989624 | 32.13232 | 1.811606
41 | 126 | 1771.36 | 3.538331 | -1.989721 | 32.15628 | 1.811606
41 | 126 | 1780.75 | 3.537139 | -1.989418 | 32.17046 | 1.811606
41 | 126 | 1790.079 | 3.53585 | -1.989476 | 32.19081 | 1.811606
41 | 126 | 1799.422 | 3.534937 | -1.989926 | 32.22154 | 1.811606
41 | 126 | 1808.813 | 3.533703 | -1.990734 | 32.25627 | 1.811606
41 | 126 | 1818.204 | 3.532676 | -1.987702 | 32.27661 | 1.811606
41 | 126 | 1827.563 | 3.531457 | -1.989372 | 32.32628 | 1.811606
41 | 126 | 1836.938 | 3.530376 | -1.990144 | 32.39091 | 1.811606
41 | 126 | 1846.344 | 3.529334 | -1.990204 | 32.36021 | 1.811606
41 | 126 | 1855.672 | 3.528269 | -1.988546 | 32.39084 | 1.811606
41 | 126 | 1865.047 | 3.527142 | -1.991328 | 32.42674 | 1.811606
41 | 126 | 1874.407 | 3.526049 | -1.988382 | 32.45798 | 1.811606
41 | 126 | 1883.813 | 3.524761 | -1.990004 | 32.48215 | 1.811606
41 | 126 | 1893.125 | 3.523711 | -1.989826 | 32.5021 | 1.811606
41 | 126 | 1902.485 | 3.522823 | -1.992375 | 32.53049 | 1.811606
41 | 126 | 1911.844 | 3.52167 | -1.990828 | 32.53648 | 1.811606
41 | 126 | 1921.235 | 3.520736 | -1.989514 | 32.57886 | 1.811606
41 | 126 | 1930.625 | 3.519807 | -1.991819 | 32.56543 | 1.811606
41 | 126 | 1939.954 | 3.518713 | -1.990491 | 32.61164 | 1.811606
41 | 126 | 1949.329 | 3.517627 | -1.989587 | 32.6664 | 1.811606
41 | 126 | 1958.75 | 3.516956 | -1.989827 | 32.66969 | 1.811606
41 | 126 | 1968.11 | 3.515878 | -1.986973 | 32.72614 | 1.811606
41 | 126 | 1977.485 | 3.514872 | -1.988573 | 32.73512 | 1.811606
41 | 126 | 1986.875 | 3.513739 | -1.990352 | 32.76194 | 1.811606
41 | 126 | 1996.219 | 3.512635 | -1.989466 | 32.75521 | 1.811606
41 | 126 | 2005.594 | 3.511804 | -1.989037 | 32.83424 | 1.811606
41 | 126 | 2014.891 | 3.511015 | -1.98961 | 32.86494 | 1.811606
41 | 126 | 2024.235 | 3.509766 | -1.989454 | 32.88944 | 1.811606
41 | 126 | 2033.657 | 3.508769 | -1.990654 | 32.90022 | 1.811606
41 | 126 | 2043.063 | 3.507766 | -1.992399 | 32.91849 | 1.811606
41 | 126 | 2052.454 | 3.506871 | -1.988919 | 32.96747 | 1.811606
41 | 126 | 2061.829 | 3.506226 | -1.988665 | 32.9919 | 1.811606
41 | 126 | 2071.157 | 3.505111 | -1.988806 | 33.02018 | 1.811606
41 | 126 | 2080.485 | 3.503997 | -1.990153 | 32.99617 | 1.811606
41 | 126 | 2089.922 | 3.503068 | -1.988674 | 33.03215 | 1.811606
41 | 126 | 2099.344 | 3.502348 | -1.989915 | 33.06406 | 1.811606
41 | 126 | 2108.641 | 3.501393 | -1.989534 | 33.08043 | 1.811606
41 | 126 | 2117.954 | 3.500311 | -1.989725 | 33.13465 | 1.811606
41 | 126 | 2127.282 | 3.499534 | -1.990083 | 33.14957 | 1.811606
41 | 126 | 2136.641 | 3.498622 | -1.986795 | 33.20021 | 1.811606
41 | 126 | 2146.079 | 3.497826 | -1.993175 | 33.21459 | 1.811606
41 | 126 | 2155.5 | 3.496766 | -1.990115 | 33.24541 | 1.811606
41 | 126 | 2164.844 | 3.495564 | -1.992998 | 33.27259 | 1.811606
41 | 126 | 2174.25 | 3.495083 | -1.986687 | 33.32117 | 1.811606
41 | 126 | 2183.61 | 3.493926 | -1.987458 | 33.34706 | 1.811606
41 | 126 | 2192.938 | 3.493228 | -1.988114 | 33.35189 | 1.811606
41 | 126 | 2202.25 | 3.492099 | -1.989896 | 33.37768 | 1.811606
41 | 126 | 2211.657 | 3.491162 | -1.990399 | 33.41119 | 1.811606
41 | 126 | 2221.032 | 3.490423 | -1.985606 | 33.43369 | 1.811606
41 | 126 | 2230.344 | 3.489265 | -1.991462 | 33.42936 | 1.811606
41 | 126 | 2239.75 | 3.48839 | -1.987641 | 33.49134 | 1.811606
41 | 126 | 2249.157 | 3.487226 | -1.989113 | 33.55558 | 1.811606
41 | 126 | 2258.485 | 3.486376 | -1.985743 | 33.54213 | 1.811606
41 | 126 | 2267.875 | 3.485601 | -1.989812 | 33.54921 | 1.811606
41 | 126 | 2277.235 | 3.484568 | -1.990967 | 33.6012 | 1.811606
41 | 126 | 2286.594 | 3.483405 | -1.989769 | 33.6352 | 1.811606
41 | 126 | 2295.954 | 3.482657 | -1.987073 | 33.66484 | 1.811606
41 | 126 | 2305.313 | 3.481699 | -1.987943 | 33.70005 | 1.811606
41 | 126 | 2314.735 | 3.480691 | -1.989616 | 33.74875 | 1.811606
41 | 126 | 2324.063 | 3.479539 | -1.989009 | 33.81168 | 1.811606
41 | 126 | 2333.454 | 3.478589 | -1.988773 | 33.78306 | 1.811606
41 | 126 | 2342.844 | 3.477653 | -1.985209 | 33.83787 | 1.811606
41 | 126 | 2352.188 | 3.476898 | -1.987746 | 33.80054 | 1.811606
41 | 126 | 2361.563 | 3.475738 | -1.989525 | 33.86736 | 1.811606
41 | 126 | 2370.954 | 3.474641 | -1.989575 | 33.90445 | 1.811606
41 | 126 | 2380.344 | 3.473711 | -1.988456 | 33.92445 | 1.811606
41 | 126 | 2389.672 | 3.472739 | -1.988639 | 33.93573 | 1.811606
41 | 126 | 2399.032 | 3.471737 | -1.98928 | 33.95249 | 1.811606
41 | 126 | 2408.438 | 3.47062 | -1.989625 | 33.99795 | 1.811606
41 | 126 | 2417.782 | 3.46959 | -1.989663 | 34.00586 | 1.811606
41 | 126 | 2427.125 | 3.468554 | -1.991745 | 34.04473 | 1.811606
41 | 126 | 2436.469 | 3.467376 | -1.990648 | 34.06771 | 1.811606
41 | 126 | 2445.875 | 3.46629 | -1.988902 | 34.08265 | 1.811606
41 | 126 | 2455.266 | 3.465156 | -1.988214 | 34.12867 | 1.811606
41 | 126 | 2464.625 | 3.464031 | -1.988422 | 34.18311 | 1.811606
41 | 126 | 2473.969 | 3.463026 | -1.990585 | 34.22363 | 1.811606
41 | 126 | 2483.344 | 3.461994 | -1.989588 | 34.24332 | 1.811606
41 | 126 | 2492.735 | 3.46091 | -1.988118 | 34.28954 | 1.811606
41 | 126 | 2502.11 | 3.459548 | -1.99124 | 34.32594 | 1.811606
41 | 126 | 2511.454 | 3.458548 | -1.989218 | 34.33102 | 1.811606
41 | 126 | 2520.813 | 3.457729 | -1.988915 | 34.40139 | 1.811606
41 | 126 | 2530.157 | 3.456219 | -1.988326 | 34.46569 | 1.811606
41 | 126 | 2539.5 | 3.455257 | -1.989207 | 34.46956 | 1.811606
41 | 126 | 2548.829 | 3.453773 | -1.985701 | 34.48347 | 1.811606
41 | 126 | 2558.188 | 3.452673 | -1.988188 | 34.52811 | 1.811606
41 | 126 | 2567.563 | 3.451377 | -1.987644 | 34.52741 | 1.811606
41 | 126 | 2576.938 | 3.450212 | -1.98726 | 34.57798 | 1.811606
41 | 126 | 2586.391 | 3.44874 | -1.990994 | 34.60246 | 1.811606
41 | 126 | 2595.75 | 3.447469 | -1.988843 | 34.65144 | 1.811606
41 | 126 | 2605.094 | 3.446263 | -1.98738 | 34.6737 | 1.811606
41 | 126 | 2614.532 | 3.444802 | -1.989037 | 34.69404 | 1.811606
41 | 126 | 2623.891 | 3.443553 | -1.989947 | 34.75765 | 1.811606
41 | 126 | 2633.266 | 3.442234 | -1.98981 | 34.78302 | 1.811606
41 | 126 | 2642.641 | 3.44065 | -1.990598 | 34.82107 | 1.811606
41 | 126 | 2652 | 3.439314 | -1.990395 | 34.84243 | 1.811606
41 | 126 | 2661.36 | 3.437933 | -1.989538 | 34.91857 | 1.811606
41 | 126 | 2670.672 | 3.436439 | -1.991405 | 34.91898 | 1.811606
41 | 126 | 2680.016 | 3.435082 | -1.9885 | 34.99392 | 1.811606
41 | 126 | 2689.438 | 3.433683 | -1.98845 | 35.00057 | 1.811606
41 | 126 | 2698.844 | 3.432095 | -1.990068 | 35.04521 | 1.811606
41 | 126 | 2708.204 | 3.430353 | -1.98858 | 35.06424 | 1.811606
41 | 126 | 2717.532 | 3.428802 | -1.988982 | 35.10045 | 1.811606
41 | 126 | 2726.922 | 3.427078 | -1.988877 | 35.12021 | 1.811606
41 | 126 | 2736.297 | 3.425445 | -1.989298 | 35.21482 | 1.811606
41 | 126 | 2745.625 | 3.423883 | -1.990471 | 35.22303 | 1.811606
41 | 126 | 2755.032 | 3.42234 | -1.989666 | 35.23673 | 1.811606
41 | 126 | 2764.407 | 3.420483 | -1.988667 | 35.27601 | 1.811606
41 | 126 | 2773.75 | 3.418582 | -1.989352 | 35.32348 | 1.811606
41 | 126 | 2783.094 | 3.416605 | -1.98905 | 35.3522 | 1.811606
41 | 126 | 2792.454 | 3.414729 | -1.990979 | 35.38961 | 1.811606
41 | 126 | 2801.813 | 3.41286 | -1.99089 | 35.41234 | 1.811606
41 | 126 | 2811.25 | 3.410614 | -1.990362 | 35.49799 | 1.811606
41 | 126 | 2820.61 | 3.408751 | -1.991171 | 35.50643 | 1.811606
41 | 126 | 2829.985 | 3.406309 | -1.98908 | 35.53191 | 1.811606
41 | 126 | 2839.36 | 3.404333 | -1.989136 | 35.5561 | 1.811606
41 | 126 | 2848.75 | 3.402031 | -1.990899 | 35.66761 | 1.811606
41 | 126 | 2858.11 | 3.399675 | -1.990576 | 35.66584 | 1.811606
41 | 126 | 2867.438 | 3.397351 | -1.99005 | 35.67611 | 1.811606
41 | 126 | 2876.829 | 3.394712 | -1.985674 | 35.76306 | 1.811606
41 | 126 | 2886.141 | 3.392052 | -1.99036 | 35.79332 | 1.811606
41 | 126 | 2895.516 | 3.389504 | -1.992265 | 35.83511 | 1.811606
41 | 126 | 2904.907 | 3.38638 | -1.990307 | 35.8717 | 1.811606
41 | 126 | 2914.266 | 3.383469 | -1.992231 | 35.90041 | 1.811606
41 | 126 | 2923.657 | 3.380382 | -1.991234 | 35.95564 | 1.811606
41 | 126 | 2933.016 | 3.377103 | -1.988196 | 36.00977 | 1.811606
41 | 126 | 2942.391 | 3.373461 | -1.990254 | 36.07874 | 1.811606
41 | 126 | 2951.719 | 3.369904 | -1.988442 | 36.08277 | 1.811606
41 | 126 | 2961.141 | 3.366143 | -1.986236 | 36.15113 | 1.811606
41 | 126 | 2970.5 | 3.362201 | -1.988894 | 36.19113 | 1.811606
41 | 126 | 2979.844 | 3.357733 | -1.990952 | 36.2316 | 1.811606
41 | 126 | 2989.235 | 3.353273 | -1.987228 | 36.21271 | 1.811606
41 | 126 | 2998.563 | 3.348414 | -1.988279 | 36.30418 | 1.811606
41 | 126 | 3007.985 | 3.343169 | -1.991414 | 36.3673 | 1.811606
41 | 126 | 3017.375 | 3.337703 | -1.991135 | 36.41842 | 1.811606
41 | 126 | 3026.766 | 3.331849 | -1.988526 | 36.47096 | 1.811606
41 | 126 | 3036.125 | 3.325872 | -1.990071 | 36.5412 | 1.811606
41 | 126 | 3045.454 | 3.319276 | -1.985772 | 36.56382 | 1.811606
41 | 126 | 3054.844 | 3.312239 | -1.991319 | 36.6608 | 1.811606
41 | 126 | 3064.204 | 3.304458 | -1.993081 | 36.68807 | 1.811606
41 | 126 | 3073.563 | 3.29651 | -1.986566 | 36.69766 | 1.811606
41 | 126 | 3082.938 | 3.287698 | -1.989387 | 36.82741 | 1.811606
41 | 126 | 3092.329 | 3.278517 | -1.99219 | 36.85761 | 1.811606
41 | 126 | 3101.688 | 3.268566 | -1.992574 | 36.90654 | 1.811606
41 | 126 | 3111.063 | 3.257918 | -1.992838 | 36.95781 | 1.811606
41 | 126 | 3120.407 | 3.246735 | -1.99135 | 37.00157 | 1.811606
41 | 126 | 3129.766 | 3.23444 | -1.990063 | 37.06289 | 1.811606
41 | 126 | 3139.125 | 3.221238 | -1.989162 | 37.09923 | 1.811606
41 | 126 | 3148.485 | 3.20703 | -1.991025 | 37.18086 | 1.811606
41 | 126 | 3157.875 | 3.1918 | -1.989872 | 37.25673 | 1.811606
41 | 126 | 3167.235 | 3.175352 | -1.989114 | 37.35788 | 1.811606
41 | 126 | 3176.766 | 3.157307 | -1.991548 | 37.43014 | 1.811606
41 | 126 | 3186.407 | 3.137262 | -1.987981 | 37.52122 | 1.811606
41 | 126 | 3196.063 | 3.115885 | -1.991783 | 37.61018 | 1.811606
41 | 126 | 3205.735 | 3.091762 | -1.987452 | 37.72541 | 1.811606
41 | 126 | 3215.391 | 3.06567 | -1.991014 | 37.72626 | 1.811606
41 | 126 | 3224.985 | 3.036794 | -1.989723 | 37.82684 | 1.811606
41 | 126 | 3234.657 | 3.004305 | -1.992588 | 37.92594 | 1.811606
41 | 126 | 3244.375 | 2.966707 | -1.988492 | 38.01475 | 1.811606
41 | 126 | 3254 | 2.923036 | -1.988544 | 38.12373 | 1.811606
41 | 126 | 3263.657 | 2.870588 | -1.988291 | 38.18813 | 1.811606
41 | 126 | 3273.297 | 2.807709 | -1.992796 | 38.34036 | 1.811606
41 | 126 | 3282.969 | 2.729927 | -1.989002 | 38.45425 | 1.811606
41 | 126 | 3292.594 | 2.628393 | -1.987539 | 38.61918 | 1.811606
41 | 126 | 3302.235 | 2.485394 | -1.990559 | 38.83249 | 1.811606
41 | 126 | 3312.032 | 2.283748 | -1.988372 | 39.03352 | 1.811606
41 | 126 | 3321.844 | 2.053742 | -1.989764 | 39.31221 | 1.811606
42 | 130 | 0 | 4.202608 | -0.005584468 | 23.99232 | 1.806055
42 | 130 | 9.422 | 4.202902 | 0.001495453 | 23.9822 | 1.806055
42 | 130 | 19.515 | 4.015919 | -1.98929 | 24.01702 | 1.806055
42 | 130 | 28.828 | 4.001151 | -1.987474 | 24.07934 | 1.806055
42 | 130 | 38.187 | 3.989244 | -1.989271 | 24.15872 | 1.806055
42 | 130 | 47.578 | 3.979573 | -1.987072 | 24.2454 | 1.806055
42 | 130 | 56.953 | 3.970935 | -1.988998 | 24.31788 | 1.806055
42 | 130 | 66.328 | 3.963188 | -1.987772 | 24.41653 | 1.806055
42 | 130 | 75.687 | 3.956367 | -1.991088 | 24.50911 | 1.806055
42 | 130 | 85.109 | 3.949774 | -1.989858 | 24.61271 | 1.806055
42 | 130 | 94.437 | 3.943688 | -1.990092 | 24.70161 | 1.806055
42 | 130 | 103.828 | 3.938176 | -1.988218 | 24.80203 | 1.806055
42 | 130 | 113.172 | 3.932698 | -1.991491 | 24.89408 | 1.806055
42 | 130 | 122.594 | 3.927716 | -1.988812 | 24.98825 | 1.806055
42 | 130 | 131.922 | 3.922989 | -1.99171 | 25.08853 | 1.806055
42 | 130 | 141.312 | 3.918359 | -1.991712 | 25.18704 | 1.806055
42 | 130 | 150.672 | 3.91406 | -1.987857 | 25.28237 | 1.806055
42 | 130 | 160.047 | 3.909658 | -1.991219 | 25.37618 | 1.806055
42 | 130 | 169.469 | 3.90578 | -1.990513 | 25.46508 | 1.806055
42 | 130 | 178.812 | 3.901436 | -1.98569 | 25.557 | 1.806055
42 | 130 | 188.156 | 3.897673 | -1.990322 | 25.6572 | 1.806055
42 | 130 | 197.484 | 3.89396 | -1.989924 | 25.75917 | 1.806055
42 | 130 | 206.875 | 3.890107 | -1.98951 | 25.85571 | 1.806055
42 | 130 | 216.25 | 3.886498 | -1.990725 | 25.93968 | 1.806055
42 | 130 | 225.578 | 3.88332 | -1.991377 | 26.02399 | 1.806055
42 | 130 | 234.953 | 3.879671 | -1.990107 | 26.11961 | 1.806055
42 | 130 | 244.359 | 3.876419 | -1.990561 | 26.22028 | 1.806055
42 | 130 | 253.672 | 3.873043 | -1.988956 | 26.32024 | 1.806055
42 | 130 | 263.078 | 3.869592 | -1.990401 | 26.39679 | 1.806055
42 | 130 | 272.469 | 3.866614 | -1.989202 | 26.48189 | 1.806055
42 | 130 | 281.828 | 3.863497 | -1.986397 | 26.56755 | 1.806055
42 | 130 | 291.203 | 3.860496 | -1.989012 | 26.65851 | 1.806055
42 | 130 | 300.562 | 3.857363 | -1.992125 | 26.73687 | 1.806055
42 | 130 | 309.922 | 3.854517 | -1.989141 | 26.81698 | 1.806055
42 | 130 | 319.312 | 3.851494 | -1.989099 | 26.90307 | 1.806055
42 | 130 | 328.687 | 3.84891 | -1.990264 | 26.99267 | 1.806055
42 | 130 | 338.062 | 3.846183 | -1.988804 | 27.07951 | 1.806055
42 | 130 | 347.39 | 3.843396 | -1.986867 | 27.16632 | 1.806055
42 | 130 | 356.765 | 3.840719 | -1.990864 | 27.25285 | 1.806055
42 | 130 | 366.094 | 3.838022 | -1.988089 | 27.32013 | 1.806055
42 | 130 | 375.515 | 3.835359 | -1.989751 | 27.42264 | 1.806055
42 | 130 | 384.89 | 3.833033 | -1.988848 | 27.50983 | 1.806055
42 | 130 | 394.25 | 3.830141 | -1.993029 | 27.59752 | 1.806055
42 | 130 | 403.64 | 3.827552 | -1.991733 | 27.68346 | 1.806055
42 | 130 | 413 | 3.824911 | -1.988807 | 27.76474 | 1.806055
42 | 130 | 422.344 | 3.821937 | -1.988438 | 27.82962 | 1.806055
42 | 130 | 431.734 | 3.819616 | -1.98884 | 27.90455 | 1.806055
42 | 130 | 441.078 | 3.816762 | -1.990775 | 27.9824 | 1.806055
42 | 130 | 450.484 | 3.814037 | -1.988932 | 28.0585 | 1.806055
42 | 130 | 459.828 | 3.811121 | -1.990188 | 28.1453 | 1.806055
42 | 130 | 469.25 | 3.808302 | -1.989935 | 28.2314 | 1.806055
42 | 130 | 478.609 | 3.805604 | -1.987915 | 28.3088 | 1.806055
42 | 130 | 488 | 3.802769 | -1.988338 | 28.38452 | 1.806055
42 | 130 | 497.312 | 3.800019 | -1.990886 | 28.45914 | 1.806055
42 | 130 | 506.656 | 3.797019 | -1.987998 | 28.52445 | 1.806055
42 | 130 | 516.047 | 3.794114 | -1.98947 | 28.59364 | 1.806055
42 | 130 | 525.406 | 3.791203 | -1.989108 | 28.68416 | 1.806055
42 | 130 | 534.781 | 3.788451 | -1.989953 | 28.75415 | 1.806055
42 | 130 | 544.172 | 3.785331 | -1.989071 | 28.82575 | 1.806055
42 | 130 | 553.5 | 3.782395 | -1.989408 | 28.89529 | 1.806055
42 | 130 | 562.875 | 3.779541 | -1.987439 | 28.95634 | 1.806055
42 | 130 | 572.281 | 3.776654 | -1.988033 | 29.01332 | 1.806055
42 | 130 | 581.672 | 3.77375 | -1.988587 | 29.09118 | 1.806055
42 | 130 | 591.047 | 3.771017 | -1.989515 | 29.14402 | 1.806055
42 | 130 | 600.39 | 3.768055 | -1.991346 | 29.2029 | 1.806055
42 | 130 | 609.734 | 3.765228 | -1.989128 | 29.26154 | 1.806055
42 | 130 | 619.078 | 3.762667 | -1.990288 | 29.31017 | 1.806055
42 | 130 | 628.469 | 3.759641 | -1.988481 | 29.37682 | 1.806055
42 | 130 | 637.844 | 3.756916 | -1.990081 | 29.40822 | 1.806055
42 | 130 | 647.219 | 3.754319 | -1.989878 | 29.4276 | 1.806055
42 | 130 | 656.609 | 3.751752 | -1.990424 | 29.47729 | 1.806055
42 | 130 | 665.969 | 3.749148 | -1.98733 | 29.49961 | 1.806055
42 | 130 | 675.297 | 3.746598 | -1.989926 | 29.52841 | 1.806055
42 | 130 | 684.672 | 3.744212 | -1.988286 | 29.54446 | 1.806055
42 | 130 | 694.062 | 3.741663 | -1.990384 | 29.58423 | 1.806055
42 | 130 | 703.39 | 3.739147 | -1.987999 | 29.58843 | 1.806055
42 | 130 | 712.734 | 3.737061 | -1.988828 | 29.62153 | 1.806055
42 | 130 | 722.156 | 3.734813 | -1.988649 | 29.65035 | 1.806055
42 | 130 | 731.547 | 3.732441 | -1.98895 | 29.66744 | 1.806055
42 | 130 | 740.875 | 3.730121 | -1.991763 | 29.66418 | 1.806055
42 | 130 | 750.234 | 3.728074 | -1.990093 | 29.65919 | 1.806055
42 | 130 | 759.609 | 3.725688 | -1.987263 | 29.66367 | 1.806055
42 | 130 | 768.953 | 3.723496 | -1.990628 | 29.67191 | 1.806055
42 | 130 | 778.359 | 3.721404 | -1.987036 | 29.6818 | 1.806055
42 | 130 | 787.75 | 3.719127 | -1.990212 | 29.68759 | 1.806055
42 | 130 | 797.109 | 3.716918 | -1.98952 | 29.70548 | 1.806055
42 | 130 | 806.469 | 3.714915 | -1.989462 | 29.72395 | 1.806055
42 | 130 | 815.812 | 3.712673 | -1.987892 | 29.72814 | 1.806055
42 | 130 | 825.219 | 3.710517 | -1.989941 | 29.73174 | 1.806055
42 | 130 | 834.531 | 3.708342 | -1.987578 | 29.72316 | 1.806055
42 | 130 | 843.969 | 3.706081 | -1.992445 | 29.73865 | 1.806055
42 | 130 | 853.375 | 3.704004 | -1.991145 | 29.74234 | 1.806055
42 | 130 | 862.75 | 3.701807 | -1.990876 | 29.75575 | 1.806055
42 | 130 | 872.125 | 3.699774 | -1.989288 | 29.75259 | 1.806055
42 | 130 | 881.422 | 3.697536 | -1.99068 | 29.75706 | 1.806055
42 | 130 | 890.719 | 3.695319 | -1.990738 | 29.76052 | 1.806055
42 | 130 | 900.078 | 3.693357 | -1.991665 | 29.79146 | 1.806055
42 | 130 | 909.484 | 3.691112 | -1.988551 | 29.81318 | 1.806055
42 | 130 | 918.844 | 3.689043 | -1.989403 | 29.79928 | 1.806055
42 | 130 | 928.172 | 3.687138 | -1.990273 | 29.815 | 1.806055
42 | 130 | 937.578 | 3.684906 | -1.989153 | 29.83803 | 1.806055
42 | 130 | 946.937 | 3.682607 | -1.990878 | 29.86561 | 1.806055
42 | 130 | 956.344 | 3.680616 | -1.988049 | 29.8888 | 1.806055
42 | 130 | 965.734 | 3.678543 | -1.991209 | 29.89896 | 1.806055
42 | 130 | 975.094 | 3.67641 | -1.989627 | 29.9041 | 1.806055
42 | 130 | 984.437 | 3.674579 | -1.989161 | 29.92036 | 1.806055
42 | 130 | 993.828 | 3.672441 | -1.987463 | 29.94905 | 1.806055
42 | 130 | 1003.203 | 3.670362 | -1.99173 | 29.98646 | 1.806055
42 | 130 | 1012.5 | 3.668415 | -1.988879 | 30.02326 | 1.806055
42 | 130 | 1021.844 | 3.666374 | -1.990544 | 30.05182 | 1.806055
42 | 130 | 1031.265 | 3.664337 | -1.989058 | 30.05673 | 1.806055
42 | 130 | 1040.672 | 3.662494 | -1.989634 | 30.08746 | 1.806055
42 | 130 | 1050.015 | 3.660172 | -1.990136 | 30.09984 | 1.806055
42 | 130 | 1059.39 | 3.658301 | -1.991296 | 30.15248 | 1.806055
42 | 130 | 1068.75 | 3.656173 | -1.990593 | 30.18874 | 1.806055
42 | 130 | 1078.094 | 3.654454 | -1.990625 | 30.22666 | 1.806055
42 | 130 | 1087.515 | 3.652379 | -1.988984 | 30.24139 | 1.806055
42 | 130 | 1096.875 | 3.65067 | -1.987805 | 30.24228 | 1.806055
42 | 130 | 1106.219 | 3.648548 | -1.990705 | 30.30011 | 1.806055
42 | 130 | 1115.562 | 3.646674 | -1.989985 | 30.3207 | 1.806055
42 | 130 | 1124.984 | 3.644742 | -1.988393 | 30.374 | 1.806055
42 | 130 | 1134.359 | 3.642896 | -1.988777 | 30.36997 | 1.806055
42 | 130 | 1143.687 | 3.641176 | -1.987666 | 30.41045 | 1.806055
42 | 130 | 1153.094 | 3.639069 | -1.987722 | 30.43948 | 1.806055
42 | 130 | 1162.515 | 3.63735 | -1.991073 | 30.47101 | 1.806055
42 | 130 | 1171.89 | 3.635401 | -1.990075 | 30.49631 | 1.806055
42 | 130 | 1181.281 | 3.633382 | -1.988742 | 30.50393 | 1.806055
42 | 130 | 1190.594 | 3.631608 | -1.990028 | 30.54652 | 1.806055
42 | 130 | 1199.906 | 3.629722 | -1.99063 | 30.58655 | 1.806055
42 | 130 | 1209.25 | 3.627993 | -1.990153 | 30.62425 | 1.806055
42 | 130 | 1218.703 | 3.626098 | -1.989586 | 30.64574 | 1.806055
42 | 130 | 1228.031 | 3.624268 | -1.988534 | 30.69866 | 1.806055
42 | 130 | 1237.437 | 3.622777 | -1.990274 | 30.73465 | 1.806055
42 | 130 | 1246.781 | 3.621022 | -1.989233 | 30.75969 | 1.806055
42 | 130 | 1256.172 | 3.619012 | -1.990359 | 30.76093 | 1.806055
42 | 130 | 1265.562 | 3.617351 | -1.989872 | 30.77492 | 1.806055
42 | 130 | 1274.953 | 3.615646 | -1.989882 | 30.83311 | 1.806055
42 | 130 | 1284.344 | 3.6139 | -1.991006 | 30.87283 | 1.806055
42 | 130 | 1293.781 | 3.612061 | -1.98828 | 30.89323 | 1.806055
42 | 130 | 1303.14 | 3.61018 | -1.991933 | 30.94872 | 1.806055
42 | 130 | 1312.5 | 3.608525 | -1.991246 | 30.97735 | 1.806055
42 | 130 | 1321.844 | 3.606876 | -1.989084 | 31.0103 | 1.806055
42 | 130 | 1331.297 | 3.605323 | -1.989579 | 31.05077 | 1.806055
42 | 130 | 1340.64 | 3.603578 | -1.988537 | 31.03904 | 1.806055
42 | 130 | 1350.015 | 3.601739 | -1.988325 | 31.07101 | 1.806055
42 | 130 | 1359.375 | 3.600059 | -1.989694 | 31.10767 | 1.806055
42 | 130 | 1368.719 | 3.598767 | -1.991241 | 31.15977 | 1.806055
42 | 130 | 1378.078 | 3.596903 | -1.991717 | 31.19404 | 1.806055
42 | 130 | 1387.437 | 3.595347 | -1.987178 | 31.23867 | 1.806055
42 | 130 | 1396.844 | 3.59376 | -1.987069 | 31.24951 | 1.806055
42 | 130 | 1406.219 | 3.59203 | -1.989492 | 31.26455 | 1.806055
42 | 130 | 1415.578 | 3.590334 | -1.988294 | 31.31355 | 1.806055
42 | 130 | 1424.937 | 3.588765 | -1.99125 | 31.30438 | 1.806055
42 | 130 | 1434.265 | 3.587513 | -1.988712 | 31.35128 | 1.806055
42 | 130 | 1443.687 | 3.585782 | -1.988488 | 31.37174 | 1.806055
42 | 130 | 1453.078 | 3.584223 | -1.986656 | 31.4249 | 1.806055
42 | 130 | 1462.469 | 3.58231 | -1.987604 | 31.43183 | 1.806055
42 | 130 | 1471.797 | 3.581044 | -1.987978 | 31.47485 | 1.806055
42 | 130 | 1481.172 | 3.579589 | -1.988088 | 31.50733 | 1.806055
42 | 130 | 1490.594 | 3.577992 | -1.98861 | 31.53487 | 1.806055
42 | 130 | 1499.953 | 3.576595 | -1.988835 | 31.58131 | 1.806055
42 | 130 | 1509.375 | 3.575172 | -1.99014 | 31.54495 | 1.806055
42 | 130 | 1518.765 | 3.573537 | -1.991172 | 31.61718 | 1.806055
42 | 130 | 1528.14 | 3.572076 | -1.990356 | 31.64031 | 1.806055
42 | 130 | 1537.531 | 3.570588 | -1.987475 | 31.68074 | 1.806055
42 | 130 | 1546.859 | 3.569339 | -1.990442 | 31.71448 | 1.806055
42 | 130 | 1556.187 | 3.567739 | -1.987487 | 31.7295 | 1.806055
42 | 130 | 1565.562 | 3.566485 | -1.992732 | 31.76684 | 1.806055
42 | 130 | 1574.937 | 3.565064 | -1.989539 | 31.80737 | 1.806055
42 | 130 | 1584.25 | 3.563592 | -1.990323 | 31.84564 | 1.806055
42 | 130 | 1593.625 | 3.562096 | -1.98823 | 31.84555 | 1.806055
42 | 130 | 1602.984 | 3.560635 | -1.990605 | 31.88379 | 1.806055
42 | 130 | 1612.312 | 3.559387 | -1.989446 | 31.91545 | 1.806055
42 | 130 | 1621.687 | 3.558029 | -1.989081 | 31.95331 | 1.806055
42 | 130 | 1631.062 | 3.556555 | -1.989735 | 31.95098 | 1.806055
42 | 130 | 1640.406 | 3.55539 | -1.987236 | 31.97004 | 1.806055
42 | 130 | 1649.719 | 3.554046 | -1.99179 | 32.04469 | 1.806055
42 | 130 | 1659.187 | 3.552507 | -1.98683 | 32.06466 | 1.806055
42 | 130 | 1668.547 | 3.551371 | -1.990532 | 32.06581 | 1.806055
42 | 130 | 1677.906 | 3.550182 | -1.99001 | 32.07223 | 1.806055
42 | 130 | 1687.25 | 3.548923 | -1.99143 | 32.14223 | 1.806055
42 | 130 | 1696.547 | 3.547391 | -1.990599 | 32.14939 | 1.806055
42 | 130 | 1705.89 | 3.546482 | -1.992887 | 32.18968 | 1.806055
42 | 130 | 1715.234 | 3.54506 | -1.991685 | 32.17254 | 1.806055
42 | 130 | 1724.578 | 3.543848 | -1.989323 | 32.24628 | 1.806055
42 | 130 | 1733.953 | 3.54273 | -1.990357 | 32.24884 | 1.806055
42 | 130 | 1743.328 | 3.541467 | -1.988156 | 32.27603 | 1.806055
42 | 130 | 1752.656 | 3.540146 | -1.989796 | 32.31668 | 1.806055
42 | 130 | 1762.031 | 3.539162 | -1.991453 | 32.35065 | 1.806055
42 | 130 | 1771.406 | 3.537842 | -1.98754 | 32.36006 | 1.806055
42 | 130 | 1780.765 | 3.536672 | -1.990739 | 32.37556 | 1.806055
42 | 130 | 1790.125 | 3.535372 | -1.989726 | 32.41691 | 1.806055
42 | 130 | 1799.484 | 3.53437 | -1.990527 | 32.42935 | 1.806055
42 | 130 | 1808.828 | 3.53326 | -1.990054 | 32.44879 | 1.806055
42 | 130 | 1818.219 | 3.531995 | -1.989124 | 32.47985 | 1.806055
42 | 130 | 1827.609 | 3.53076 | -1.987999 | 32.51145 | 1.806055
42 | 130 | 1836.969 | 3.529748 | -1.987845 | 32.58618 | 1.806055
42 | 130 | 1846.344 | 3.528817 | -1.99027 | 32.57212 | 1.806055
42 | 130 | 1855.687 | 3.527666 | -1.987578 | 32.56806 | 1.806055
42 | 130 | 1865.015 | 3.526489 | -1.98993 | 32.56704 | 1.806055
42 | 130 | 1874.359 | 3.525496 | -1.987619 | 32.62037 | 1.806055
42 | 130 | 1883.797 | 3.524412 | -1.988655 | 32.65512 | 1.806055
42 | 130 | 1893.187 | 3.523327 | -1.988418 | 32.69654 | 1.806055
42 | 130 | 1902.531 | 3.5222 | -1.991146 | 32.72433 | 1.806055
42 | 130 | 1911.953 | 3.521287 | -1.989049 | 32.76063 | 1.806055
42 | 130 | 1921.328 | 3.520083 | -1.989311 | 32.75372 | 1.806055
42 | 130 | 1930.625 | 3.51925 | -1.990225 | 32.78477 | 1.806055
42 | 130 | 1940.031 | 3.518028 | -1.994616 | 32.84506 | 1.806055
42 | 130 | 1949.375 | 3.517079 | -1.992469 | 32.83919 | 1.806055
42 | 130 | 1958.75 | 3.516195 | -1.98868 | 32.89494 | 1.806055
42 | 130 | 1968.094 | 3.515094 | -1.989229 | 32.91297 | 1.806055
42 | 130 | 1977.515 | 3.513999 | -1.990158 | 32.93611 | 1.806055
42 | 130 | 1986.922 | 3.513339 | -1.989709 | 32.92884 | 1.806055
42 | 130 | 1996.297 | 3.512397 | -1.987599 | 32.97903 | 1.806055
42 | 130 | 2005.625 | 3.511251 | -1.989127 | 32.99788 | 1.806055
42 | 130 | 2015 | 3.51012 | -1.991345 | 33.04611 | 1.806055
42 | 130 | 2024.359 | 3.509114 | -1.99145 | 33.07406 | 1.806055
42 | 130 | 2033.75 | 3.508385 | -1.988109 | 33.09419 | 1.806055
42 | 130 | 2043.125 | 3.507277 | -1.990207 | 33.13584 | 1.806055
42 | 130 | 2052.469 | 3.506417 | -1.990692 | 33.15009 | 1.806055
42 | 130 | 2061.812 | 3.505565 | -1.990265 | 33.16896 | 1.806055
42 | 130 | 2071.14 | 3.504504 | -1.987608 | 33.203 | 1.806055
42 | 130 | 2080.578 | 3.503645 | -1.989848 | 33.14391 | 1.806055
42 | 130 | 2089.906 | 3.502736 | -1.991699 | 33.23201 | 1.806055
42 | 130 | 2099.265 | 3.501651 | -1.98907 | 33.26819 | 1.806055
42 | 130 | 2108.609 | 3.500726 | -1.988272 | 33.32626 | 1.806055
42 | 130 | 2118.031 | 3.499946 | -1.990113 | 33.32698 | 1.806055
42 | 130 | 2127.39 | 3.498944 | -1.988155 | 33.35245 | 1.806055
42 | 130 | 2136.781 | 3.497887 | -1.987331 | 33.35367 | 1.806055
42 | 130 | 2146.125 | 3.496901 | -1.988449 | 33.37434 | 1.806055
42 | 130 | 2155.469 | 3.496036 | -1.988422 | 33.42585 | 1.806055
42 | 130 | 2164.797 | 3.495354 | -1.986856 | 33.39123 | 1.806055
42 | 130 | 2174.125 | 3.494277 | -1.987103 | 33.46991 | 1.806055
42 | 130 | 2183.484 | 3.49329 | -1.990913 | 33.49548 | 1.806055
42 | 130 | 2192.828 | 3.492338 | -1.988657 | 33.54422 | 1.806055
42 | 130 | 2202.187 | 3.491474 | -1.990052 | 33.56765 | 1.806055
42 | 130 | 2211.578 | 3.49026 | -1.992865 | 33.61026 | 1.806055
42 | 130 | 2220.89 | 3.489553 | -1.99064 | 33.6295 | 1.806055
42 | 130 | 2230.234 | 3.488557 | -1.989497 | 33.65981 | 1.806055
42 | 130 | 2239.562 | 3.487753 | -1.990785 | 33.68586 | 1.806055
42 | 130 | 2248.969 | 3.486694 | -1.992302 | 33.6925 | 1.806055
42 | 130 | 2258.344 | 3.485877 | -1.987594 | 33.73827 | 1.806055
42 | 130 | 2267.672 | 3.484651 | -1.987228 | 33.75949 | 1.806055
42 | 130 | 2277.094 | 3.483866 | -1.987378 | 33.78493 | 1.806055
42 | 130 | 2286.422 | 3.48284 | -1.991268 | 33.81271 | 1.806055
42 | 130 | 2295.765 | 3.481908 | -1.990876 | 33.83407 | 1.806055
42 | 130 | 2305.078 | 3.480768 | -1.989675 | 33.83406 | 1.806055
42 | 130 | 2314.453 | 3.479947 | -1.990312 | 33.92548 | 1.806055
42 | 130 | 2323.797 | 3.478778 | -1.990358 | 33.95637 | 1.806055
42 | 130 | 2333.172 | 3.477813 | -1.991355 | 33.96321 | 1.806055
42 | 130 | 2342.531 | 3.476796 | -1.987928 | 33.98526 | 1.806055
42 | 130 | 2351.906 | 3.475843 | -1.989171 | 34.05824 | 1.806055
42 | 130 | 2361.234 | 3.474891 | -1.989083 | 34.08212 | 1.806055
42 | 130 | 2370.578 | 3.473806 | -1.987468 | 34.09559 | 1.806055
42 | 130 | 2379.969 | 3.472962 | -1.990707 | 34.1068 | 1.806055
42 | 130 | 2389.312 | 3.471712 | -1.992641 | 34.14954 | 1.806055
42 | 130 | 2398.672 | 3.470695 | -1.987343 | 34.16636 | 1.806055
42 | 130 | 2408.031 | 3.469721 | -1.991339 | 34.20491 | 1.806055
42 | 130 | 2417.406 | 3.468707 | -1.988999 | 34.23577 | 1.806055
42 | 130 | 2426.812 | 3.467635 | -1.989996 | 34.2534 | 1.806055
42 | 130 | 2436.156 | 3.466391 | -1.985977 | 34.23179 | 1.806055
42 | 130 | 2445.547 | 3.465724 | -1.986439 | 34.27049 | 1.806055
42 | 130 | 2454.906 | 3.46431 | -1.988407 | 34.34586 | 1.806055
42 | 130 | 2464.25 | 3.463273 | -1.991001 | 34.37213 | 1.806055
42 | 130 | 2473.656 | 3.462216 | -1.988076 | 34.36447 | 1.806055
42 | 130 | 2483 | 3.460902 | -1.990717 | 34.45094 | 1.806055
42 | 130 | 2492.39 | 3.459882 | -1.989103 | 34.4614 | 1.806055
42 | 130 | 2501.75 | 3.458539 | -1.988784 | 34.5106 | 1.806055
42 | 130 | 2511.109 | 3.457454 | -1.986554 | 34.54599 | 1.806055
42 | 130 | 2520.484 | 3.456453 | -1.988886 | 34.54448 | 1.806055
42 | 130 | 2529.828 | 3.455195 | -1.987396 | 34.59326 | 1.806055
42 | 130 | 2539.219 | 3.453966 | -1.989599 | 34.61375 | 1.806055
42 | 130 | 2548.609 | 3.452571 | -1.986174 | 34.61765 | 1.806055
42 | 130 | 2557.984 | 3.451562 | -1.988885 | 34.68879 | 1.806055
42 | 130 | 2567.344 | 3.449881 | -1.987947 | 34.70667 | 1.806055
42 | 130 | 2576.703 | 3.448858 | -1.991651 | 34.76074 | 1.806055
42 | 130 | 2586.031 | 3.447569 | -1.99004 | 34.81822 | 1.806055
42 | 130 | 2595.406 | 3.446264 | -1.986771 | 34.7364 | 1.806055
42 | 130 | 2604.812 | 3.444887 | -1.992375 | 34.83127 | 1.806055
42 | 130 | 2614.156 | 3.443741 | -1.988914 | 34.87145 | 1.806055
42 | 130 | 2623.547 | 3.442 | -1.989493 | 34.89991 | 1.806055
42 | 130 | 2632.906 | 3.44099 | -1.989507 | 34.87851 | 1.806055
42 | 130 | 2642.265 | 3.439429 | -1.989066 | 34.94196 | 1.806055
42 | 130 | 2651.64 | 3.438007 | -1.991114 | 34.90491 | 1.806055
42 | 130 | 2660.969 | 3.436673 | -1.98695 | 35.02627 | 1.806055
42 | 130 | 2670.359 | 3.435127 | -1.9889 | 35.08935 | 1.806055
42 | 130 | 2679.672 | 3.4336 | -1.98857 | 35.13552 | 1.806055
42 | 130 | 2689.031 | 3.431986 | -1.992117 | 35.1633 | 1.806055
42 | 130 | 2698.406 | 3.430389 | -1.989954 | 35.09136 | 1.806055
42 | 130 | 2707.734 | 3.42872 | -1.987421 | 35.18777 | 1.806055
42 | 130 | 2717.062 | 3.427298 | -1.991092 | 35.2738 | 1.806055
42 | 130 | 2726.469 | 3.425704 | -1.989485 | 35.34414 | 1.806055
42 | 130 | 2735.828 | 3.423883 | -1.990286 | 35.36416 | 1.806055
42 | 130 | 2745.172 | 3.422105 | -1.991647 | 35.35519 | 1.806055
42 | 130 | 2754.484 | 3.420583 | -1.989783 | 35.41774 | 1.806055
42 | 130 | 2763.89 | 3.41862 | -1.991089 | 35.42727 | 1.806055
42 | 130 | 2773.25 | 3.41662 | -1.989769 | 35.47728 | 1.806055
42 | 130 | 2782.625 | 3.41477 | -1.988965 | 35.50846 | 1.806055
42 | 130 | 2792 | 3.412973 | -1.986851 | 35.54899 | 1.806055
42 | 130 | 2801.39 | 3.410784 | -1.987454 | 35.61763 | 1.806055
42 | 130 | 2810.765 | 3.408812 | -1.99086 | 35.59734 | 1.806055
42 | 130 | 2820.109 | 3.4065 | -1.991188 | 35.68019 | 1.806055
42 | 130 | 2829.484 | 3.404244 | -1.990625 | 35.70406 | 1.806055
42 | 130 | 2838.859 | 3.402055 | -1.990735 | 35.76008 | 1.806055
42 | 130 | 2848.234 | 3.399756 | -1.991018 | 35.7961 | 1.806055
42 | 130 | 2857.578 | 3.397475 | -1.988856 | 35.82675 | 1.806055
42 | 130 | 2866.937 | 3.395 | -1.990393 | 35.84535 | 1.806055
42 | 130 | 2876.297 | 3.392212 | -1.989814 | 35.91102 | 1.806055
42 | 130 | 2885.656 | 3.389418 | -1.98668 | 35.95093 | 1.806055
42 | 130 | 2894.969 | 3.386656 | -1.987693 | 35.9973 | 1.806055
42 | 130 | 2904.406 | 3.383615 | -1.987598 | 36.01602 | 1.806055
42 | 130 | 2913.781 | 3.380587 | -1.990688 | 36.12363 | 1.806055
42 | 130 | 2923.094 | 3.377298 | -1.990653 | 36.14963 | 1.806055
42 | 130 | 2932.484 | 3.373742 | -1.991464 | 36.22504 | 1.806055
42 | 130 | 2941.875 | 3.370314 | -1.987081 | 36.21978 | 1.806055
42 | 130 | 2951.234 | 3.366427 | -1.988368 | 36.28432 | 1.806055
42 | 130 | 2960.625 | 3.3623 | -1.985919 | 36.31115 | 1.806055
42 | 130 | 2970.031 | 3.357885 | -1.987536 | 36.36777 | 1.806055
42 | 130 | 2979.406 | 3.353181 | -1.989967 | 36.41031 | 1.806055
42 | 130 | 2988.781 | 3.348544 | -1.987743 | 36.47263 | 1.806055
42 | 130 | 2998.14 | 3.343509 | -1.990192 | 36.50203 | 1.806055
42 | 130 | 3007.531 | 3.337918 | -1.987754 | 36.53967 | 1.806055
42 | 130 | 3016.89 | 3.332185 | -1.989325 | 36.54566 | 1.806055
42 | 130 | 3026.265 | 3.326169 | -1.987878 | 36.6125 | 1.806055
42 | 130 | 3035.625 | 3.319364 | -1.989614 | 36.56709 | 1.806055
42 | 130 | 3044.969 | 3.312467 | -1.988516 | 36.68754 | 1.806055
42 | 130 | 3054.265 | 3.30503 | -1.987665 | 36.80112 | 1.806055
42 | 130 | 3063.625 | 3.297102 | -1.99115 | 36.87444 | 1.806055
42 | 130 | 3072.969 | 3.288427 | -1.987698 | 36.89358 | 1.806055
42 | 130 | 3082.39 | 3.2793 | -1.98958 | 36.97182 | 1.806055
42 | 130 | 3091.734 | 3.269472 | -1.988422 | 36.99216 | 1.806055
42 | 130 | 3101.125 | 3.258764 | -1.989799 | 37.03707 | 1.806055
42 | 130 | 3110.5 | 3.24746 | -1.989804 | 37.17511 | 1.806055
42 | 130 | 3119.859 | 3.235471 | -1.989376 | 37.23362 | 1.806055
42 | 130 | 3129.187 | 3.222357 | -1.989669 | 37.27062 | 1.806055
42 | 130 | 3138.515 | 3.208132 | -1.985917 | 37.34536 | 1.806055
42 | 130 | 3147.844 | 3.193211 | -1.989134 | 37.33655 | 1.806055
42 | 130 | 3157.359 | 3.176708 | -1.989731 | 37.38221 | 1.806055
42 | 130 | 3166.922 | 3.158815 | -1.990843 | 37.49494 | 1.806055
42 | 130 | 3176.625 | 3.138928 | -1.988717 | 37.6453 | 1.806055
42 | 130 | 3186.328 | 3.117439 | -1.988876 | 37.67711 | 1.806055
42 | 130 | 3196 | 3.093734 | -1.98862 | 37.8014 | 1.806055
42 | 130 | 3205.64 | 3.067915 | -1.987248 | 37.84018 | 1.806055
42 | 130 | 3215.25 | 3.039239 | -1.991893 | 37.96813 | 1.806055
42 | 130 | 3224.922 | 3.007433 | -1.988741 | 38.04173 | 1.806055
42 | 130 | 3234.562 | 2.970535 | -1.99002 | 38.1582 | 1.806055
42 | 130 | 3244.156 | 2.928011 | -1.987572 | 38.24973 | 1.806055
42 | 130 | 3253.75 | 2.87695 | -1.986962 | 38.33203 | 1.806055
42 | 130 | 3263.375 | 2.815643 | -1.991776 | 38.45721 | 1.806055
42 | 130 | 3272.969 | 2.740996 | -1.989162 | 38.56197 | 1.806055
42 | 130 | 3282.625 | 2.643544 | -1.988628 | 38.74872 | 1.806055
42 | 130 | 3292.344 | 2.505883 | -1.990377 | 38.88006 | 1.806055
42 | 130 | 3302.078 | 2.31186 | -1.987377 | 39.13418 | 1.806055
42 | 130 | 3311.828 | 2.07933 | -1.986887 | 39.40568 | 1.806055
43 | 134 | 0 | 4.196125 | 0.0009071058 | 23.71739 | 1.813204
43 | 134 | 16.734 | 4.196154 | -0.001698649 | 23.71373 | 1.813204
43 | 134 | 35.516 | 3.995793 | -1.989388 | 23.77995 | 1.813204
43 | 134 | 53.5 | 3.974557 | -1.987412 | 23.93174 | 1.813204
43 | 134 | 71.484 | 3.958384 | -1.989487 | 24.10457 | 1.813204
43 | 134 | 89.5 | 3.945238 | -1.990076 | 24.28564 | 1.813204
43 | 134 | 107.719 | 3.93394 | -1.990421 | 24.47541 | 1.813204
43 | 134 | 125.719 | 3.923662 | -1.988438 | 24.67212 | 1.813204
43 | 134 | 143.734 | 3.91454 | -1.988704 | 24.85731 | 1.813204
43 | 134 | 161.781 | 3.906107 | -1.990492 | 25.03222 | 1.813204
43 | 134 | 179.797 | 3.898407 | -1.99209 | 25.21911 | 1.813204
43 | 134 | 197.906 | 3.890929 | -1.988011 | 25.41567 | 1.813204
43 | 134 | 215.891 | 3.884021 | -1.988761 | 25.59852 | 1.813204
43 | 134 | 233.891 | 3.877077 | -1.988809 | 25.76084 | 1.813204
43 | 134 | 252.672 | 3.87055 | -1.990553 | 25.9666 | 1.813204
43 | 134 | 270.812 | 3.864346 | -1.98767 | 26.13565 | 1.813204
43 | 134 | 289.031 | 3.858515 | -1.989136 | 26.29558 | 1.813204
43 | 134 | 307.234 | 3.852692 | -1.990808 | 26.47903 | 1.813204
43 | 134 | 325.406 | 3.847424 | -1.990655 | 26.63236 | 1.813204
43 | 134 | 343.578 | 3.842237 | -1.988319 | 26.80239 | 1.813204
43 | 134 | 361.703 | 3.837253 | -1.990533 | 26.92494 | 1.813204
43 | 134 | 379.984 | 3.832217 | -1.988601 | 27.14109 | 1.813204
43 | 134 | 398.125 | 3.827162 | -1.989043 | 27.29855 | 1.813204
43 | 134 | 416.359 | 3.822107 | -1.987692 | 27.43553 | 1.813204
43 | 134 | 434.609 | 3.81706 | -1.988409 | 27.60945 | 1.813204
43 | 134 | 452.734 | 3.811715 | -1.988142 | 27.78279 | 1.813204
43 | 134 | 471.047 | 3.806304 | -1.991556 | 27.94426 | 1.813204
43 | 134 | 489.187 | 3.800667 | -1.992306 | 28.09028 | 1.813204
43 | 134 | 507.422 | 3.795358 | -1.988888 | 28.24095 | 1.813204
43 | 134 | 525.641 | 3.789626 | -1.989517 | 28.40576 | 1.813204
43 | 134 | 543.812 | 3.783956 | -1.995288 | 28.55909 | 1.813204
43 | 134 | 562 | 3.778082 | -1.988528 | 28.68889 | 1.813204
43 | 134 | 580.156 | 3.772567 | -1.989481 | 28.79691 | 1.813204
43 | 134 | 598.359 | 3.766744 | -1.987151 | 28.9199 | 1.813204
43 | 134 | 616.578 | 3.761124 | -1.986737 | 29.05048 | 1.813204
43 | 134 | 634.75 | 3.755743 | -1.990442 | 29.11709 | 1.813204
43 | 134 | 652.937 | 3.750391 | -1.988182 | 29.21922 | 1.813204
43 | 134 | 671.281 | 3.745317 | -1.986463 | 29.27159 | 1.813204
43 | 134 | 689.453 | 3.740551 | -1.990309 | 29.3279 | 1.813204
43 | 134 | 707.891 | 3.735933 | -1.988055 | 29.32472 | 1.813204
43 | 134 | 726.078 | 3.731425 | -1.99036 | 29.35905 | 1.813204
43 | 134 | 744.219 | 3.727059 | -1.991694 | 29.35883 | 1.813204
43 | 134 | 762.437 | 3.722879 | -1.990825 | 29.37149 | 1.813204
43 | 134 | 780.687 | 3.718554 | -1.989911 | 29.37301 | 1.813204
43 | 134 | 798.875 | 3.714322 | -1.987761 | 29.39217 | 1.813204
43 | 134 | 817.156 | 3.71012 | -1.988029 | 29.40581 | 1.813204
43 | 134 | 835.531 | 3.706091 | -1.988707 | 29.43205 | 1.813204
43 | 134 | 853.797 | 3.701859 | -1.989586 | 29.43601 | 1.813204
43 | 134 | 872.109 | 3.697726 | -1.989468 | 29.40572 | 1.813204
43 | 134 | 890.344 | 3.693454 | -1.989264 | 29.43369 | 1.813204
43 | 134 | 908.672 | 3.689346 | -1.989223 | 29.45597 | 1.813204
43 | 134 | 927.016 | 3.685089 | -1.988942 | 29.50058 | 1.813204
43 | 134 | 945.391 | 3.681229 | -1.988068 | 29.49598 | 1.813204
43 | 134 | 963.781 | 3.676999 | -1.989655 | 29.5236 | 1.813204
43 | 134 | 982.109 | 3.672946 | -1.987645 | 29.5716 | 1.813204
43 | 134 | 1000.484 | 3.668978 | -1.989092 | 29.59319 | 1.813204
43 | 134 | 1018.844 | 3.66506 | -1.988946 | 29.62855 | 1.813204
43 | 134 | 1037.234 | 3.66107 | -1.989353 | 29.68203 | 1.813204
43 | 134 | 1055.484 | 3.657142 | -1.988466 | 29.71967 | 1.813204
43 | 134 | 1073.797 | 3.653286 | -1.990843 | 29.80448 | 1.813204
43 | 134 | 1092.187 | 3.649537 | -1.989368 | 29.84405 | 1.813204
43 | 134 | 1110.562 | 3.645833 | -1.989666 | 29.90307 | 1.813204
43 | 134 | 1128.891 | 3.641756 | -1.989762 | 29.95537 | 1.813204
43 | 134 | 1147.25 | 3.638263 | -1.990883 | 30.01941 | 1.813204
43 | 134 | 1165.656 | 3.634537 | -1.989627 | 30.06413 | 1.813204
43 | 134 | 1183.984 | 3.630909 | -1.988556 | 30.1159 | 1.813204
43 | 134 | 1202.312 | 3.627228 | -1.987606 | 30.1974 | 1.813204
43 | 134 | 1220.734 | 3.623615 | -1.987491 | 30.26209 | 1.813204
43 | 134 | 1239.125 | 3.620279 | -1.99001 | 30.32998 | 1.813204
43 | 134 | 1257.562 | 3.61658 | -1.992202 | 30.377 | 1.813204
43 | 134 | 1275.906 | 3.613104 | -1.988807 | 30.39269 | 1.813204
43 | 134 | 1294.297 | 3.609771 | -1.990966 | 30.51089 | 1.813204
43 | 134 | 1312.812 | 3.606363 | -1.987854 | 30.57631 | 1.813204
43 | 134 | 1331.328 | 3.60304 | -1.989093 | 30.60459 | 1.813204
43 | 134 | 1349.75 | 3.599589 | -1.991806 | 30.69339 | 1.813204
43 | 134 | 1368.141 | 3.596504 | -1.989682 | 30.77015 | 1.813204
43 | 134 | 1386.531 | 3.593212 | -1.988353 | 30.82069 | 1.813204
43 | 134 | 1405 | 3.589944 | -1.992565 | 30.87002 | 1.813204
43 | 134 | 1423.547 | 3.586796 | -1.988723 | 30.89997 | 1.813204
43 | 134 | 1442.016 | 3.583689 | -1.987562 | 30.9726 | 1.813204
43 | 134 | 1460.5 | 3.580659 | -1.989301 | 30.99691 | 1.813204
43 | 134 | 1479.047 | 3.577622 | -1.98935 | 31.0817 | 1.813204
43 | 134 | 1497.594 | 3.574726 | -1.987708 | 31.10945 | 1.813204
43 | 134 | 1516.125 | 3.571694 | -1.990143 | 31.20318 | 1.813204
43 | 134 | 1534.531 | 3.568807 | -1.988271 | 31.24506 | 1.813204
43 | 134 | 1553.078 | 3.565907 | -1.990466 | 31.28591 | 1.813204
43 | 134 | 1571.625 | 3.563099 | -1.987414 | 31.33106 | 1.813204
43 | 134 | 1590.203 | 3.560286 | -1.991573 | 31.46227 | 1.813204
43 | 134 | 1608.703 | 3.557532 | -1.988032 | 31.49399 | 1.813204
43 | 134 | 1627.312 | 3.554962 | -1.990329 | 31.53165 | 1.813204
43 | 134 | 1645.891 | 3.552081 | -1.990427 | 31.63672 | 1.813204
43 | 134 | 1664.578 | 3.549719 | -1.989025 | 31.6479 | 1.813204
43 | 134 | 1683.172 | 3.546996 | -1.990245 | 31.71307 | 1.813204
43 | 134 | 1701.734 | 3.544404 | -1.988712 | 31.79213 | 1.813204
43 | 134 | 1720.328 | 3.542036 | -1.990944 | 31.83867 | 1.813204
43 | 134 | 1738.984 | 3.539578 | -1.989757 | 31.92874 | 1.813204
43 | 134 | 1757.531 | 3.537232 | -1.989114 | 31.97356 | 1.813204
43 | 134 | 1776.266 | 3.534836 | -1.988819 | 32.00901 | 1.813204
43 | 134 | 1795.016 | 3.53259 | -1.98824 | 32.07537 | 1.813204
43 | 134 | 1813.781 | 3.530278 | -1.987132 | 32.10375 | 1.813204
43 | 134 | 1832.484 | 3.528052 | -1.988842 | 32.16693 | 1.813204
43 | 134 | 1851.187 | 3.525794 | -1.988652 | 32.22641 | 1.813204
43 | 134 | 1869.828 | 3.523757 | -1.990694 | 32.26313 | 1.813204
43 | 134 | 1888.687 | 3.521633 | -1.988754 | 32.33982 | 1.813204
43 | 134 | 1907.437 | 3.519595 | -1.990049 | 32.39813 | 1.813204
43 | 134 | 1926.172 | 3.517506 | -1.990193 | 32.48036 | 1.813204
43 | 134 | 1944.953 | 3.515486 | -1.988457 | 32.53416 | 1.813204
43 | 134 | 1963.641 | 3.513518 | -1.988862 | 32.53266 | 1.813204
43 | 134 | 1982.437 | 3.5116 | -1.990605 | 32.63848 | 1.813204
43 | 134 | 2001.281 | 3.509615 | -1.990646 | 32.67409 | 1.813204
43 | 134 | 2020.062 | 3.507688 | -1.987923 | 32.6976 | 1.813204
43 | 134 | 2038.766 | 3.505776 | -1.986736 | 32.79176 | 1.813204
43 | 134 | 2057.437 | 3.503838 | -1.988877 | 32.84638 | 1.813204
43 | 134 | 2076.219 | 3.501914 | -1.989509 | 32.92618 | 1.813204
43 | 134 | 2094.984 | 3.500189 | -1.988171 | 32.96958 | 1.813204
43 | 134 | 2113.953 | 3.498285 | -1.987228 | 32.93463 | 1.813204
43 | 134 | 2132.797 | 3.496363 | -1.98941 | 33.03321 | 1.813204
43 | 134 | 2151.625 | 3.494501 | -1.987208 | 33.10932 | 1.813204
43 | 134 | 2170.5 | 3.492688 | -1.990049 | 33.13033 | 1.813204
43 | 134 | 2189.312 | 3.490768 | -1.989832 | 33.23191 | 1.813204
43 | 134 | 2208.234 | 3.489123 | -1.991114 | 33.32393 | 1.813204
43 | 134 | 2227.25 | 3.487247 | -1.988091 | 33.34649 | 1.813204
43 | 134 | 2246.172 | 3.485213 | -1.989987 | 33.43514 | 1.813204
43 | 134 | 2265.141 | 3.483289 | -1.991019 | 33.47507 | 1.813204
43 | 134 | 2284.156 | 3.481396 | -1.988193 | 33.53228 | 1.813204
43 | 134 | 2303.094 | 3.479513 | -1.989021 | 33.5804 | 1.813204
43 | 134 | 2322.047 | 3.477363 | -1.988815 | 33.67414 | 1.813204
43 | 134 | 2340.891 | 3.475491 | -1.989796 | 33.71582 | 1.813204
43 | 134 | 2359.875 | 3.473629 | -1.989547 | 33.73095 | 1.813204
43 | 134 | 2378.891 | 3.47142 | -1.987571 | 33.79115 | 1.813204
43 | 134 | 2397.891 | 3.469249 | -1.991627 | 33.81417 | 1.813204
43 | 134 | 2416.828 | 3.46734 | -1.988901 | 33.89897 | 1.813204
43 | 134 | 2435.734 | 3.465161 | -1.987744 | 34.02488 | 1.813204
43 | 134 | 2454.797 | 3.462835 | -1.990685 | 34.10826 | 1.813204
43 | 134 | 2473.797 | 3.460866 | -1.987882 | 34.15758 | 1.813204
43 | 134 | 2492.875 | 3.458481 | -1.988284 | 34.21122 | 1.813204
43 | 134 | 2512.141 | 3.45623 | -1.986795 | 34.25033 | 1.813204
43 | 134 | 2531.062 | 3.453626 | -1.989447 | 34.37858 | 1.813204
43 | 134 | 2550.109 | 3.451324 | -1.988171 | 34.43053 | 1.813204
43 | 134 | 2569.187 | 3.448777 | -1.989476 | 34.43975 | 1.813204
43 | 134 | 2588.25 | 3.446502 | -1.990133 | 34.53636 | 1.813204
43 | 134 | 2607.281 | 3.443865 | -1.990002 | 34.65885 | 1.813204
43 | 134 | 2626.453 | 3.441022 | -1.991492 | 34.67485 | 1.813204
43 | 134 | 2645.562 | 3.438139 | -1.98894 | 34.74453 | 1.813204
43 | 134 | 2664.719 | 3.435085 | -1.989267 | 34.88305 | 1.813204
43 | 134 | 2683.891 | 3.432197 | -1.98901 | 34.87306 | 1.813204
43 | 134 | 2703.109 | 3.428902 | -1.987408 | 34.98745 | 1.813204
43 | 134 | 2722.672 | 3.425667 | -1.992355 | 35.06114 | 1.813204
43 | 134 | 2741.984 | 3.422108 | -1.989007 | 35.16279 | 1.813204
43 | 134 | 2761.203 | 3.418681 | -1.990423 | 35.1706 | 1.813204
43 | 134 | 2780.453 | 3.414766 | -1.990006 | 35.3261 | 1.813204
43 | 134 | 2799.75 | 3.410627 | -1.988961 | 35.36219 | 1.813204
43 | 134 | 2819.109 | 3.406439 | -1.99189 | 35.43847 | 1.813204
43 | 134 | 2838.422 | 3.401896 | -1.990159 | 35.56232 | 1.813204
43 | 134 | 2857.719 | 3.397062 | -1.988509 | 35.58229 | 1.813204
43 | 134 | 2877.203 | 3.391785 | -1.985476 | 35.65837 | 1.813204
43 | 134 | 2896.5 | 3.386072 | -1.988922 | 35.7547 | 1.813204
43 | 134 | 2915.719 | 3.379793 | -1.988479 | 35.83534 | 1.813204
43 | 134 | 2935.062 | 3.373029 | -1.989346 | 35.94535 | 1.813204
43 | 134 | 2954.312 | 3.365471 | -1.989908 | 36.062 | 1.813204
43 | 134 | 2973.781 | 3.357003 | -1.991763 | 36.11852 | 1.813204
43 | 134 | 2993.094 | 3.34721 | -1.989187 | 36.24911 | 1.813204
43 | 134 | 3012.562 | 3.336709 | -1.990182 | 36.23494 | 1.813204
43 | 134 | 3031.922 | 3.324788 | -1.991796 | 36.37899 | 1.813204
43 | 134 | 3051.484 | 3.310823 | -1.989449 | 36.52994 | 1.813204
43 | 134 | 3070.953 | 3.295248 | -1.988976 | 36.66237 | 1.813204
43 | 134 | 3090.453 | 3.277479 | -1.98694 | 36.79904 | 1.813204
43 | 134 | 3109.859 | 3.256709 | -1.989509 | 36.90336 | 1.813204
43 | 134 | 3129.344 | 3.23311 | -1.987162 | 37.0335 | 1.813204
43 | 134 | 3148.859 | 3.205788 | -1.989077 | 37.11463 | 1.813204
43 | 134 | 3168.328 | 3.17398 | -1.991377 | 37.32126 | 1.813204
43 | 134 | 3187.984 | 3.136463 | -1.988189 | 37.4999 | 1.813204
43 | 134 | 3207.812 | 3.091418 | -1.987367 | 37.60998 | 1.813204
43 | 134 | 3227.609 | 3.037113 | -1.990531 | 37.76969 | 1.813204
43 | 134 | 3247.531 | 2.967986 | -1.989447 | 38.02825 | 1.813204
43 | 134 | 3267.484 | 2.872557 | -1.990936 | 38.14483 | 1.813204
43 | 134 | 3287.531 | 2.733599 | -1.991135 | 38.49835 | 1.813204
43 | 134 | 3307.391 | 2.495693 | -1.990581 | 38.80826 | 1.813204
43 | 134 | 3327.391 | 2.075979 | -1.987434 | 39.32803 | 1.813204
44 | 136 | 0 | 4.204295 | -0.0007153493 | 23.52989 | 1.806264
44 | 136 | 9.328 | 4.204477 | -0.003423017 | 23.521 | 1.806264
44 | 136 | 19.484 | 4.016682 | -1.990061 | 23.55002 | 1.806264
44 | 136 | 28.812 | 4.001609 | -1.986756 | 23.60988 | 1.806264
44 | 136 | 38.14 | 3.989784 | -1.99159 | 23.66846 | 1.806264
44 | 136 | 47.625 | 3.979659 | -1.989665 | 23.7512 | 1.806264
44 | 136 | 57 | 3.970855 | -1.989469 | 23.85668 | 1.806264
44 | 136 | 66.375 | 3.963019 | -1.990151 | 23.95213 | 1.806264
44 | 136 | 75.75 | 3.956042 | -1.991004 | 24.03252 | 1.806264
44 | 136 | 85.062 | 3.949774 | -1.988109 | 24.14879 | 1.806264
44 | 136 | 94.406 | 3.943609 | -1.990611 | 24.22596 | 1.806264
44 | 136 | 103.796 | 3.937843 | -1.989182 | 24.31435 | 1.806264
44 | 136 | 113.156 | 3.932407 | -1.988989 | 24.41627 | 1.806264
44 | 136 | 122.484 | 3.927233 | -1.989732 | 24.51016 | 1.806264
44 | 136 | 131.89 | 3.922742 | -1.985301 | 24.61528 | 1.806264
44 | 136 | 141.25 | 3.917781 | -1.991164 | 24.72334 | 1.806264
44 | 136 | 150.656 | 3.913388 | -1.989721 | 24.80172 | 1.806264
44 | 136 | 159.984 | 3.909098 | -1.990683 | 24.90817 | 1.806264
44 | 136 | 169.375 | 3.904948 | -1.98687 | 24.99233 | 1.806264
44 | 136 | 178.734 | 3.900951 | -1.989854 | 25.09753 | 1.806264
44 | 136 | 188.078 | 3.896885 | -1.989822 | 25.17958 | 1.806264
44 | 136 | 197.468 | 3.892863 | -1.987713 | 25.27798 | 1.806264
44 | 136 | 206.843 | 3.889328 | -1.990463 | 25.37332 | 1.806264
44 | 136 | 216.203 | 3.885753 | -1.990247 | 25.47865 | 1.806264
44 | 136 | 225.578 | 3.882141 | -1.98808 | 25.57381 | 1.806264
44 | 136 | 234.968 | 3.878545 | -1.986103 | 25.66866 | 1.806264
44 | 136 | 244.375 | 3.875426 | -1.988491 | 25.75548 | 1.806264
44 | 136 | 253.734 | 3.872023 | -1.991915 | 25.83218 | 1.806264
44 | 136 | 263.093 | 3.868749 | -1.987783 | 25.93124 | 1.806264
44 | 136 | 272.468 | 3.865567 | -1.989665 | 25.99729 | 1.806264
44 | 136 | 281.796 | 3.862483 | -1.989627 | 26.09685 | 1.806264
44 | 136 | 291.156 | 3.859441 | -1.990419 | 26.17053 | 1.806264
44 | 136 | 300.531 | 3.856467 | -1.991065 | 26.24188 | 1.806264
44 | 136 | 309.906 | 3.853573 | -1.988084 | 26.35165 | 1.806264
44 | 136 | 319.281 | 3.850663 | -1.99143 | 26.44872 | 1.806264
44 | 136 | 328.609 | 3.847902 | -1.98919 | 26.5421 | 1.806264
44 | 136 | 337.953 | 3.84546 | -1.987248 | 26.61885 | 1.806264
44 | 136 | 347.296 | 3.842676 | -1.991128 | 26.69647 | 1.806264
44 | 136 | 356.625 | 3.839982 | -1.989474 | 26.75741 | 1.806264
44 | 136 | 366 | 3.837169 | -1.988411 | 26.84954 | 1.806264
44 | 136 | 375.375 | 3.834522 | -1.989346 | 26.94404 | 1.806264
44 | 136 | 384.796 | 3.831977 | -1.990429 | 27.04164 | 1.806264
44 | 136 | 394.203 | 3.829252 | -1.99087 | 27.12106 | 1.806264
44 | 136 | 403.546 | 3.826662 | -1.988575 | 27.19818 | 1.806264
44 | 136 | 412.953 | 3.823902 | -1.992478 | 27.29601 | 1.806264
44 | 136 | 422.328 | 3.82136 | -1.992293 | 27.3427 | 1.806264
44 | 136 | 431.671 | 3.818578 | -1.990034 | 27.40771 | 1.806264
44 | 136 | 441.078 | 3.815825 | -1.988288 | 27.48627 | 1.806264
44 | 136 | 450.406 | 3.812822 | -1.989546 | 27.59272 | 1.806264
44 | 136 | 459.75 | 3.810347 | -1.988616 | 27.66665 | 1.806264
44 | 136 | 469.093 | 3.807139 | -1.990461 | 27.76486 | 1.806264
44 | 136 | 478.453 | 3.804563 | -1.989135 | 27.82352 | 1.806264
44 | 136 | 487.875 | 3.801597 | -1.989897 | 27.90238 | 1.806264
44 | 136 | 497.296 | 3.79849 | -1.988939 | 27.96418 | 1.806264
44 | 136 | 506.64 | 3.79587 | -1.98795 | 28.04098 | 1.806264
44 | 136 | 515.984 | 3.79284 | -1.990796 | 28.09819 | 1.806264
44 | 136 | 525.343 | 3.789933 | -1.989177 | 28.17085 | 1.806264
44 | 136 | 534.703 | 3.786718 | -1.99148 | 28.2519 | 1.806264
44 | 136 | 544.093 | 3.783962 | -1.988267 | 28.32495 | 1.806264
44 | 136 | 553.453 | 3.780967 | -1.988248 | 28.38244 | 1.806264
44 | 136 | 562.843 | 3.777896 | -1.988618 | 28.45033 | 1.806264
44 | 136 | 572.203 | 3.774966 | -1.986647 | 28.49545 | 1.806264
44 | 136 | 581.562 | 3.771964 | -1.988397 | 28.61873 | 1.806264
44 | 136 | 590.953 | 3.768855 | -1.987757 | 28.63477 | 1.806264
44 | 136 | 600.312 | 3.76629 | -1.988604 | 28.72089 | 1.806264
44 | 136 | 609.656 | 3.763277 | -1.98944 | 28.79117 | 1.806264
44 | 136 | 619.046 | 3.760383 | -1.989501 | 28.84563 | 1.806264
44 | 136 | 628.421 | 3.757558 | -1.98797 | 28.87899 | 1.806264
44 | 136 | 637.75 | 3.754796 | -1.989744 | 28.94489 | 1.806264
44 | 136 | 647.109 | 3.752124 | -1.987922 | 28.94856 | 1.806264
44 | 136 | 656.578 | 3.749388 | -1.990315 | 28.95911 | 1.806264
44 | 136 | 666.062 | 3.746742 | -1.987255 | 29.02633 | 1.806264
44 | 136 | 675.453 | 3.744134 | -1.988959 | 29.03705 | 1.806264
44 | 136 | 684.843 | 3.74176 | -1.992154 | 29.06537 | 1.806264
44 | 136 | 694.203 | 3.73918 | -1.988263 | 29.10695 | 1.806264
44 | 136 | 703.531 | 3.736802 | -1.988599 | 29.11588 | 1.806264
44 | 136 | 712.953 | 3.734432 | -1.989318 | 29.10569 | 1.806264
44 | 136 | 722.296 | 3.731997 | -1.989019 | 29.15 | 1.806264
44 | 136 | 731.656 | 3.730284 | -1.985691 | 29.15223 | 1.806264
44 | 136 | 741.015 | 3.727711 | -1.988215 | 29.14274 | 1.806264
44 | 136 | 750.328 | 3.725326 | -1.989014 | 29.15255 | 1.806264
44 | 136 | 759.718 | 3.723244 | -1.989134 | 29.16273 | 1.806264
44 | 136 | 769.109 | 3.720999 | -1.990442 | 29.15529 | 1.806264
44 | 136 | 778.453 | 3.718789 | -1.989662 | 29.18614 | 1.806264
44 | 136 | 787.875 | 3.716562 | -1.990246 | 29.16498 | 1.806264
44 | 136 | 797.234 | 3.714473 | -1.99028 | 29.17524 | 1.806264
44 | 136 | 806.546 | 3.712233 | -1.989707 | 29.17069 | 1.806264
44 | 136 | 815.921 | 3.710042 | -1.990147 | 29.16186 | 1.806264
44 | 136 | 825.328 | 3.707876 | -1.99091 | 29.19835 | 1.806264
44 | 136 | 834.718 | 3.705919 | -1.99108 | 29.17942 | 1.806264
44 | 136 | 844.093 | 3.703526 | -1.989623 | 29.16186 | 1.806264
44 | 136 | 853.453 | 3.701327 | -1.989513 | 29.17878 | 1.806264
44 | 136 | 862.796 | 3.699255 | -1.991313 | 29.17395 | 1.806264
44 | 136 | 872.171 | 3.697015 | -1.989556 | 29.17796 | 1.806264
44 | 136 | 881.531 | 3.69503 | -1.993013 | 29.20136 | 1.806264
44 | 136 | 890.89 | 3.693132 | -1.987802 | 29.22828 | 1.806264
44 | 136 | 900.265 | 3.690828 | -1.989261 | 29.22212 | 1.806264
44 | 136 | 909.609 | 3.688552 | -1.988936 | 29.22664 | 1.806264
44 | 136 | 919.031 | 3.686702 | -1.988707 | 29.25301 | 1.806264
44 | 136 | 928.359 | 3.68427 | -1.987818 | 29.26506 | 1.806264
44 | 136 | 937.703 | 3.68221 | -1.991295 | 29.24759 | 1.806264
44 | 136 | 947.14 | 3.680165 | -1.987677 | 29.2813 | 1.806264
44 | 136 | 956.484 | 3.678156 | -1.988361 | 29.28548 | 1.806264
44 | 136 | 965.859 | 3.676131 | -1.989796 | 29.27766 | 1.806264
44 | 136 | 975.25 | 3.67392 | -1.99264 | 29.29525 | 1.806264
44 | 136 | 984.64 | 3.671843 | -1.991833 | 29.36239 | 1.806264
44 | 136 | 993.953 | 3.670079 | -1.987727 | 29.36424 | 1.806264
44 | 136 | 1003.296 | 3.667931 | -1.990885 | 29.37314 | 1.806264
44 | 136 | 1012.671 | 3.666016 | -1.98891 | 29.42886 | 1.806264
44 | 136 | 1022.046 | 3.663725 | -1.989789 | 29.42198 | 1.806264
44 | 136 | 1031.437 | 3.661769 | -1.989402 | 29.44449 | 1.806264
44 | 136 | 1040.828 | 3.65989 | -1.991918 | 29.47577 | 1.806264
44 | 136 | 1050.218 | 3.657897 | -1.989627 | 29.49451 | 1.806264
44 | 136 | 1059.546 | 3.655924 | -1.988643 | 29.50854 | 1.806264
44 | 136 | 1068.921 | 3.654028 | -1.990164 | 29.54926 | 1.806264
44 | 136 | 1078.296 | 3.651865 | -1.99073 | 29.58028 | 1.806264
44 | 136 | 1087.656 | 3.650144 | -1.990834 | 29.60875 | 1.806264
44 | 136 | 1097.015 | 3.64798 | -1.987696 | 29.63081 | 1.806264
44 | 136 | 1106.359 | 3.646083 | -1.990363 | 29.6102 | 1.806264
44 | 136 | 1115.75 | 3.644185 | -1.989697 | 29.6576 | 1.806264
44 | 136 | 1125.078 | 3.642155 | -1.992501 | 29.70262 | 1.806264
44 | 136 | 1134.437 | 3.640313 | -1.991025 | 29.77537 | 1.806264
44 | 136 | 1143.796 | 3.638465 | -1.988324 | 29.79394 | 1.806264
44 | 136 | 1153.187 | 3.636647 | -1.989523 | 29.78368 | 1.806264
44 | 136 | 1162.593 | 3.634619 | -1.989643 | 29.76078 | 1.806264
44 | 136 | 1171.921 | 3.632885 | -1.990026 | 29.83698 | 1.806264
44 | 136 | 1181.328 | 3.630981 | -1.989014 | 29.86017 | 1.806264
44 | 136 | 1190.703 | 3.628957 | -1.98839 | 29.89873 | 1.806264
44 | 136 | 1200.046 | 3.627437 | -1.988061 | 29.95717 | 1.806264
44 | 136 | 1209.343 | 3.625344 | -1.988758 | 29.97687 | 1.806264
44 | 136 | 1218.734 | 3.623622 | -1.991534 | 30.00115 | 1.806264
44 | 136 | 1228.187 | 3.621985 | -1.990034 | 30.04843 | 1.806264
44 | 136 | 1237.546 | 3.620064 | -1.991148 | 30.06383 | 1.806264
44 | 136 | 1246.921 | 3.618338 | -1.989306 | 30.14001 | 1.806264
44 | 136 | 1256.281 | 3.616637 | -1.989061 | 30.17175 | 1.806264
44 | 136 | 1265.625 | 3.61484 | -1.989974 | 30.1766 | 1.806264
44 | 136 | 1274.937 | 3.613106 | -1.98878 | 30.19584 | 1.806264
44 | 136 | 1284.343 | 3.611534 | -1.99305 | 30.17864 | 1.806264
44 | 136 | 1293.75 | 3.609579 | -1.991089 | 30.22615 | 1.806264
44 | 136 | 1303.078 | 3.60773 | -1.993247 | 30.29969 | 1.806264
44 | 136 | 1312.515 | 3.605986 | -1.988912 | 30.29239 | 1.806264
44 | 136 | 1321.859 | 3.604304 | -1.989267 | 30.33691 | 1.806264
44 | 136 | 1331.218 | 3.602978 | -1.98931 | 30.37865 | 1.806264
44 | 136 | 1340.578 | 3.600887 | -1.987125 | 30.40555 | 1.806264
44 | 136 | 1349.953 | 3.599341 | -1.990275 | 30.44144 | 1.806264
44 | 136 | 1359.328 | 3.597824 | -1.987952 | 30.45347 | 1.806264
44 | 136 | 1368.656 | 3.596127 | -1.990485 | 30.49647 | 1.806264
44 | 136 | 1378.078 | 3.594659 | -1.988515 | 30.45814 | 1.806264
44 | 136 | 1387.437 | 3.593007 | -1.989684 | 30.56313 | 1.806264
44 | 136 | 1396.859 | 3.591265 | -1.989344 | 30.59828 | 1.806264
44 | 136 | 1406.296 | 3.5897 | -1.991334 | 30.60649 | 1.806264
44 | 136 | 1415.703 | 3.588061 | -1.989704 | 30.63094 | 1.806264
44 | 136 | 1425.046 | 3.586661 | -1.986775 | 30.67254 | 1.806264
44 | 136 | 1434.468 | 3.585039 | -1.988343 | 30.67006 | 1.806264
44 | 136 | 1443.828 | 3.583463 | -1.988791 | 30.68917 | 1.806264
44 | 136 | 1453.203 | 3.581873 | -1.989099 | 30.73517 | 1.806264
44 | 136 | 1462.578 | 3.58015 | -1.987813 | 30.79946 | 1.806264
44 | 136 | 1471.921 | 3.578572 | -1.98904 | 30.80001 | 1.806264
44 | 136 | 1481.281 | 3.577242 | -1.99043 | 30.8386 | 1.806264
44 | 136 | 1490.671 | 3.575942 | -1.989815 | 30.85737 | 1.806264
44 | 136 | 1500.015 | 3.574203 | -1.990228 | 30.89803 | 1.806264
44 | 136 | 1509.406 | 3.572752 | -1.991175 | 30.90405 | 1.806264
44 | 136 | 1518.781 | 3.571478 | -1.988338 | 30.94038 | 1.806264
44 | 136 | 1528.187 | 3.569806 | -1.989551 | 30.94949 | 1.806264
44 | 136 | 1537.578 | 3.568325 | -1.989491 | 31.01767 | 1.806264
44 | 136 | 1546.906 | 3.567091 | -1.990483 | 31.01257 | 1.806264
44 | 136 | 1556.203 | 3.565586 | -1.991032 | 31.05221 | 1.806264
44 | 136 | 1565.578 | 3.564103 | -1.989624 | 31.10198 | 1.806264
44 | 136 | 1574.937 | 3.56273 | -1.989116 | 31.07927 | 1.806264
44 | 136 | 1584.328 | 3.56138 | -1.989713 | 31.14374 | 1.806264
44 | 136 | 1593.671 | 3.559899 | -1.991311 | 31.19639 | 1.806264
44 | 136 | 1603.078 | 3.558587 | -1.98723 | 31.19917 | 1.806264
44 | 136 | 1612.421 | 3.557409 | -1.992603 | 31.2456 | 1.806264
44 | 136 | 1621.812 | 3.555805 | -1.98896 | 31.18669 | 1.806264
44 | 136 | 1631.14 | 3.554655 | -1.989518 | 31.22378 | 1.806264
44 | 136 | 1640.5 | 3.553119 | -1.984559 | 31.30732 | 1.806264
44 | 136 | 1649.921 | 3.551901 | -1.989346 | 31.33704 | 1.806264
44 | 136 | 1659.281 | 3.550751 | -1.988391 | 31.34535 | 1.806264
44 | 136 | 1668.656 | 3.549041 | -1.989526 | 31.39401 | 1.806264
44 | 136 | 1678 | 3.548207 | -1.989655 | 31.40022 | 1.806264
44 | 136 | 1687.328 | 3.546973 | -1.987531 | 31.44391 | 1.806264
44 | 136 | 1696.75 | 3.545502 | -1.988615 | 31.47319 | 1.806264
44 | 136 | 1706.078 | 3.544317 | -1.990642 | 31.50279 | 1.806264
44 | 136 | 1715.5 | 3.543021 | -1.989494 | 31.48483 | 1.806264
44 | 136 | 1724.843 | 3.541934 | -1.989678 | 31.54833 | 1.806264
44 | 136 | 1734.203 | 3.54057 | -1.990507 | 31.57175 | 1.806264
44 | 136 | 1743.656 | 3.539202 | -1.987342 | 31.58958 | 1.806264
44 | 136 | 1753.015 | 3.538176 | -1.990116 | 31.62129 | 1.806264
44 | 136 | 1762.406 | 3.536759 | -1.990012 | 31.67407 | 1.806264
44 | 136 | 1771.765 | 3.5357 | -1.988272 | 31.652 | 1.806264
44 | 136 | 1781.093 | 3.534856 | -1.989255 | 31.69714 | 1.806264
44 | 136 | 1790.453 | 3.533596 | -1.987611 | 31.74028 | 1.806264
44 | 136 | 1799.812 | 3.532519 | -1.989343 | 31.742 | 1.806264
44 | 136 | 1809.14 | 3.531211 | -1.990959 | 31.77483 | 1.806264
44 | 136 | 1818.5 | 3.530063 | -1.990021 | 31.76696 | 1.806264
44 | 136 | 1827.906 | 3.52889 | -1.990638 | 31.76225 | 1.806264
44 | 136 | 1837.203 | 3.527793 | -1.988755 | 31.82788 | 1.806264
44 | 136 | 1846.562 | 3.526793 | -1.987692 | 31.85032 | 1.806264
44 | 136 | 1856 | 3.525668 | -1.986679 | 31.82782 | 1.806264
44 | 136 | 1865.375 | 3.524513 | -1.988344 | 31.90977 | 1.806264
44 | 136 | 1874.734 | 3.523601 | -1.987484 | 31.93557 | 1.806264
44 | 136 | 1884.125 | 3.522679 | -1.987825 | 31.98126 | 1.806264
44 | 136 | 1893.468 | 3.521331 | -1.991331 | 31.98831 | 1.806264
44 | 136 | 1902.859 | 3.520513 | -1.992729 | 32.02053 | 1.806264
44 | 136 | 1912.218 | 3.519288 | -1.988238 | 32.05292 | 1.806264
44 | 136 | 1921.593 | 3.518291 | -1.990915 | 32.03269 | 1.806264
44 | 136 | 1930.968 | 3.517346 | -1.988257 | 32.04783 | 1.806264
44 | 136 | 1940.328 | 3.516286 | -1.989379 | 32.11887 | 1.806264
44 | 136 | 1949.734 | 3.515355 | -1.987416 | 32.12457 | 1.806264
44 | 136 | 1959.062 | 3.514317 | -1.989501 | 32.0827 | 1.806264
44 | 136 | 1968.421 | 3.513212 | -1.990021 | 32.167 | 1.806264
44 | 136 | 1977.796 | 3.512198 | -1.98814 | 32.21705 | 1.806264
44 | 136 | 1987.156 | 3.511271 | -1.990384 | 32.26368 | 1.806264
44 | 136 | 1996.562 | 3.51016 | -1.987339 | 32.2484 | 1.806264
44 | 136 | 2005.921 | 3.509412 | -1.988662 | 32.3154 | 1.806264
44 | 136 | 2015.328 | 3.508376 | -1.989117 | 32.33005 | 1.806264
44 | 136 | 2024.718 | 3.507455 | -1.988219 | 32.30436 | 1.806264
44 | 136 | 2034.093 | 3.506591 | -1.988126 | 32.33537 | 1.806264
44 | 136 | 2043.453 | 3.505632 | -1.990523 | 32.4183 | 1.806264
44 | 136 | 2052.859 | 3.50438 | -1.987407 | 32.38612 | 1.806264
44 | 136 | 2062.265 | 3.503501 | -1.988709 | 32.40606 | 1.806264
44 | 136 | 2071.562 | 3.502536 | -1.987659 | 32.44553 | 1.806264
44 | 136 | 2080.89 | 3.501713 | -1.988019 | 32.48511 | 1.806264
44 | 136 | 2090.234 | 3.500896 | -1.990088 | 32.46148 | 1.806264
44 | 136 | 2099.578 | 3.499693 | -1.98888 | 32.52177 | 1.806264
44 | 136 | 2108.937 | 3.498908 | -1.99277 | 32.52749 | 1.806264
44 | 136 | 2118.312 | 3.497724 | -1.989336 | 32.56646 | 1.806264
44 | 136 | 2127.703 | 3.496853 | -1.989701 | 32.58979 | 1.806264
44 | 136 | 2137.093 | 3.496175 | -1.990943 | 32.63614 | 1.806264
44 | 136 | 2146.484 | 3.495221 | -1.99227 | 32.65458 | 1.806264
44 | 136 | 2155.812 | 3.493995 | -1.991019 | 32.68696 | 1.806264
44 | 136 | 2165.171 | 3.493095 | -1.988648 | 32.68474 | 1.806264
44 | 136 | 2174.5 | 3.492309 | -1.990084 | 32.72666 | 1.806264
44 | 136 | 2183.875 | 3.491337 | -1.987569 | 32.7874 | 1.806264
44 | 136 | 2193.296 | 3.490426 | -1.988427 | 32.855 | 1.806264
44 | 136 | 2202.656 | 3.489416 | -1.989278 | 32.85394 | 1.806264
44 | 136 | 2211.984 | 3.488436 | -1.990378 | 32.84712 | 1.806264
44 | 136 | 2221.375 | 3.487487 | -1.987686 | 32.89765 | 1.806264
44 | 136 | 2230.75 | 3.486547 | -1.989557 | 32.91891 | 1.806264
44 | 136 | 2240.109 | 3.485545 | -1.987266 | 32.91661 | 1.806264
44 | 136 | 2249.468 | 3.484502 | -1.991688 | 32.96689 | 1.806264
44 | 136 | 2258.843 | 3.48356 | -1.990026 | 32.95811 | 1.806264
44 | 136 | 2268.203 | 3.482663 | -1.991629 | 33.02554 | 1.806264
44 | 136 | 2277.531 | 3.481758 | -1.986942 | 33.04131 | 1.806264
44 | 136 | 2286.828 | 3.480675 | -1.988188 | 33.03879 | 1.806264
44 | 136 | 2296.203 | 3.479494 | -1.989225 | 33.07014 | 1.806264
44 | 136 | 2305.562 | 3.478658 | -1.989806 | 33.13523 | 1.806264
44 | 136 | 2314.921 | 3.477652 | -1.990461 | 33.14458 | 1.806264
44 | 136 | 2324.312 | 3.476711 | -1.989083 | 33.18536 | 1.806264
44 | 136 | 2333.718 | 3.475611 | -1.987937 | 33.22514 | 1.806264
44 | 136 | 2343.156 | 3.474665 | -1.990029 | 33.22342 | 1.806264
44 | 136 | 2352.531 | 3.473626 | -1.986471 | 33.29027 | 1.806264
44 | 136 | 2361.937 | 3.47268 | -1.9876 | 33.29419 | 1.806264
44 | 136 | 2371.296 | 3.471561 | -1.987981 | 33.30434 | 1.806264
44 | 136 | 2380.656 | 3.47053 | -1.991218 | 33.34077 | 1.806264
44 | 136 | 2390.031 | 3.469531 | -1.989255 | 33.35225 | 1.806264
44 | 136 | 2399.39 | 3.468358 | -1.987815 | 33.42069 | 1.806264
44 | 136 | 2408.718 | 3.467227 | -1.988535 | 33.47312 | 1.806264
44 | 136 | 2418.046 | 3.466173 | -1.991378 | 33.44993 | 1.806264
44 | 136 | 2427.437 | 3.465061 | -1.995104 | 33.47931 | 1.806264
44 | 136 | 2436.859 | 3.463971 | -1.989942 | 33.52605 | 1.806264
44 | 136 | 2446.218 | 3.462903 | -1.99054 | 33.5691 | 1.806264
44 | 136 | 2455.593 | 3.461795 | -1.98715 | 33.55929 | 1.806264
44 | 136 | 2464.937 | 3.460799 | -1.989984 | 33.66428 | 1.806264
44 | 136 | 2474.234 | 3.459573 | -1.988689 | 33.60729 | 1.806264
44 | 136 | 2483.593 | 3.458173 | -1.993189 | 33.65946 | 1.806264
44 | 136 | 2492.89 | 3.456763 | -1.991198 | 33.65204 | 1.806264
44 | 136 | 2502.234 | 3.45607 | -1.990905 | 33.69699 | 1.806264
44 | 136 | 2511.546 | 3.454726 | -1.987736 | 33.74952 | 1.806264
44 | 136 | 2520.953 | 3.453674 | -1.987694 | 33.7671 | 1.806264
44 | 136 | 2530.343 | 3.452485 | -1.98636 | 33.85783 | 1.806264
44 | 136 | 2539.734 | 3.451289 | -1.989798 | 33.8887 | 1.806264
44 | 136 | 2549.046 | 3.449777 | -1.990783 | 33.89453 | 1.806264
44 | 136 | 2558.406 | 3.448682 | -1.989842 | 33.90095 | 1.806264
44 | 136 | 2567.812 | 3.447329 | -1.985909 | 33.93569 | 1.806264
44 | 136 | 2577.156 | 3.446037 | -1.988445 | 34.00787 | 1.806264
44 | 136 | 2586.546 | 3.444678 | -1.989273 | 33.99859 | 1.806264
44 | 136 | 2595.937 | 3.443271 | -1.989926 | 34.07417 | 1.806264
44 | 136 | 2605.281 | 3.442108 | -1.992046 | 34.12844 | 1.806264
44 | 136 | 2614.625 | 3.440587 | -1.987389 | 34.15422 | 1.806264
44 | 136 | 2624.062 | 3.439286 | -1.989848 | 34.18784 | 1.806264
44 | 136 | 2633.406 | 3.437995 | -1.991277 | 34.13168 | 1.806264
44 | 136 | 2642.781 | 3.436462 | -1.988898 | 34.16761 | 1.806264
44 | 136 | 2652.109 | 3.434998 | -1.989489 | 34.23508 | 1.806264
44 | 136 | 2661.468 | 3.433368 | -1.989175 | 34.13553 | 1.806264
44 | 136 | 2670.875 | 3.431764 | -1.989604 | 34.21927 | 1.806264
44 | 136 | 2680.234 | 3.430377 | -1.989825 | 34.32512 | 1.806264
44 | 136 | 2689.578 | 3.428822 | -1.986458 | 34.38912 | 1.806264
44 | 136 | 2698.953 | 3.427079 | -1.989861 | 34.40434 | 1.806264
44 | 136 | 2708.265 | 3.425518 | -1.987825 | 34.4301 | 1.806264
44 | 136 | 2717.64 | 3.424016 | -1.988591 | 34.47024 | 1.806264
44 | 136 | 2727.031 | 3.42219 | -1.98719 | 34.58116 | 1.806264
44 | 136 | 2736.453 | 3.420559 | -1.990491 | 34.61057 | 1.806264
44 | 136 | 2745.812 | 3.418765 | -1.985158 | 34.63403 | 1.806264
44 | 136 | 2755.187 | 3.417036 | -1.989829 | 34.69516 | 1.806264
44 | 136 | 2764.562 | 3.414951 | -1.989571 | 34.71677 | 1.806264
44 | 136 | 2773.921 | 3.413139 | -1.989774 | 34.71076 | 1.806264
44 | 136 | 2783.312 | 3.410969 | -1.988021 | 34.77847 | 1.806264
44 | 136 | 2792.703 | 3.409223 | -1.992223 | 34.83893 | 1.806264
44 | 136 | 2802.093 | 3.406923 | -1.990242 | 34.84952 | 1.806264
44 | 136 | 2811.515 | 3.404833 | -1.986569 | 34.85874 | 1.806264
44 | 136 | 2820.921 | 3.402822 | -1.988191 | 34.9368 | 1.806264
44 | 136 | 2830.328 | 3.400515 | -1.988079 | 34.95814 | 1.806264
44 | 136 | 2839.718 | 3.398094 | -1.990297 | 35.01227 | 1.806264
44 | 136 | 2849.078 | 3.395737 | -1.989655 | 35.07951 | 1.806264
44 | 136 | 2858.437 | 3.393326 | -1.98804 | 35.05468 | 1.806264
44 | 136 | 2867.781 | 3.390722 | -1.989805 | 35.16327 | 1.806264
44 | 136 | 2877.171 | 3.387845 | -1.988452 | 35.19401 | 1.806264
44 | 136 | 2886.531 | 3.38522 | -1.988949 | 35.10267 | 1.806264
44 | 136 | 2895.89 | 3.382249 | -1.985136 | 35.14502 | 1.806264
44 | 136 | 2905.25 | 3.379241 | -1.99161 | 35.23876 | 1.806264
44 | 136 | 2914.625 | 3.375825 | -1.994945 | 35.21576 | 1.806264
44 | 136 | 2924.015 | 3.372028 | -1.986885 | 35.28166 | 1.806264
44 | 136 | 2933.343 | 3.368916 | -1.989171 | 35.32493 | 1.806264
44 | 136 | 2942.718 | 3.364821 | -1.986595 | 35.36304 | 1.806264
44 | 136 | 2952.078 | 3.360963 | -1.987633 | 35.47149 | 1.806264
44 | 136 | 2961.468 | 3.356643 | -1.986592 | 35.50494 | 1.806264
44 | 136 | 2970.796 | 3.35242 | -1.985738 | 35.576 | 1.806264
44 | 136 | 2980.14 | 3.347756 | -1.987877 | 35.63125 | 1.806264
44 | 136 | 2989.609 | 3.342921 | -1.994254 | 35.68383 | 1.806264
44 | 136 | 2998.968 | 3.337427 | -1.989272 | 35.77131 | 1.806264
44 | 136 | 3008.296 | 3.331661 | -1.98878 | 35.79325 | 1.806264
44 | 136 | 3017.656 | 3.326177 | -1.993556 | 35.85472 | 1.806264
44 | 136 | 3027.015 | 3.319429 | -1.988348 | 35.84163 | 1.806264
44 | 136 | 3036.406 | 3.312518 | -1.990236 | 35.97102 | 1.806264
44 | 136 | 3045.828 | 3.305636 | -1.987351 | 36.03762 | 1.806264
44 | 136 | 3055.187 | 3.297943 | -1.988021 | 36.05398 | 1.806264
44 | 136 | 3064.562 | 3.289676 | -1.988001 | 36.0274 | 1.806264
44 | 136 | 3073.953 | 3.280792 | -1.990157 | 36.11275 | 1.806264
44 | 136 | 3083.312 | 3.271112 | -1.989953 | 36.24356 | 1.806264
44 | 136 | 3092.687 | 3.26124 | -1.987443 | 36.29439 | 1.806264
44 | 136 | 3102.078 | 3.250447 | -1.988751 | 36.30691 | 1.806264
44 | 136 | 3111.5 | 3.238775 | -1.991989 | 36.3906 | 1.806264
44 | 136 | 3120.89 | 3.226312 | -1.988838 | 36.46608 | 1.806264
44 | 136 | 3130.25 | 3.213398 | -1.989991 | 36.5419 | 1.806264
44 | 136 | 3139.656 | 3.198627 | -1.986302 | 36.61108 | 1.806264
44 | 136 | 3148.984 | 3.183403 | -1.987816 | 36.53439 | 1.806264
44 | 136 | 3158.296 | 3.167104 | -1.989034 | 36.65203 | 1.806264
44 | 136 | 3167.671 | 3.149139 | -1.98869 | 36.76272 | 1.806264
44 | 136 | 3177.171 | 3.129229 | -1.991434 | 36.75458 | 1.806264
44 | 136 | 3186.671 | 3.107791 | -1.987816 | 36.87332 | 1.806264
44 | 136 | 3196.234 | 3.084219 | -1.988246 | 36.98448 | 1.806264
44 | 136 | 3205.937 | 3.058186 | -1.98805 | 37.16976 | 1.806264
44 | 136 | 3215.546 | 3.02928 | -1.987881 | 37.28526 | 1.806264
44 | 136 | 3225.218 | 2.99664 | -1.989459 | 37.34755 | 1.806264
44 | 136 | 3234.859 | 2.959462 | -1.989323 | 37.41465 | 1.806264
44 | 136 | 3244.484 | 2.915639 | -1.992008 | 37.50082 | 1.806264
44 | 136 | 3254.125 | 2.863449 | -1.988669 | 37.59402 | 1.806264
44 | 136 | 3263.75 | 2.801571 | -1.989488 | 37.74741 | 1.806264
44 | 136 | 3273.343 | 2.725555 | -1.992817 | 37.79546 | 1.806264
44 | 136 | 3283.062 | 2.625449 | -1.990542 | 37.99265 | 1.806264
44 | 136 | 3292.671 | 2.48729 | -1.991036 | 38.07603 | 1.806264
44 | 136 | 3302.359 | 2.294891 | -1.987651 | 38.28821 | 1.806264
44 | 136 | 3312.078 | 2.067435 | -1.987118 | 38.61125 | 1.806264
45 | 140 | 0 | 4.201835 | -0.001501864 | 23.08807 | 1.795831
45 | 140 | 9.328 | 4.202117 | -0.001246986 | 23.07247 | 1.795831
45 | 140 | 19.484 | 4.012949 | -1.988754 | 23.10704 | 1.795831
45 | 140 | 28.922 | 3.997622 | -1.992571 | 23.16397 | 1.795831
45 | 140 | 38.312 | 3.985838 | -1.991375 | 23.24084 | 1.795831
45 | 140 | 47.656 | 3.975903 | -1.987453 | 23.31217 | 1.795831
45 | 140 | 57 | 3.966975 | -1.987715 | 23.41846 | 1.795831
45 | 140 | 66.453 | 3.959136 | -1.992104 | 23.4967 | 1.795831
45 | 140 | 75.844 | 3.952028 | -1.988464 | 23.61165 | 1.795831
45 | 140 | 85.187 | 3.945244 | -1.991107 | 23.70449 | 1.795831
45 | 140 | 94.515 | 3.939231 | -1.988785 | 23.79413 | 1.795831
45 | 140 | 103.875 | 3.933498 | -1.98978 | 23.88882 | 1.795831
45 | 140 | 113.203 | 3.928061 | -1.988166 | 24.00344 | 1.795831
45 | 140 | 122.594 | 3.922819 | -1.989134 | 24.09629 | 1.795831
45 | 140 | 131.953 | 3.917972 | -1.987995 | 24.19622 | 1.795831
45 | 140 | 141.281 | 3.913298 | -1.989161 | 24.26949 | 1.795831
45 | 140 | 150.719 | 3.909052 | -1.989381 | 24.36116 | 1.795831
45 | 140 | 160.062 | 3.904637 | -1.986514 | 24.48177 | 1.795831
45 | 140 | 169.406 | 3.900485 | -1.989248 | 24.58136 | 1.795831
45 | 140 | 178.828 | 3.896128 | -1.987982 | 24.65246 | 1.795831
45 | 140 | 188.203 | 3.892331 | -1.988076 | 24.78264 | 1.795831
45 | 140 | 197.531 | 3.88848 | -1.989713 | 24.85887 | 1.795831
45 | 140 | 206.906 | 3.884832 | -1.991648 | 24.96462 | 1.795831
45 | 140 | 216.297 | 3.881304 | -1.991013 | 25.06501 | 1.795831
45 | 140 | 225.656 | 3.877594 | -1.990717 | 25.16988 | 1.795831
45 | 140 | 235 | 3.874245 | -1.992615 | 25.24774 | 1.795831
45 | 140 | 244.39 | 3.87082 | -1.989822 | 25.33404 | 1.795831
45 | 140 | 253.719 | 3.867588 | -1.988503 | 25.42368 | 1.795831
45 | 140 | 263.047 | 3.864358 | -1.987617 | 25.52079 | 1.795831
45 | 140 | 272.484 | 3.861189 | -1.988593 | 25.62107 | 1.795831
45 | 140 | 281.89 | 3.858021 | -1.988909 | 25.69806 | 1.795831
45 | 140 | 291.281 | 3.855087 | -1.989795 | 25.797 | 1.795831
45 | 140 | 300.609 | 3.852051 | -1.989851 | 25.87509 | 1.795831
45 | 140 | 309.953 | 3.8491 | -1.989426 | 25.95131 | 1.795831
45 | 140 | 319.312 | 3.846381 | -1.988153 | 26.0313 | 1.795831
45 | 140 | 328.703 | 3.843682 | -1.988116 | 26.11343 | 1.795831
45 | 140 | 338.062 | 3.840776 | -1.987486 | 26.22174 | 1.795831
45 | 140 | 347.453 | 3.838163 | -1.98641 | 26.318 | 1.795831
45 | 140 | 356.797 | 3.835561 | -1.989705 | 26.40827 | 1.795831
45 | 140 | 366.156 | 3.832901 | -1.990405 | 26.48431 | 1.795831
45 | 140 | 375.5 | 3.830227 | -1.987933 | 26.55837 | 1.795831
45 | 140 | 384.859 | 3.82774 | -1.9864 | 26.63273 | 1.795831
45 | 140 | 394.172 | 3.824925 | -1.990707 | 26.71981 | 1.795831
45 | 140 | 403.515 | 3.822377 | -1.988221 | 26.79776 | 1.795831
45 | 140 | 412.875 | 3.819594 | -1.988169 | 26.86073 | 1.795831
45 | 140 | 422.234 | 3.816915 | -1.989989 | 26.96293 | 1.795831
45 | 140 | 431.594 | 3.814148 | -1.987554 | 27.03896 | 1.795831
45 | 140 | 440.953 | 3.81126 | -1.989001 | 27.12005 | 1.795831
45 | 140 | 450.328 | 3.808502 | -1.988822 | 27.21854 | 1.795831
45 | 140 | 459.734 | 3.805704 | -1.989373 | 27.29592 | 1.795831
45 | 140 | 469.062 | 3.802846 | -1.991549 | 27.38001 | 1.795831
45 | 140 | 478.453 | 3.799755 | -1.989407 | 27.45048 | 1.795831
45 | 140 | 487.765 | 3.796792 | -1.988594 | 27.53018 | 1.795831
45 | 140 | 497.14 | 3.793889 | -1.990537 | 27.60462 | 1.795831
45 | 140 | 506.5 | 3.790916 | -1.991237 | 27.69749 | 1.795831
45 | 140 | 515.797 | 3.788054 | -1.990313 | 27.76729 | 1.795831
45 | 140 | 525.156 | 3.785141 | -1.989435 | 27.83997 | 1.795831
45 | 140 | 534.5 | 3.782219 | -1.991127 | 27.87128 | 1.795831
45 | 140 | 543.859 | 3.779114 | -1.991375 | 27.95406 | 1.795831
45 | 140 | 553.25 | 3.776183 | -1.987799 | 28.0199 | 1.795831
45 | 140 | 562.562 | 3.77312 | -1.990251 | 28.11974 | 1.795831
45 | 140 | 571.953 | 3.770003 | -1.989652 | 28.19271 | 1.795831
45 | 140 | 581.297 | 3.767114 | -1.988295 | 28.21813 | 1.795831
45 | 140 | 590.64 | 3.76422 | -1.990105 | 28.25626 | 1.795831
45 | 140 | 600.047 | 3.761373 | -1.987874 | 28.29725 | 1.795831
45 | 140 | 609.406 | 3.758411 | -1.989424 | 28.37053 | 1.795831
45 | 140 | 618.765 | 3.755692 | -1.988139 | 28.44964 | 1.795831
45 | 140 | 628.094 | 3.752858 | -1.988112 | 28.50416 | 1.795831
45 | 140 | 637.437 | 3.750183 | -1.987681 | 28.541 | 1.795831
45 | 140 | 646.797 | 3.747523 | -1.991271 | 28.54663 | 1.795831
45 | 140 | 656.125 | 3.744572 | -1.990752 | 28.59898 | 1.795831
45 | 140 | 665.469 | 3.742269 | -1.989089 | 28.60748 | 1.795831
45 | 140 | 674.844 | 3.739674 | -1.991143 | 28.63946 | 1.795831
45 | 140 | 684.203 | 3.73698 | -1.989251 | 28.68137 | 1.795831
45 | 140 | 693.531 | 3.73465 | -1.988372 | 28.70236 | 1.795831
45 | 140 | 702.906 | 3.732497 | -1.990221 | 28.71413 | 1.795831
45 | 140 | 712.312 | 3.730048 | -1.988136 | 28.75203 | 1.795831
45 | 140 | 721.703 | 3.72774 | -1.988593 | 28.74649 | 1.795831
45 | 140 | 731.094 | 3.725426 | -1.990115 | 28.74524 | 1.795831
45 | 140 | 740.547 | 3.723413 | -1.988773 | 28.7593 | 1.795831
45 | 140 | 749.906 | 3.720942 | -1.993581 | 28.77277 | 1.795831
45 | 140 | 759.297 | 3.718762 | -1.988356 | 28.76484 | 1.795831
45 | 140 | 768.64 | 3.716534 | -1.987593 | 28.77178 | 1.795831
45 | 140 | 777.984 | 3.714471 | -1.990347 | 28.77577 | 1.795831
45 | 140 | 787.344 | 3.712311 | -1.99086 | 28.7595 | 1.795831
45 | 140 | 796.687 | 3.71008 | -1.990949 | 28.78615 | 1.795831
45 | 140 | 806.14 | 3.70768 | -1.989257 | 28.77917 | 1.795831
45 | 140 | 815.5 | 3.705699 | -1.989796 | 28.79127 | 1.795831
45 | 140 | 824.828 | 3.7034 | -1.989469 | 28.81387 | 1.795831
45 | 140 | 834.187 | 3.701419 | -1.988636 | 28.80376 | 1.795831
45 | 140 | 843.562 | 3.699037 | -1.991576 | 28.78959 | 1.795831
45 | 140 | 852.906 | 3.697047 | -1.988274 | 28.81034 | 1.795831
45 | 140 | 862.328 | 3.694919 | -1.989366 | 28.76773 | 1.795831
45 | 140 | 871.687 | 3.692524 | -1.990483 | 28.81808 | 1.795831
45 | 140 | 881.078 | 3.690484 | -1.987482 | 28.83626 | 1.795831
45 | 140 | 890.422 | 3.688197 | -1.990519 | 28.83969 | 1.795831
45 | 140 | 899.781 | 3.686168 | -1.989391 | 28.86547 | 1.795831
45 | 140 | 909.172 | 3.684154 | -1.990488 | 28.88287 | 1.795831
45 | 140 | 918.531 | 3.681947 | -1.989978 | 28.88662 | 1.795831
45 | 140 | 927.875 | 3.679811 | -1.988693 | 28.88998 | 1.795831
45 | 140 | 937.25 | 3.677613 | -1.988372 | 28.90743 | 1.795831
45 | 140 | 946.64 | 3.675761 | -1.990388 | 28.93171 | 1.795831
45 | 140 | 955.984 | 3.673608 | -1.991304 | 28.95581 | 1.795831
45 | 140 | 965.328 | 3.671645 | -1.988549 | 28.98418 | 1.795831
45 | 140 | 974.765 | 3.669405 | -1.989515 | 28.97088 | 1.795831
45 | 140 | 984.109 | 3.66748 | -1.985299 | 28.99097 | 1.795831
45 | 140 | 993.484 | 3.665327 | -1.988941 | 28.98653 | 1.795831
45 | 140 | 1002.812 | 3.663383 | -1.991128 | 29.02446 | 1.795831
45 | 140 | 1012.234 | 3.66129 | -1.98903 | 29.06386 | 1.795831
45 | 140 | 1021.656 | 3.659323 | -1.987157 | 29.0908 | 1.795831
45 | 140 | 1031.015 | 3.657263 | -1.98753 | 29.0744 | 1.795831
45 | 140 | 1040.39 | 3.655112 | -1.989112 | 29.11431 | 1.795831
45 | 140 | 1049.75 | 3.6534 | -1.986792 | 29.1467 | 1.795831
45 | 140 | 1059.125 | 3.651178 | -1.987087 | 29.20197 | 1.795831
45 | 140 | 1068.437 | 3.649171 | -1.988504 | 29.21199 | 1.795831
45 | 140 | 1077.797 | 3.647219 | -1.990903 | 29.23309 | 1.795831
45 | 140 | 1087.156 | 3.64548 | -1.989425 | 29.27833 | 1.795831
45 | 140 | 1096.515 | 3.643478 | -1.988816 | 29.26513 | 1.795831
45 | 140 | 1105.89 | 3.641558 | -1.989823 | 29.34486 | 1.795831
45 | 140 | 1115.25 | 3.639724 | -1.990258 | 29.36308 | 1.795831
45 | 140 | 1124.64 | 3.637587 | -1.989807 | 29.38853 | 1.795831
45 | 140 | 1133.984 | 3.635779 | -1.990415 | 29.43783 | 1.795831
45 | 140 | 1143.375 | 3.633824 | -1.989008 | 29.45198 | 1.795831
45 | 140 | 1152.75 | 3.63201 | -1.989303 | 29.43504 | 1.795831
45 | 140 | 1162.094 | 3.630119 | -1.989003 | 29.49212 | 1.795831
45 | 140 | 1171.469 | 3.628453 | -1.988615 | 29.54906 | 1.795831
45 | 140 | 1180.828 | 3.626303 | -1.989902 | 29.58163 | 1.795831
45 | 140 | 1190.25 | 3.624535 | -1.98816 | 29.63435 | 1.795831
45 | 140 | 1199.609 | 3.622754 | -1.987044 | 29.59798 | 1.795831
45 | 140 | 1208.969 | 3.621043 | -1.98829 | 29.62444 | 1.795831
45 | 140 | 1218.359 | 3.618994 | -1.988503 | 29.66022 | 1.795831
45 | 140 | 1227.703 | 3.617459 | -1.990046 | 29.7385 | 1.795831
45 | 140 | 1237.078 | 3.615596 | -1.988048 | 29.76 | 1.795831
45 | 140 | 1246.437 | 3.613774 | -1.99085 | 29.78106 | 1.795831
45 | 140 | 1255.765 | 3.612124 | -1.989406 | 29.85697 | 1.795831
45 | 140 | 1265.125 | 3.610285 | -1.988214 | 29.85543 | 1.795831
45 | 140 | 1274.547 | 3.608455 | -1.98965 | 29.85181 | 1.795831
45 | 140 | 1283.875 | 3.607064 | -1.989073 | 29.94423 | 1.795831
45 | 140 | 1293.297 | 3.605068 | -1.988712 | 29.95133 | 1.795831
45 | 140 | 1302.672 | 3.603458 | -1.98908 | 29.95243 | 1.795831
45 | 140 | 1312.031 | 3.601769 | -1.991205 | 30.01529 | 1.795831
45 | 140 | 1321.359 | 3.600073 | -1.990358 | 30.04038 | 1.795831
45 | 140 | 1330.719 | 3.598528 | -1.987962 | 30.08789 | 1.795831
45 | 140 | 1340.14 | 3.596728 | -1.98834 | 30.09626 | 1.795831
45 | 140 | 1349.5 | 3.594983 | -1.99219 | 30.16175 | 1.795831
45 | 140 | 1358.875 | 3.593408 | -1.990508 | 30.18386 | 1.795831
45 | 140 | 1368.187 | 3.591868 | -1.988361 | 30.21153 | 1.795831
45 | 140 | 1377.578 | 3.590071 | -1.989993 | 30.25716 | 1.795831
45 | 140 | 1386.922 | 3.588599 | -1.991177 | 30.24777 | 1.795831
45 | 140 | 1396.312 | 3.586912 | -1.988137 | 30.29407 | 1.795831
45 | 140 | 1405.672 | 3.585407 | -1.991897 | 30.35374 | 1.795831
45 | 140 | 1415.031 | 3.583827 | -1.989483 | 30.34203 | 1.795831
45 | 140 | 1424.437 | 3.582264 | -1.989395 | 30.3352 | 1.795831
45 | 140 | 1433.797 | 3.580636 | -1.988801 | 30.38973 | 1.795831
45 | 140 | 1443.156 | 3.579084 | -1.989681 | 30.44567 | 1.795831
45 | 140 | 1452.5 | 3.577335 | -1.990211 | 30.42696 | 1.795831
45 | 140 | 1461.89 | 3.576075 | -1.987233 | 30.48837 | 1.795831
45 | 140 | 1471.265 | 3.574597 | -1.989482 | 30.52689 | 1.795831
45 | 140 | 1480.625 | 3.572928 | -1.989441 | 30.53802 | 1.795831
45 | 140 | 1489.937 | 3.571665 | -1.992047 | 30.59009 | 1.795831
45 | 140 | 1499.344 | 3.570044 | -1.988126 | 30.59258 | 1.795831
45 | 140 | 1508.734 | 3.568582 | -1.987381 | 30.62382 | 1.795831
45 | 140 | 1518.094 | 3.567334 | -1.987303 | 30.65869 | 1.795831
45 | 140 | 1527.422 | 3.565524 | -1.98803 | 30.6972 | 1.795831
45 | 140 | 1536.844 | 3.564265 | -1.989234 | 30.74461 | 1.795831
45 | 140 | 1546.219 | 3.56283 | -1.988603 | 30.76072 | 1.795831
45 | 140 | 1555.594 | 3.561355 | -1.99277 | 30.75073 | 1.795831
45 | 140 | 1564.969 | 3.560041 | -1.990483 | 30.80536 | 1.795831
45 | 140 | 1574.312 | 3.558524 | -1.989812 | 30.85177 | 1.795831
45 | 140 | 1583.703 | 3.557186 | -1.990863 | 30.89277 | 1.795831
45 | 140 | 1593.031 | 3.555717 | -1.990194 | 30.92729 | 1.795831
45 | 140 | 1602.437 | 3.554575 | -1.989115 | 30.91989 | 1.795831
45 | 140 | 1611.781 | 3.553058 | -1.987661 | 30.93623 | 1.795831
45 | 140 | 1621.109 | 3.551868 | -1.988272 | 30.92361 | 1.795831
45 | 140 | 1630.531 | 3.550342 | -1.987721 | 30.95229 | 1.795831
45 | 140 | 1639.89 | 3.54927 | -1.989121 | 31.00356 | 1.795831
45 | 140 | 1649.234 | 3.548074 | -1.989116 | 31.04299 | 1.795831
45 | 140 | 1658.562 | 3.546633 | -1.988048 | 31.08739 | 1.795831
45 | 140 | 1667.906 | 3.545286 | -1.989792 | 31.06125 | 1.795831
45 | 140 | 1677.281 | 3.544396 | -1.986504 | 31.11256 | 1.795831
45 | 140 | 1686.687 | 3.542814 | -1.988051 | 31.10625 | 1.795831
45 | 140 | 1696.109 | 3.541609 | -1.99084 | 31.16032 | 1.795831
45 | 140 | 1705.469 | 3.540429 | -1.9879 | 31.21363 | 1.795831
45 | 140 | 1714.844 | 3.539234 | -1.987164 | 31.23517 | 1.795831
45 | 140 | 1724.203 | 3.538028 | -1.98645 | 31.26617 | 1.795831
45 | 140 | 1733.609 | 3.536687 | -1.991141 | 31.22816 | 1.795831
45 | 140 | 1743.015 | 3.535419 | -1.98919 | 31.33574 | 1.795831
45 | 140 | 1752.375 | 3.534231 | -1.988835 | 31.33874 | 1.795831
45 | 140 | 1761.765 | 3.533183 | -1.986811 | 31.34765 | 1.795831
45 | 140 | 1771.109 | 3.532137 | -1.991398 | 31.38655 | 1.795831
45 | 140 | 1780.437 | 3.530966 | -1.988344 | 31.42978 | 1.795831
45 | 140 | 1789.797 | 3.529895 | -1.990097 | 31.44665 | 1.795831
45 | 140 | 1799.172 | 3.528688 | -1.989336 | 31.44397 | 1.795831
45 | 140 | 1808.547 | 3.527465 | -1.991971 | 31.47635 | 1.795831
45 | 140 | 1817.906 | 3.526502 | -1.991185 | 31.52789 | 1.795831
45 | 140 | 1827.265 | 3.525356 | -1.988781 | 31.53774 | 1.795831
45 | 140 | 1836.625 | 3.524126 | -1.987158 | 31.57235 | 1.795831
45 | 140 | 1846 | 3.523063 | -1.987186 | 31.60395 | 1.795831
45 | 140 | 1855.375 | 3.52205 | -1.989228 | 31.61159 | 1.795831
45 | 140 | 1864.719 | 3.521029 | -1.98854 | 31.66754 | 1.795831
45 | 140 | 1874.109 | 3.519853 | -1.990554 | 31.68504 | 1.795831
45 | 140 | 1883.469 | 3.518881 | -1.987239 | 31.71018 | 1.795831
45 | 140 | 1892.797 | 3.517886 | -1.988221 | 31.73881 | 1.795831
45 | 140 | 1902.14 | 3.516916 | -1.990604 | 31.80972 | 1.795831
45 | 140 | 1911.547 | 3.515787 | -1.988368 | 31.80352 | 1.795831
45 | 140 | 1920.922 | 3.514772 | -1.991203 | 31.81556 | 1.795831
45 | 140 | 1930.297 | 3.513733 | -1.98858 | 31.87124 | 1.795831
45 | 140 | 1939.687 | 3.512758 | -1.988465 | 31.88459 | 1.795831
45 | 140 | 1949.015 | 3.511838 | -1.989928 | 31.90564 | 1.795831
45 | 140 | 1958.39 | 3.510587 | -1.989648 | 31.95076 | 1.795831
45 | 140 | 1967.781 | 3.509816 | -1.98841 | 31.96552 | 1.795831
45 | 140 | 1977.109 | 3.50874 | -1.990362 | 31.9681 | 1.795831
45 | 140 | 1986.453 | 3.507684 | -1.990167 | 32.02794 | 1.795831
45 | 140 | 1995.797 | 3.5068 | -1.989763 | 32.05073 | 1.795831
45 | 140 | 2005.156 | 3.505819 | -1.987854 | 32.06083 | 1.795831
45 | 140 | 2014.578 | 3.50471 | -1.987624 | 32.08388 | 1.795831
45 | 140 | 2023.984 | 3.503879 | -1.988711 | 32.12938 | 1.795831
45 | 140 | 2033.328 | 3.502957 | -1.98935 | 32.18455 | 1.795831
45 | 140 | 2042.703 | 3.501883 | -1.989515 | 32.15563 | 1.795831
45 | 140 | 2052.078 | 3.501002 | -1.989955 | 32.18673 | 1.795831
45 | 140 | 2061.484 | 3.500155 | -1.988385 | 32.14951 | 1.795831
45 | 140 | 2070.781 | 3.498977 | -1.98751 | 32.18932 | 1.795831
45 | 140 | 2080.172 | 3.498062 | -1.990355 | 32.18866 | 1.795831
45 | 140 | 2089.515 | 3.497031 | -1.988231 | 32.24335 | 1.795831
45 | 140 | 2098.906 | 3.496105 | -1.989465 | 32.28236 | 1.795831
45 | 140 | 2108.312 | 3.495106 | -1.988244 | 32.3225 | 1.795831
45 | 140 | 2117.672 | 3.494039 | -1.990167 | 32.35294 | 1.795831
45 | 140 | 2127.031 | 3.493259 | -1.990814 | 32.38935 | 1.795831
45 | 140 | 2136.39 | 3.492348 | -1.989894 | 32.42401 | 1.795831
45 | 140 | 2145.719 | 3.49129 | -1.989039 | 32.45078 | 1.795831
45 | 140 | 2155.047 | 3.490337 | -1.988198 | 32.41689 | 1.795831
45 | 140 | 2164.406 | 3.489423 | -1.991282 | 32.45907 | 1.795831
45 | 140 | 2173.75 | 3.488439 | -1.991597 | 32.48915 | 1.795831
45 | 140 | 2183.14 | 3.487675 | -1.988801 | 32.49207 | 1.795831
45 | 140 | 2192.5 | 3.48662 | -1.989745 | 32.5815 | 1.795831
45 | 140 | 2201.859 | 3.485531 | -1.990167 | 32.61419 | 1.795831
45 | 140 | 2211.265 | 3.484651 | -1.98938 | 32.58948 | 1.795831
45 | 140 | 2220.625 | 3.483579 | -1.987306 | 32.6283 | 1.795831
45 | 140 | 2229.953 | 3.482529 | -1.989904 | 32.60315 | 1.795831
45 | 140 | 2239.312 | 3.481422 | -1.989316 | 32.68662 | 1.795831
45 | 140 | 2248.687 | 3.48066 | -1.990731 | 32.68728 | 1.795831
45 | 140 | 2258.015 | 3.479721 | -1.989251 | 32.63433 | 1.795831
45 | 140 | 2267.344 | 3.478755 | -1.989193 | 32.7113 | 1.795831
45 | 140 | 2276.765 | 3.477518 | -1.98988 | 32.7817 | 1.795831
45 | 140 | 2286.125 | 3.47665 | -1.989036 | 32.84457 | 1.795831
45 | 140 | 2295.515 | 3.475472 | -1.989041 | 32.86645 | 1.795831
45 | 140 | 2304.844 | 3.474529 | -1.98932 | 32.92474 | 1.795831
45 | 140 | 2314.203 | 3.473661 | -1.990063 | 32.95353 | 1.795831
45 | 140 | 2323.578 | 3.472466 | -1.989017 | 32.971 | 1.795831
45 | 140 | 2332.922 | 3.471391 | -1.987622 | 32.99467 | 1.795831
45 | 140 | 2342.312 | 3.47044 | -1.990475 | 33.02614 | 1.795831
45 | 140 | 2351.656 | 3.469445 | -1.986794 | 33.04578 | 1.795831
45 | 140 | 2361.094 | 3.468261 | -1.989545 | 33.11325 | 1.795831
45 | 140 | 2370.453 | 3.467247 | -1.987558 | 33.13925 | 1.795831
45 | 140 | 2379.844 | 3.466127 | -1.987227 | 33.15709 | 1.795831
45 | 140 | 2389.234 | 3.465096 | -1.989742 | 33.18318 | 1.795831
45 | 140 | 2398.562 | 3.464039 | -1.989869 | 33.24057 | 1.795831
45 | 140 | 2407.906 | 3.462888 | -1.98929 | 33.27829 | 1.795831
45 | 140 | 2417.25 | 3.461763 | -1.988046 | 33.28084 | 1.795831
45 | 140 | 2426.609 | 3.460584 | -1.989017 | 33.32308 | 1.795831
45 | 140 | 2436 | 3.459484 | -1.987984 | 33.29655 | 1.795831
45 | 140 | 2445.359 | 3.458309 | -1.98888 | 33.39464 | 1.795831
45 | 140 | 2454.781 | 3.457159 | -1.990388 | 33.4113 | 1.795831
45 | 140 | 2464.14 | 3.455845 | -1.985402 | 33.44186 | 1.795831
45 | 140 | 2473.531 | 3.454893 | -1.989714 | 33.46329 | 1.795831
45 | 140 | 2482.859 | 3.453705 | -1.989982 | 33.51475 | 1.795831
45 | 140 | 2492.219 | 3.452415 | -1.988414 | 33.52117 | 1.795831
45 | 140 | 2501.625 | 3.451231 | -1.993188 | 33.57365 | 1.795831
45 | 140 | 2510.984 | 3.449996 | -1.987527 | 33.58263 | 1.795831
45 | 140 | 2520.375 | 3.448933 | -1.992749 | 33.62921 | 1.795831
45 | 140 | 2529.719 | 3.447464 | -1.989704 | 33.66496 | 1.795831
45 | 140 | 2539.078 | 3.446466 | -1.991182 | 33.69982 | 1.795831
45 | 140 | 2548.437 | 3.444805 | -1.987794 | 33.75936 | 1.795831
45 | 140 | 2557.797 | 3.443727 | -1.990866 | 33.68489 | 1.795831
45 | 140 | 2567.14 | 3.442275 | -1.990408 | 33.77818 | 1.795831
45 | 140 | 2576.484 | 3.440682 | -1.986892 | 33.77791 | 1.795831
45 | 140 | 2585.906 | 3.439309 | -1.991219 | 33.81864 | 1.795831
45 | 140 | 2595.25 | 3.438043 | -1.987816 | 33.86602 | 1.795831
45 | 140 | 2604.609 | 3.436721 | -1.989357 | 33.94866 | 1.795831
45 | 140 | 2613.969 | 3.435207 | -1.98958 | 33.93194 | 1.795831
45 | 140 | 2623.297 | 3.433658 | -1.989514 | 33.84143 | 1.795831
45 | 140 | 2632.719 | 3.432352 | -1.988239 | 33.96473 | 1.795831
45 | 140 | 2642.062 | 3.430817 | -1.989847 | 34.06333 | 1.795831
45 | 140 | 2651.437 | 3.429198 | -1.993908 | 34.08633 | 1.795831
45 | 140 | 2660.812 | 3.427785 | -1.98854 | 34.14057 | 1.795831
45 | 140 | 2670.187 | 3.426077 | -1.990111 | 34.1836 | 1.795831
45 | 140 | 2679.562 | 3.42449 | -1.989923 | 34.18195 | 1.795831
45 | 140 | 2688.953 | 3.422737 | -1.988892 | 34.17262 | 1.795831
45 | 140 | 2698.312 | 3.421219 | -1.989949 | 34.26739 | 1.795831
45 | 140 | 2707.672 | 3.419449 | -1.98832 | 34.28662 | 1.795831
45 | 140 | 2717.062 | 3.417666 | -1.987166 | 34.31868 | 1.795831
45 | 140 | 2726.453 | 3.41602 | -1.989552 | 34.3753 | 1.795831
45 | 140 | 2735.859 | 3.413997 | -1.990477 | 34.40589 | 1.795831
45 | 140 | 2745.25 | 3.412128 | -1.990204 | 34.38437 | 1.795831
45 | 140 | 2754.687 | 3.410193 | -1.988242 | 34.46716 | 1.795831
45 | 140 | 2764.078 | 3.408107 | -1.989834 | 34.4935 | 1.795831
45 | 140 | 2773.422 | 3.406154 | -1.989433 | 34.53359 | 1.795831
45 | 140 | 2782.844 | 3.404085 | -1.989489 | 34.59722 | 1.795831
45 | 140 | 2792.203 | 3.401952 | -1.990964 | 34.64896 | 1.795831
45 | 140 | 2801.547 | 3.399831 | -1.990282 | 34.66693 | 1.795831
45 | 140 | 2810.906 | 3.397306 | -1.989937 | 34.72589 | 1.795831
45 | 140 | 2820.297 | 3.395101 | -1.989361 | 34.76749 | 1.795831
45 | 140 | 2829.687 | 3.392821 | -1.992297 | 34.83501 | 1.795831
45 | 140 | 2838.984 | 3.389912 | -1.990321 | 34.89459 | 1.795831
45 | 140 | 2848.344 | 3.387457 | -1.990267 | 34.8917 | 1.795831
45 | 140 | 2857.765 | 3.384718 | -1.98664 | 34.94436 | 1.795831
45 | 140 | 2867.094 | 3.381749 | -1.988411 | 35.00278 | 1.795831
45 | 140 | 2876.5 | 3.3786 | -1.987666 | 35.04076 | 1.795831
45 | 140 | 2885.859 | 3.375646 | -1.989541 | 35.0269 | 1.795831
45 | 140 | 2895.203 | 3.372367 | -1.988883 | 35.05873 | 1.795831
45 | 140 | 2904.578 | 3.368888 | -1.989199 | 35.05735 | 1.795831
45 | 140 | 2913.984 | 3.365338 | -1.987368 | 35.12656 | 1.795831
45 | 140 | 2923.359 | 3.361685 | -1.989509 | 35.19197 | 1.795831
45 | 140 | 2932.656 | 3.357656 | -1.988872 | 35.25142 | 1.795831
45 | 140 | 2942.078 | 3.353228 | -1.988733 | 35.25731 | 1.795831
45 | 140 | 2951.484 | 3.348746 | -1.991933 | 35.34254 | 1.795831
45 | 140 | 2960.812 | 3.34403 | -1.988923 | 35.36639 | 1.795831
45 | 140 | 2970.172 | 3.339067 | -1.992314 | 35.41823 | 1.795831
45 | 140 | 2979.562 | 3.333739 | -1.988943 | 35.42256 | 1.795831
45 | 140 | 2988.906 | 3.32813 | -1.990894 | 35.52664 | 1.795831
45 | 140 | 2998.234 | 3.32205 | -1.989808 | 35.58361 | 1.795831
45 | 140 | 3007.64 | 3.31572 | -1.99186 | 35.62266 | 1.795831
45 | 140 | 3017.015 | 3.308849 | -1.990176 | 35.67326 | 1.795831
45 | 140 | 3026.39 | 3.301736 | -1.991487 | 35.76006 | 1.795831
45 | 140 | 3035.797 | 3.293551 | -1.987672 | 35.78117 | 1.795831
45 | 140 | 3045.125 | 3.285647 | -1.991715 | 35.73768 | 1.795831
45 | 140 | 3054.469 | 3.276643 | -1.990368 | 35.8506 | 1.795831
45 | 140 | 3063.828 | 3.267214 | -1.992519 | 35.96127 | 1.795831
45 | 140 | 3073.25 | 3.25708 | -1.990688 | 35.99316 | 1.795831
45 | 140 | 3082.578 | 3.24649 | -1.992515 | 36.08994 | 1.795831
45 | 140 | 3091.984 | 3.2348 | -1.989753 | 36.09986 | 1.795831
45 | 140 | 3101.344 | 3.2223 | -1.988907 | 36.21624 | 1.795831
45 | 140 | 3110.687 | 3.208874 | -1.988406 | 36.26808 | 1.795831
45 | 140 | 3120.047 | 3.194642 | -1.988456 | 36.3365 | 1.795831
45 | 140 | 3129.375 | 3.179264 | -1.987203 | 36.46332 | 1.795831
45 | 140 | 3138.812 | 3.162595 | -1.989294 | 36.46268 | 1.795831
45 | 140 | 3148.359 | 3.1443 | -1.990555 | 36.55675 | 1.795831
45 | 140 | 3158 | 3.124104 | -1.987446 | 36.66644 | 1.795831
45 | 140 | 3167.64 | 3.102103 | -1.990823 | 36.77277 | 1.795831
45 | 140 | 3177.265 | 3.078294 | -1.990234 | 36.84097 | 1.795831
45 | 140 | 3186.937 | 3.051886 | -1.987643 | 36.90759 | 1.795831
45 | 140 | 3196.64 | 3.022409 | -1.989603 | 36.95563 | 1.795831
45 | 140 | 3206.25 | 2.98972 | -1.989988 | 37.14253 | 1.795831
45 | 140 | 3215.969 | 2.951268 | -1.990987 | 37.25902 | 1.795831
45 | 140 | 3225.625 | 2.906347 | -1.988905 | 37.33086 | 1.795831
45 | 140 | 3235.234 | 2.853706 | -1.988977 | 37.41361 | 1.795831
45 | 140 | 3244.875 | 2.79045 | -1.990561 | 37.5714 | 1.795831
45 | 140 | 3254.515 | 2.712249 | -1.990095 | 37.61532 | 1.795831
45 | 140 | 3264.203 | 2.608791 | -1.988207 | 37.82384 | 1.795831
45 | 140 | 3273.844 | 2.464542 | -1.989471 | 37.98291 | 1.795831
45 | 140 | 3283.453 | 2.266609 | -1.988698 | 38.27486 | 1.795831
45 | 140 | 3293.172 | 2.037264 | -1.985217 | 38.56973 | 1.795831
46 | 144 | 0 | 4.202901 | 3.059999e-05 | 22.99093 | 1.785885
46 | 144 | 9.39 | 4.202646 | 0.0005268652 | 22.98364 | 1.785885
46 | 144 | 19.562 | 4.013105 | -1.988776 | 23.00229 | 1.785885
46 | 144 | 28.89 | 3.997719 | -1.988739 | 23.06755 | 1.785885
46 | 144 | 38.25 | 3.985745 | -1.99019 | 23.15406 | 1.785885
46 | 144 | 47.609 | 3.975736 | -1.987123 | 23.24931 | 1.785885
46 | 144 | 56.953 | 3.967002 | -1.98712 | 23.33726 | 1.785885
46 | 144 | 66.375 | 3.959011 | -1.989416 | 23.4359 | 1.785885
46 | 144 | 75.734 | 3.951925 | -1.989365 | 23.52037 | 1.785885
46 | 144 | 85.125 | 3.945092 | -1.989423 | 23.61985 | 1.785885
46 | 144 | 94.5 | 3.938942 | -1.988117 | 23.72007 | 1.785885
46 | 144 | 103.812 | 3.933037 | -1.988641 | 23.81513 | 1.785885
46 | 144 | 113.218 | 3.927637 | -1.988087 | 23.92328 | 1.785885
46 | 144 | 122.562 | 3.922456 | -1.98895 | 24.01229 | 1.785885
46 | 144 | 131.953 | 3.917576 | -1.988364 | 24.11226 | 1.785885
46 | 144 | 141.312 | 3.912938 | -1.990758 | 24.20175 | 1.785885
46 | 144 | 150.656 | 3.908305 | -1.986222 | 24.29493 | 1.785885
46 | 144 | 160.031 | 3.90386 | -1.987214 | 24.39095 | 1.785885
46 | 144 | 169.421 | 3.899779 | -1.989133 | 24.50336 | 1.785885
46 | 144 | 178.781 | 3.895696 | -1.989085 | 24.58011 | 1.785885
46 | 144 | 188.156 | 3.891639 | -1.988496 | 24.68587 | 1.785885
46 | 144 | 197.531 | 3.887853 | -1.989187 | 24.79466 | 1.785885
46 | 144 | 206.875 | 3.884382 | -1.991591 | 24.87535 | 1.785885
46 | 144 | 216.218 | 3.88049 | -1.990797 | 24.95145 | 1.785885
46 | 144 | 225.609 | 3.87722 | -1.990314 | 25.06688 | 1.785885
46 | 144 | 234.937 | 3.873297 | -1.988208 | 25.15182 | 1.785885
46 | 144 | 244.375 | 3.870216 | -1.99076 | 25.24808 | 1.785885
46 | 144 | 253.734 | 3.866697 | -1.987567 | 25.32905 | 1.785885
46 | 144 | 263.125 | 3.863486 | -1.987809 | 25.42792 | 1.785885
46 | 144 | 272.453 | 3.860259 | -1.990344 | 25.52385 | 1.785885
46 | 144 | 281.812 | 3.857617 | -1.987984 | 25.59999 | 1.785885
46 | 144 | 291.156 | 3.854358 | -1.98821 | 25.70635 | 1.785885
46 | 144 | 300.562 | 3.851308 | -1.986712 | 25.78793 | 1.785885
46 | 144 | 309.937 | 3.848616 | -1.988572 | 25.89058 | 1.785885
46 | 144 | 319.312 | 3.84552 | -1.990161 | 25.96823 | 1.785885
46 | 144 | 328.656 | 3.842848 | -1.990872 | 26.05589 | 1.785885
46 | 144 | 338.031 | 3.840086 | -1.990931 | 26.13304 | 1.785885
46 | 144 | 347.359 | 3.837515 | -1.98824 | 26.24043 | 1.785885
46 | 144 | 356.687 | 3.83465 | -1.988078 | 26.33298 | 1.785885
46 | 144 | 366.031 | 3.832264 | -1.987669 | 26.42274 | 1.785885
46 | 144 | 375.39 | 3.829302 | -1.991841 | 26.47826 | 1.785885
46 | 144 | 384.765 | 3.826738 | -1.988967 | 26.56348 | 1.785885
46 | 144 | 394.093 | 3.824066 | -1.990209 | 26.65137 | 1.785885
46 | 144 | 403.421 | 3.821399 | -1.988602 | 26.71834 | 1.785885
46 | 144 | 412.796 | 3.818685 | -1.99107 | 26.7957 | 1.785885
46 | 144 | 422.156 | 3.815781 | -1.988215 | 26.87629 | 1.785885
46 | 144 | 431.546 | 3.812959 | -1.989644 | 26.97439 | 1.785885
46 | 144 | 440.937 | 3.810211 | -1.985126 | 27.06507 | 1.785885
46 | 144 | 450.281 | 3.807308 | -1.99209 | 27.1452 | 1.785885
46 | 144 | 459.656 | 3.804593 | -1.987512 | 27.2463 | 1.785885
46 | 144 | 468.984 | 3.801417 | -1.990901 | 27.32004 | 1.785885
46 | 144 | 478.39 | 3.798693 | -1.988757 | 27.38449 | 1.785885
46 | 144 | 487.75 | 3.795836 | -1.990617 | 27.44769 | 1.785885
46 | 144 | 497.125 | 3.792867 | -1.990486 | 27.5387 | 1.785885
46 | 144 | 506.468 | 3.789956 | -1.989613 | 27.62813 | 1.785885
46 | 144 | 515.765 | 3.786954 | -1.989547 | 27.68145 | 1.785885
46 | 144 | 525.093 | 3.783676 | -1.990558 | 27.75975 | 1.785885
46 | 144 | 534.468 | 3.780944 | -1.992043 | 27.8466 | 1.785885
46 | 144 | 543.875 | 3.777765 | -1.987202 | 27.90474 | 1.785885
46 | 144 | 553.312 | 3.774846 | -1.986416 | 27.97819 | 1.785885
46 | 144 | 562.703 | 3.771843 | -1.988907 | 28.01848 | 1.785885
46 | 144 | 572.062 | 3.768994 | -1.988869 | 28.0931 | 1.785885
46 | 144 | 581.437 | 3.765966 | -1.989902 | 28.16608 | 1.785885
46 | 144 | 590.812 | 3.763011 | -1.989945 | 28.23361 | 1.785885
46 | 144 | 600.203 | 3.760169 | -1.988293 | 28.26187 | 1.785885
46 | 144 | 609.546 | 3.75691 | -1.988685 | 28.31373 | 1.785885
46 | 144 | 618.89 | 3.754366 | -1.989088 | 28.36843 | 1.785885
46 | 144 | 628.281 | 3.751666 | -1.990695 | 28.43391 | 1.785885
46 | 144 | 637.64 | 3.74873 | -1.990155 | 28.44609 | 1.785885
46 | 144 | 646.953 | 3.746151 | -1.98719 | 28.50442 | 1.785885
46 | 144 | 656.296 | 3.743516 | -1.991046 | 28.51955 | 1.785885
46 | 144 | 665.625 | 3.740902 | -1.991592 | 28.53455 | 1.785885
46 | 144 | 675.015 | 3.738392 | -1.990958 | 28.58273 | 1.785885
46 | 144 | 684.375 | 3.735947 | -1.990481 | 28.62002 | 1.785885
46 | 144 | 693.703 | 3.733365 | -1.987764 | 28.63486 | 1.785885
46 | 144 | 703.031 | 3.731151 | -1.990157 | 28.64258 | 1.785885
46 | 144 | 712.39 | 3.72894 | -1.989609 | 28.66324 | 1.785885
46 | 144 | 721.765 | 3.726537 | -1.989311 | 28.67515 | 1.785885
46 | 144 | 731.156 | 3.72419 | -1.988374 | 28.68722 | 1.785885
46 | 144 | 740.5 | 3.722023 | -1.98825 | 28.70591 | 1.785885
46 | 144 | 749.859 | 3.719715 | -1.989364 | 28.70374 | 1.785885
46 | 144 | 759.234 | 3.717545 | -1.98776 | 28.71371 | 1.785885
46 | 144 | 768.546 | 3.715184 | -1.989007 | 28.7288 | 1.785885
46 | 144 | 777.906 | 3.712983 | -1.991067 | 28.71674 | 1.785885
46 | 144 | 787.265 | 3.710949 | -1.989563 | 28.72903 | 1.785885
46 | 144 | 796.609 | 3.708628 | -1.988876 | 28.72386 | 1.785885
46 | 144 | 805.937 | 3.70646 | -1.990106 | 28.72908 | 1.785885
46 | 144 | 815.296 | 3.704259 | -1.989092 | 28.73694 | 1.785885
46 | 144 | 824.609 | 3.702208 | -1.991374 | 28.73563 | 1.785885
46 | 144 | 833.921 | 3.700109 | -1.98974 | 28.72858 | 1.785885
46 | 144 | 843.281 | 3.697886 | -1.990822 | 28.73793 | 1.785885
46 | 144 | 852.687 | 3.695434 | -1.989577 | 28.74503 | 1.785885
46 | 144 | 862.078 | 3.69341 | -1.988365 | 28.75 | 1.785885
46 | 144 | 871.437 | 3.691159 | -1.987785 | 28.7705 | 1.785885
46 | 144 | 880.843 | 3.689093 | -1.990624 | 28.78625 | 1.785885
46 | 144 | 890.203 | 3.686928 | -1.99026 | 28.79881 | 1.785885
46 | 144 | 899.515 | 3.684754 | -1.988942 | 28.81866 | 1.785885
46 | 144 | 908.953 | 3.682676 | -1.987308 | 28.81326 | 1.785885
46 | 144 | 918.312 | 3.680283 | -1.988339 | 28.82217 | 1.785885
46 | 144 | 927.687 | 3.678461 | -1.987318 | 28.82329 | 1.785885
46 | 144 | 937.031 | 3.676082 | -1.990172 | 28.85335 | 1.785885
46 | 144 | 946.468 | 3.673958 | -1.9903 | 28.86868 | 1.785885
46 | 144 | 955.796 | 3.672153 | -1.988038 | 28.82236 | 1.785885
46 | 144 | 965.171 | 3.669966 | -1.988103 | 28.86359 | 1.785885
46 | 144 | 974.562 | 3.667914 | -1.989054 | 28.86219 | 1.785885
46 | 144 | 983.921 | 3.66598 | -1.989584 | 28.92001 | 1.785885
46 | 144 | 993.234 | 3.663886 | -1.986935 | 28.96844 | 1.785885
46 | 144 | 1002.625 | 3.661824 | -1.989423 | 28.99807 | 1.785885
46 | 144 | 1012.015 | 3.659675 | -1.989684 | 29.00177 | 1.785885
46 | 144 | 1021.359 | 3.657581 | -1.99022 | 29.04331 | 1.785885
46 | 144 | 1030.75 | 3.65564 | -1.986352 | 29.07093 | 1.785885
46 | 144 | 1040.109 | 3.653783 | -1.987815 | 29.1086 | 1.785885
46 | 144 | 1049.468 | 3.651684 | -1.987623 | 29.13673 | 1.785885
46 | 144 | 1058.796 | 3.649685 | -1.986938 | 29.18435 | 1.785885
46 | 144 | 1068.187 | 3.647579 | -1.989721 | 29.20787 | 1.785885
46 | 144 | 1077.546 | 3.645624 | -1.988205 | 29.23249 | 1.785885
46 | 144 | 1086.968 | 3.64349 | -1.989883 | 29.24575 | 1.785885
46 | 144 | 1096.328 | 3.641707 | -1.988008 | 29.27662 | 1.785885
46 | 144 | 1105.671 | 3.63987 | -1.987893 | 29.28567 | 1.785885
46 | 144 | 1115.031 | 3.63801 | -1.990355 | 29.29546 | 1.785885
46 | 144 | 1124.406 | 3.635977 | -1.991339 | 29.36368 | 1.785885
46 | 144 | 1133.765 | 3.634108 | -1.989411 | 29.37301 | 1.785885
46 | 144 | 1143.187 | 3.63216 | -1.989268 | 29.43 | 1.785885
46 | 144 | 1152.562 | 3.630371 | -1.988431 | 29.45429 | 1.785885
46 | 144 | 1161.921 | 3.628598 | -1.987562 | 29.4926 | 1.785885
46 | 144 | 1171.25 | 3.626717 | -1.988103 | 29.53156 | 1.785885
46 | 144 | 1180.625 | 3.624748 | -1.989672 | 29.55041 | 1.785885
46 | 144 | 1190 | 3.623051 | -1.99001 | 29.59116 | 1.785885
46 | 144 | 1199.39 | 3.621132 | -1.988021 | 29.61257 | 1.785885
46 | 144 | 1208.765 | 3.61941 | -1.988564 | 29.64438 | 1.785885
46 | 144 | 1218.093 | 3.617614 | -1.987549 | 29.6258 | 1.785885
46 | 144 | 1227.484 | 3.61574 | -1.992402 | 29.68215 | 1.785885
46 | 144 | 1236.875 | 3.613868 | -1.986759 | 29.71335 | 1.785885
46 | 144 | 1246.187 | 3.612141 | -1.991134 | 29.74 | 1.785885
46 | 144 | 1255.578 | 3.610526 | -1.991103 | 29.77964 | 1.785885
46 | 144 | 1264.937 | 3.608617 | -1.989957 | 29.82143 | 1.785885
46 | 144 | 1274.281 | 3.60688 | -1.992053 | 29.85016 | 1.785885
46 | 144 | 1283.687 | 3.605169 | -1.989556 | 29.87547 | 1.785885
46 | 144 | 1293.031 | 3.603501 | -1.991049 | 29.91212 | 1.785885
46 | 144 | 1302.421 | 3.601929 | -1.988465 | 29.94602 | 1.785885
46 | 144 | 1311.734 | 3.600159 | -1.989034 | 29.95179 | 1.785885
46 | 144 | 1321.187 | 3.5984 | -1.990408 | 30.03503 | 1.785885
46 | 144 | 1330.593 | 3.596705 | -1.989724 | 30.05647 | 1.785885
46 | 144 | 1339.968 | 3.595092 | -1.990334 | 30.05964 | 1.785885
46 | 144 | 1349.359 | 3.59357 | -1.990281 | 30.11567 | 1.785885
46 | 144 | 1358.843 | 3.591882 | -1.989507 | 30.13592 | 1.785885
46 | 144 | 1368.203 | 3.590163 | -1.992426 | 30.15182 | 1.785885
46 | 144 | 1377.593 | 3.588704 | -1.988062 | 30.17501 | 1.785885
46 | 144 | 1386.953 | 3.586944 | -1.989351 | 30.20673 | 1.785885
46 | 144 | 1396.343 | 3.58536 | -1.990086 | 30.25601 | 1.785885
46 | 144 | 1405.687 | 3.583674 | -1.990214 | 30.25931 | 1.785885
46 | 144 | 1415.031 | 3.582148 | -1.989099 | 30.29242 | 1.785885
46 | 144 | 1424.375 | 3.580593 | -1.991204 | 30.36224 | 1.785885
46 | 144 | 1433.781 | 3.578913 | -1.989617 | 30.36536 | 1.785885
46 | 144 | 1443.093 | 3.577528 | -1.990427 | 30.39584 | 1.785885
46 | 144 | 1452.531 | 3.576022 | -1.989602 | 30.41213 | 1.785885
46 | 144 | 1461.89 | 3.574414 | -1.987714 | 30.45288 | 1.785885
46 | 144 | 1471.265 | 3.572949 | -1.990142 | 30.44778 | 1.785885
46 | 144 | 1480.64 | 3.571243 | -1.991103 | 30.52558 | 1.785885
46 | 144 | 1489.968 | 3.569739 | -1.986855 | 30.55128 | 1.785885
46 | 144 | 1499.328 | 3.568508 | -1.990688 | 30.59831 | 1.785885
46 | 144 | 1508.718 | 3.567098 | -1.987194 | 30.64259 | 1.785885
46 | 144 | 1518.093 | 3.565314 | -1.985809 | 30.64755 | 1.785885
46 | 144 | 1527.484 | 3.564208 | -1.987639 | 30.67033 | 1.785885
46 | 144 | 1536.906 | 3.562555 | -1.988364 | 30.72369 | 1.785885
46 | 144 | 1546.281 | 3.561241 | -1.989296 | 30.74321 | 1.785885
46 | 144 | 1555.593 | 3.55986 | -1.989644 | 30.76075 | 1.785885
46 | 144 | 1564.953 | 3.558444 | -1.989283 | 30.80061 | 1.785885
46 | 144 | 1574.281 | 3.556954 | -1.987352 | 30.8263 | 1.785885
46 | 144 | 1583.671 | 3.555792 | -1.990445 | 30.83496 | 1.785885
46 | 144 | 1593.031 | 3.554205 | -1.989946 | 30.86925 | 1.785885
46 | 144 | 1602.406 | 3.552859 | -1.986571 | 30.88645 | 1.785885
46 | 144 | 1611.75 | 3.551558 | -1.987799 | 30.89441 | 1.785885
46 | 144 | 1621.156 | 3.550154 | -1.989169 | 30.94649 | 1.785885
46 | 144 | 1630.484 | 3.549114 | -1.990589 | 30.9705 | 1.785885
46 | 144 | 1639.875 | 3.547863 | -1.989814 | 30.99298 | 1.785885
46 | 144 | 1649.25 | 3.546332 | -1.987955 | 30.99696 | 1.785885
46 | 144 | 1658.609 | 3.545059 | -1.987957 | 31.04399 | 1.785885
46 | 144 | 1668 | 3.543706 | -1.991463 | 31.07518 | 1.785885
46 | 144 | 1677.328 | 3.542769 | -1.990667 | 31.10646 | 1.785885
46 | 144 | 1686.718 | 3.541249 | -1.98685 | 31.13735 | 1.785885
46 | 144 | 1696.062 | 3.540056 | -1.989786 | 31.1795 | 1.785885
46 | 144 | 1705.437 | 3.538922 | -1.989587 | 31.18112 | 1.785885
46 | 144 | 1714.843 | 3.537552 | -1.987825 | 31.22232 | 1.785885
46 | 144 | 1724.234 | 3.53647 | -1.98839 | 31.22248 | 1.785885
46 | 144 | 1733.593 | 3.535213 | -1.989345 | 31.24562 | 1.785885
46 | 144 | 1742.921 | 3.53409 | -1.989782 | 31.28768 | 1.785885
46 | 144 | 1752.281 | 3.532916 | -1.988796 | 31.273 | 1.785885
46 | 144 | 1761.64 | 3.531764 | -1.988543 | 31.33936 | 1.785885
46 | 144 | 1771 | 3.530723 | -1.988904 | 31.37486 | 1.785885
46 | 144 | 1780.421 | 3.529568 | -1.992105 | 31.3876 | 1.785885
46 | 144 | 1789.828 | 3.528233 | -1.986969 | 31.43514 | 1.785885
46 | 144 | 1799.187 | 3.527076 | -1.990297 | 31.44501 | 1.785885
46 | 144 | 1808.515 | 3.525959 | -1.989619 | 31.46473 | 1.785885
46 | 144 | 1817.843 | 3.524977 | -1.988568 | 31.46624 | 1.785885
46 | 144 | 1827.25 | 3.52365 | -1.988015 | 31.48879 | 1.785885
46 | 144 | 1836.609 | 3.522583 | -1.988535 | 31.5531 | 1.785885
46 | 144 | 1846.015 | 3.521626 | -1.987277 | 31.58828 | 1.785885
46 | 144 | 1855.375 | 3.520706 | -1.991403 | 31.65863 | 1.785885
46 | 144 | 1864.734 | 3.519432 | -1.991107 | 31.66692 | 1.785885
46 | 144 | 1874.125 | 3.518557 | -1.990015 | 31.70492 | 1.785885
46 | 144 | 1883.453 | 3.517361 | -1.990392 | 31.67261 | 1.785885
46 | 144 | 1892.828 | 3.516588 | -1.987533 | 31.7236 | 1.785885
46 | 144 | 1902.203 | 3.51514 | -1.989381 | 31.76756 | 1.785885
46 | 144 | 1911.593 | 3.514159 | -1.988954 | 31.77812 | 1.785885
46 | 144 | 1920.937 | 3.513413 | -1.9886 | 31.81223 | 1.785885
46 | 144 | 1930.312 | 3.512158 | -1.990308 | 31.82758 | 1.785885
46 | 144 | 1939.703 | 3.511298 | -1.986257 | 31.83954 | 1.785885
46 | 144 | 1949.062 | 3.510288 | -1.990082 | 31.87935 | 1.785885
46 | 144 | 1958.359 | 3.509255 | -1.987879 | 31.89622 | 1.785885
46 | 144 | 1967.734 | 3.508159 | -1.988197 | 31.92601 | 1.785885
46 | 144 | 1977.14 | 3.507309 | -1.988643 | 31.92783 | 1.785885
46 | 144 | 1986.531 | 3.50624 | -1.990181 | 31.94342 | 1.785885
46 | 144 | 1995.875 | 3.505166 | -1.990311 | 31.97011 | 1.785885
46 | 144 | 2005.234 | 3.504253 | -1.987979 | 32.00965 | 1.785885
46 | 144 | 2014.593 | 3.503236 | -1.992531 | 32.03147 | 1.785885
46 | 144 | 2023.937 | 3.502037 | -1.989491 | 32.09056 | 1.785885
46 | 144 | 2033.328 | 3.501258 | -1.989335 | 32.13057 | 1.785885
46 | 144 | 2042.64 | 3.500245 | -1.990238 | 32.15214 | 1.785885
46 | 144 | 2052.093 | 3.499316 | -1.988692 | 32.19318 | 1.785885
46 | 144 | 2061.484 | 3.498283 | -1.990105 | 32.18462 | 1.785885
46 | 144 | 2070.875 | 3.497331 | -1.9895 | 32.21567 | 1.785885
46 | 144 | 2080.234 | 3.496564 | -1.99007 | 32.22312 | 1.785885
46 | 144 | 2089.593 | 3.495357 | -1.990106 | 32.27313 | 1.785885
46 | 144 | 2098.953 | 3.494547 | -1.987628 | 32.30329 | 1.785885
46 | 144 | 2108.328 | 3.493495 | -1.989379 | 32.33295 | 1.785885
46 | 144 | 2117.687 | 3.492531 | -1.99189 | 32.38128 | 1.785885
46 | 144 | 2127.046 | 3.491532 | -1.989317 | 32.41358 | 1.785885
46 | 144 | 2136.421 | 3.490611 | -1.988458 | 32.41534 | 1.785885
46 | 144 | 2145.781 | 3.489646 | -1.991246 | 32.36554 | 1.785885
46 | 144 | 2155.125 | 3.488856 | -1.987228 | 32.44691 | 1.785885
46 | 144 | 2164.484 | 3.487693 | -1.990308 | 32.51565 | 1.785885
46 | 144 | 2173.875 | 3.486659 | -1.988374 | 32.50247 | 1.785885
46 | 144 | 2183.203 | 3.485875 | -1.989969 | 32.57635 | 1.785885
46 | 144 | 2192.593 | 3.48473 | -1.990526 | 32.57674 | 1.785885
46 | 144 | 2201.953 | 3.483858 | -1.989584 | 32.58756 | 1.785885
46 | 144 | 2211.312 | 3.482798 | -1.991454 | 32.60769 | 1.785885
46 | 144 | 2220.703 | 3.481748 | -1.988691 | 32.68046 | 1.785885
46 | 144 | 2230.031 | 3.480675 | -1.989343 | 32.71172 | 1.785885
46 | 144 | 2239.468 | 3.479714 | -1.990933 | 32.73152 | 1.785885
46 | 144 | 2248.812 | 3.47888 | -1.990789 | 32.69134 | 1.785885
46 | 144 | 2258.187 | 3.477744 | -1.989047 | 32.63983 | 1.785885
46 | 144 | 2267.562 | 3.476815 | -1.990167 | 32.77366 | 1.785885
46 | 144 | 2276.937 | 3.475769 | -1.991283 | 32.81539 | 1.785885
46 | 144 | 2286.296 | 3.474622 | -1.98757 | 32.85492 | 1.785885
46 | 144 | 2295.656 | 3.473694 | -1.990026 | 32.9014 | 1.785885
46 | 144 | 2305.031 | 3.472771 | -1.990869 | 32.85984 | 1.785885
46 | 144 | 2314.39 | 3.471609 | -1.987906 | 32.87115 | 1.785885
46 | 144 | 2323.796 | 3.470713 | -1.989408 | 32.91609 | 1.785885
46 | 144 | 2333.171 | 3.469465 | -1.991335 | 32.96592 | 1.785885
46 | 144 | 2342.546 | 3.468469 | -1.988408 | 33.03372 | 1.785885
46 | 144 | 2351.89 | 3.467438 | -1.989698 | 33.08736 | 1.785885
46 | 144 | 2361.25 | 3.466174 | -1.989314 | 33.06761 | 1.785885
46 | 144 | 2370.609 | 3.46523 | -1.989331 | 33.093 | 1.785885
46 | 144 | 2379.937 | 3.464153 | -1.988816 | 33.17141 | 1.785885
46 | 144 | 2389.296 | 3.462895 | -1.99045 | 33.20674 | 1.785885
46 | 144 | 2398.64 | 3.461987 | -1.988866 | 33.24401 | 1.785885
46 | 144 | 2408.031 | 3.460707 | -1.990225 | 33.25804 | 1.785885
46 | 144 | 2417.453 | 3.459646 | -1.988757 | 33.25859 | 1.785885
46 | 144 | 2426.812 | 3.4584 | -1.992022 | 33.25788 | 1.785885
46 | 144 | 2436.203 | 3.457246 | -1.98916 | 33.30385 | 1.785885
46 | 144 | 2445.562 | 3.45612 | -1.988027 | 33.3551 | 1.785885
46 | 144 | 2454.921 | 3.455008 | -1.990101 | 33.3807 | 1.785885
46 | 144 | 2464.312 | 3.453762 | -1.988881 | 33.43497 | 1.785885
46 | 144 | 2473.703 | 3.452549 | -1.990051 | 33.46296 | 1.785885
46 | 144 | 2483.031 | 3.451305 | -1.98937 | 33.5121 | 1.785885
46 | 144 | 2492.421 | 3.450042 | -1.986826 | 33.51417 | 1.785885
46 | 144 | 2501.781 | 3.448853 | -1.987528 | 33.56778 | 1.785885
46 | 144 | 2511.14 | 3.447499 | -1.990799 | 33.58643 | 1.785885
46 | 144 | 2520.515 | 3.4464 | -1.989106 | 33.66275 | 1.785885
46 | 144 | 2529.828 | 3.444983 | -1.987274 | 33.68747 | 1.785885
46 | 144 | 2539.203 | 3.443831 | -1.988993 | 33.68626 | 1.785885
46 | 144 | 2548.593 | 3.442182 | -1.990033 | 33.72038 | 1.785885
46 | 144 | 2557.953 | 3.441018 | -1.987655 | 33.73468 | 1.785885
46 | 144 | 2567.343 | 3.439448 | -1.98873 | 33.81031 | 1.785885
46 | 144 | 2576.703 | 3.437961 | -1.990483 | 33.74354 | 1.785885
46 | 144 | 2586.093 | 3.436727 | -1.988623 | 33.83338 | 1.785885
46 | 144 | 2595.406 | 3.435137 | -1.98995 | 33.88876 | 1.785885
46 | 144 | 2604.781 | 3.43393 | -1.989636 | 33.9648 | 1.785885
46 | 144 | 2614.14 | 3.432362 | -1.989037 | 33.92745 | 1.785885
46 | 144 | 2623.515 | 3.430948 | -1.990977 | 33.97327 | 1.785885
46 | 144 | 2632.921 | 3.429304 | -1.988814 | 34.02585 | 1.785885
46 | 144 | 2642.281 | 3.427817 | -1.990283 | 34.09986 | 1.785885
46 | 144 | 2651.593 | 3.426182 | -1.986251 | 34.11409 | 1.785885
46 | 144 | 2660.921 | 3.424641 | -1.990652 | 34.13146 | 1.785885
46 | 144 | 2670.328 | 3.422828 | -1.992195 | 34.1407 | 1.785885
46 | 144 | 2679.718 | 3.421268 | -1.990184 | 34.21415 | 1.785885
46 | 144 | 2689.109 | 3.419636 | -1.991694 | 34.29017 | 1.785885
46 | 144 | 2698.5 | 3.417862 | -1.988772 | 34.31821 | 1.785885
46 | 144 | 2707.812 | 3.41625 | -1.989405 | 34.37096 | 1.785885
46 | 144 | 2717.203 | 3.414282 | -1.988413 | 34.36196 | 1.785885
46 | 144 | 2726.578 | 3.412334 | -1.989345 | 34.42467 | 1.785885
46 | 144 | 2735.968 | 3.410536 | -1.98991 | 34.47906 | 1.785885
46 | 144 | 2745.328 | 3.408622 | -1.991148 | 34.51949 | 1.785885
46 | 144 | 2754.687 | 3.406628 | -1.987052 | 34.54289 | 1.785885
46 | 144 | 2764.093 | 3.404307 | -1.991347 | 34.59691 | 1.785885
46 | 144 | 2773.453 | 3.402272 | -1.991069 | 34.60625 | 1.785885
46 | 144 | 2782.828 | 3.400082 | -1.989159 | 34.63852 | 1.785885
46 | 144 | 2792.187 | 3.397909 | -1.990601 | 34.68582 | 1.785885
46 | 144 | 2801.5 | 3.395605 | -1.989781 | 34.72459 | 1.785885
46 | 144 | 2810.921 | 3.393397 | -1.985545 | 34.78311 | 1.785885
46 | 144 | 2820.328 | 3.390648 | -1.987613 | 34.81751 | 1.785885
46 | 144 | 2829.796 | 3.387949 | -1.987674 | 34.86267 | 1.785885
46 | 144 | 2839.218 | 3.3853 | -1.987917 | 34.90237 | 1.785885
46 | 144 | 2848.546 | 3.382694 | -1.988486 | 34.91349 | 1.785885
46 | 144 | 2857.968 | 3.379621 | -1.990094 | 34.9656 | 1.785885
46 | 144 | 2867.312 | 3.376602 | -1.988876 | 35.01297 | 1.785885
46 | 144 | 2876.687 | 3.373352 | -1.990537 | 35.06642 | 1.785885
46 | 144 | 2886.062 | 3.3701 | -1.988299 | 35.10898 | 1.785885
46 | 144 | 2895.406 | 3.366572 | -1.990149 | 35.15709 | 1.785885
46 | 144 | 2904.812 | 3.362786 | -1.98933 | 35.16488 | 1.785885
46 | 144 | 2914.281 | 3.358791 | -1.990501 | 35.27203 | 1.785885
46 | 144 | 2923.671 | 3.354876 | -1.9886 | 35.29551 | 1.785885
46 | 144 | 2933.062 | 3.350424 | -1.989066 | 35.31754 | 1.785885
46 | 144 | 2942.406 | 3.345913 | -1.988691 | 35.3744 | 1.785885
46 | 144 | 2951.796 | 3.340997 | -1.989458 | 35.41585 | 1.785885
46 | 144 | 2961.171 | 3.336025 | -1.987619 | 35.46965 | 1.785885
46 | 144 | 2970.531 | 3.330662 | -1.991297 | 35.51902 | 1.785885
46 | 144 | 2979.875 | 3.324618 | -1.990576 | 35.53348 | 1.785885
46 | 144 | 2989.234 | 3.318643 | -1.991248 | 35.59029 | 1.785885
46 | 144 | 2998.609 | 3.31202 | -1.993171 | 35.66473 | 1.785885
46 | 144 | 3008.015 | 3.30496 | -1.989775 | 35.70285 | 1.785885
46 | 144 | 3017.39 | 3.297571 | -1.985993 | 35.7466 | 1.785885
46 | 144 | 3026.734 | 3.289559 | -1.988971 | 35.77884 | 1.785885
46 | 144 | 3036.062 | 3.281235 | -1.99273 | 35.85299 | 1.785885
46 | 144 | 3045.468 | 3.272013 | -1.98948 | 35.8733 | 1.785885
46 | 144 | 3054.781 | 3.262388 | -1.989993 | 35.96002 | 1.785885
46 | 144 | 3064.125 | 3.252184 | -1.990608 | 35.95115 | 1.785885
46 | 144 | 3073.578 | 3.240866 | -1.989237 | 36.04694 | 1.785885
46 | 144 | 3082.937 | 3.228943 | -1.990158 | 36.12447 | 1.785885
46 | 144 | 3092.328 | 3.216354 | -1.990714 | 36.20866 | 1.785885
46 | 144 | 3101.687 | 3.202522 | -1.990863 | 36.1623 | 1.785885
46 | 144 | 3111.25 | 3.187635 | -1.99065 | 36.32988 | 1.785885
46 | 144 | 3120.796 | 3.171494 | -1.989116 | 36.43855 | 1.785885
46 | 144 | 3130.281 | 3.154144 | -1.99048 | 36.55684 | 1.785885
46 | 144 | 3139.953 | 3.134841 | -1.9894 | 36.59111 | 1.785885
46 | 144 | 3149.64 | 3.113922 | -1.989596 | 36.7059 | 1.785885
46 | 144 | 3159.375 | 3.090904 | -1.986311 | 36.75181 | 1.785885
46 | 144 | 3169.078 | 3.066007 | -1.988767 | 36.89056 | 1.785885
46 | 144 | 3178.75 | 3.038409 | -1.988992 | 36.9845 | 1.785885
46 | 144 | 3188.39 | 3.007461 | -1.991069 | 37.0907 | 1.785885
46 | 144 | 3198.093 | 2.9724 | -1.987641 | 37.17299 | 1.785885
46 | 144 | 3207.703 | 2.931913 | -1.988625 | 37.29422 | 1.785885
46 | 144 | 3217.39 | 2.883773 | -1.987983 | 37.30938 | 1.785885
46 | 144 | 3227.031 | 2.82661 | -1.988576 | 37.40121 | 1.785885
46 | 144 | 3236.671 | 2.757969 | -1.988946 | 37.62623 | 1.785885
46 | 144 | 3246.359 | 2.670546 | -1.987432 | 37.78484 | 1.785885
46 | 144 | 3256 | 2.552256 | -1.99086 | 37.96793 | 1.785885
46 | 144 | 3265.687 | 2.384298 | -1.988392 | 38.09125 | 1.785885
46 | 144 | 3275.328 | 2.163267 | -1.990826 | 38.34572 | 1.785885
47 | 148 | 0 | 4.201756 | -0.004233239 | 22.97528 | 1.780327
47 | 148 | 9.391 | 4.201791 | -0.002422644 | 22.96992 | 1.780327
47 | 148 | 19.5 | 4.012227 | -1.989377 | 22.99056 | 1.780327
47 | 148 | 28.859 | 3.996887 | -1.989525 | 23.05395 | 1.780327
47 | 148 | 38.25 | 3.98493 | -1.989371 | 23.12039 | 1.780327
47 | 148 | 47.625 | 3.9745 | -1.988998 | 23.20723 | 1.780327
47 | 148 | 57.016 | 3.965786 | -1.987758 | 23.3102 | 1.780327
47 | 148 | 66.437 | 3.957975 | -1.990177 | 23.40467 | 1.780327
47 | 148 | 75.781 | 3.950598 | -1.99022 | 23.51165 | 1.780327
47 | 148 | 85.125 | 3.943976 | -1.987999 | 23.59127 | 1.780327
47 | 148 | 94.484 | 3.937813 | -1.99006 | 23.69272 | 1.780327
47 | 148 | 103.797 | 3.931956 | -1.988581 | 23.78107 | 1.780327
47 | 148 | 113.187 | 3.926374 | -1.987999 | 23.89202 | 1.780327
47 | 148 | 122.531 | 3.92143 | -1.989264 | 23.98514 | 1.780327
47 | 148 | 131.891 | 3.916398 | -1.988958 | 24.06466 | 1.780327
47 | 148 | 141.312 | 3.911653 | -1.992053 | 24.18491 | 1.780327
47 | 148 | 150.656 | 3.907138 | -1.99 | 24.27966 | 1.780327
47 | 148 | 160 | 3.902515 | -1.989281 | 24.37205 | 1.780327
47 | 148 | 169.359 | 3.898691 | -1.990683 | 24.48287 | 1.780327
47 | 148 | 178.766 | 3.89451 | -1.990909 | 24.56722 | 1.780327
47 | 148 | 188.109 | 3.890549 | -1.989201 | 24.6568 | 1.780327
47 | 148 | 197.531 | 3.886495 | -1.99103 | 24.76296 | 1.780327
47 | 148 | 206.891 | 3.882884 | -1.988997 | 24.84912 | 1.780327
47 | 148 | 216.219 | 3.879221 | -1.986617 | 24.96606 | 1.780327
47 | 148 | 225.578 | 3.8756 | -1.986343 | 25.02752 | 1.780327
47 | 148 | 234.922 | 3.872233 | -1.987628 | 25.12959 | 1.780327
47 | 148 | 244.344 | 3.868679 | -1.99081 | 25.23937 | 1.780327
47 | 148 | 253.703 | 3.865441 | -1.986275 | 25.32178 | 1.780327
47 | 148 | 263.109 | 3.86219 | -1.989627 | 25.42458 | 1.780327
47 | 148 | 272.453 | 3.858759 | -1.988581 | 25.51904 | 1.780327
47 | 148 | 281.828 | 3.855944 | -1.98729 | 25.60172 | 1.780327
47 | 148 | 291.187 | 3.85273 | -1.989701 | 25.69151 | 1.780327
47 | 148 | 300.547 | 3.850119 | -1.98912 | 25.77226 | 1.780327
47 | 148 | 309.906 | 3.847206 | -1.987091 | 25.85417 | 1.780327
47 | 148 | 319.281 | 3.844 | -1.99087 | 25.9637 | 1.780327
47 | 148 | 328.656 | 3.841567 | -1.989516 | 26.06758 | 1.780327
47 | 148 | 338.016 | 3.838745 | -1.988967 | 26.10676 | 1.780327
47 | 148 | 347.328 | 3.836064 | -1.990223 | 26.20616 | 1.780327
47 | 148 | 356.734 | 3.833447 | -1.988935 | 26.29002 | 1.780327
47 | 148 | 366.062 | 3.830695 | -1.987958 | 26.40393 | 1.780327
47 | 148 | 375.422 | 3.828007 | -1.988108 | 26.48366 | 1.780327
47 | 148 | 384.734 | 3.825462 | -1.988943 | 26.58213 | 1.780327
47 | 148 | 394.125 | 3.82282 | -1.989359 | 26.65866 | 1.780327
47 | 148 | 403.484 | 3.819963 | -1.990881 | 26.7395 | 1.780327
47 | 148 | 412.844 | 3.817225 | -1.987609 | 26.82471 | 1.780327
47 | 148 | 422.203 | 3.814437 | -1.988733 | 26.89323 | 1.780327
47 | 148 | 431.594 | 3.811721 | -1.988625 | 27.00189 | 1.780327
47 | 148 | 441 | 3.808523 | -1.991057 | 27.07164 | 1.780327
47 | 148 | 450.406 | 3.805761 | -1.988573 | 27.13953 | 1.780327
47 | 148 | 459.844 | 3.803157 | -1.989315 | 27.21189 | 1.780327
47 | 148 | 469.187 | 3.80003 | -1.988644 | 27.31826 | 1.780327
47 | 148 | 478.516 | 3.79722 | -1.989406 | 27.38256 | 1.780327
47 | 148 | 487.922 | 3.79421 | -1.988028 | 27.47506 | 1.780327
47 | 148 | 497.266 | 3.791283 | -1.987294 | 27.56203 | 1.780327
47 | 148 | 506.625 | 3.788405 | -1.988502 | 27.64455 | 1.780327
47 | 148 | 516.031 | 3.785388 | -1.989129 | 27.6885 | 1.780327
47 | 148 | 525.391 | 3.782262 | -1.986951 | 27.78167 | 1.780327
47 | 148 | 534.75 | 3.779419 | -1.991098 | 27.85825 | 1.780327
47 | 148 | 544.109 | 3.776167 | -1.990672 | 27.92896 | 1.780327
47 | 148 | 553.5 | 3.77321 | -1.987959 | 28.00808 | 1.780327
47 | 148 | 562.891 | 3.770121 | -1.98932 | 28.0701 | 1.780327
47 | 148 | 572.219 | 3.767192 | -1.98877 | 28.13214 | 1.780327
47 | 148 | 581.562 | 3.764446 | -1.9878 | 28.18498 | 1.780327
47 | 148 | 590.984 | 3.761089 | -1.992029 | 28.22648 | 1.780327
47 | 148 | 600.375 | 3.758309 | -1.989693 | 28.29916 | 1.780327
47 | 148 | 609.687 | 3.755382 | -1.990308 | 28.34821 | 1.780327
47 | 148 | 619.094 | 3.752674 | -1.98919 | 28.40137 | 1.780327
47 | 148 | 628.406 | 3.749827 | -1.989004 | 28.42789 | 1.780327
47 | 148 | 637.766 | 3.747121 | -1.988364 | 28.46303 | 1.780327
47 | 148 | 647.141 | 3.744382 | -1.989918 | 28.52568 | 1.780327
47 | 148 | 656.547 | 3.741843 | -1.99087 | 28.53792 | 1.780327
47 | 148 | 665.906 | 3.739226 | -1.992145 | 28.55163 | 1.780327
47 | 148 | 675.281 | 3.736693 | -1.990582 | 28.58561 | 1.780327
47 | 148 | 684.625 | 3.734299 | -1.989159 | 28.58486 | 1.780327
47 | 148 | 693.984 | 3.731991 | -1.989275 | 28.60277 | 1.780327
47 | 148 | 703.375 | 3.729433 | -1.988492 | 28.60158 | 1.780327
47 | 148 | 712.719 | 3.727225 | -1.987966 | 28.64083 | 1.780327
47 | 148 | 722.047 | 3.724884 | -1.989397 | 28.65927 | 1.780327
47 | 148 | 731.469 | 3.722325 | -1.990813 | 28.64294 | 1.780327
47 | 148 | 740.859 | 3.720126 | -1.989219 | 28.67125 | 1.780327
47 | 148 | 750.219 | 3.717749 | -1.990785 | 28.69166 | 1.780327
47 | 148 | 759.578 | 3.715782 | -1.989698 | 28.65975 | 1.780327
47 | 148 | 768.969 | 3.713405 | -1.990526 | 28.67827 | 1.780327
47 | 148 | 778.328 | 3.711181 | -1.988479 | 28.67847 | 1.780327
47 | 148 | 787.703 | 3.70913 | -1.989578 | 28.70246 | 1.780327
47 | 148 | 797.047 | 3.706904 | -1.991455 | 28.71094 | 1.780327
47 | 148 | 806.391 | 3.704818 | -1.989691 | 28.69789 | 1.780327
47 | 148 | 815.75 | 3.702418 | -1.98742 | 28.71157 | 1.780327
47 | 148 | 825.172 | 3.700199 | -1.991187 | 28.73167 | 1.780327
47 | 148 | 834.547 | 3.698303 | -1.986983 | 28.73448 | 1.780327
47 | 148 | 843.906 | 3.695975 | -1.98871 | 28.72039 | 1.780327
47 | 148 | 853.266 | 3.693728 | -1.988637 | 28.7591 | 1.780327
47 | 148 | 862.625 | 3.691394 | -1.989623 | 28.75748 | 1.780327
47 | 148 | 871.984 | 3.689386 | -1.992477 | 28.76221 | 1.780327
47 | 148 | 881.359 | 3.687243 | -1.988965 | 28.75538 | 1.780327
47 | 148 | 890.719 | 3.685085 | -1.989282 | 28.76848 | 1.780327
47 | 148 | 900.125 | 3.682922 | -1.991463 | 28.79616 | 1.780327
47 | 148 | 909.5 | 3.680666 | -1.986468 | 28.78468 | 1.780327
47 | 148 | 918.859 | 3.678661 | -1.989785 | 28.80605 | 1.780327
47 | 148 | 928.219 | 3.676567 | -1.98957 | 28.8332 | 1.780327
47 | 148 | 937.578 | 3.674407 | -1.990677 | 28.87213 | 1.780327
47 | 148 | 946.969 | 3.672422 | -1.989098 | 28.8988 | 1.780327
47 | 148 | 956.359 | 3.670194 | -1.991846 | 28.91073 | 1.780327
47 | 148 | 965.687 | 3.668162 | -1.987142 | 28.90855 | 1.780327
47 | 148 | 975.047 | 3.666068 | -1.989411 | 28.95322 | 1.780327
47 | 148 | 984.422 | 3.663892 | -1.986961 | 28.92704 | 1.780327
47 | 148 | 993.797 | 3.661899 | -1.987471 | 28.96968 | 1.780327
47 | 148 | 1003.187 | 3.659962 | -1.991327 | 29.01379 | 1.780327
47 | 148 | 1012.547 | 3.657877 | -1.992131 | 29.043 | 1.780327
47 | 148 | 1021.875 | 3.655771 | -1.990374 | 29.02233 | 1.780327
47 | 148 | 1031.266 | 3.653791 | -1.992311 | 29.0846 | 1.780327
47 | 148 | 1040.609 | 3.65179 | -1.988583 | 29.09936 | 1.780327
47 | 148 | 1049.937 | 3.649743 | -1.989903 | 29.14519 | 1.780327
47 | 148 | 1059.375 | 3.647727 | -1.990185 | 29.16287 | 1.780327
47 | 148 | 1068.75 | 3.645882 | -1.988253 | 29.20857 | 1.780327
47 | 148 | 1078.109 | 3.643821 | -1.989256 | 29.23996 | 1.780327
47 | 148 | 1087.453 | 3.641773 | -1.990104 | 29.24706 | 1.780327
47 | 148 | 1096.859 | 3.639915 | -1.989443 | 29.29919 | 1.780327
47 | 148 | 1106.219 | 3.637944 | -1.989933 | 29.32122 | 1.780327
47 | 148 | 1115.594 | 3.635871 | -1.991637 | 29.35702 | 1.780327
47 | 148 | 1124.953 | 3.634216 | -1.988177 | 29.37031 | 1.780327
47 | 148 | 1134.312 | 3.6322 | -1.991622 | 29.39349 | 1.780327
47 | 148 | 1143.672 | 3.630378 | -1.987948 | 29.41703 | 1.780327
47 | 148 | 1153.062 | 3.628428 | -1.990197 | 29.45502 | 1.780327
47 | 148 | 1162.422 | 3.626562 | -1.989976 | 29.48762 | 1.780327
47 | 148 | 1171.797 | 3.624791 | -1.988645 | 29.54756 | 1.780327
47 | 148 | 1181.172 | 3.622828 | -1.989354 | 29.56008 | 1.780327
47 | 148 | 1190.531 | 3.621181 | -1.989847 | 29.57129 | 1.780327
47 | 148 | 1199.891 | 3.619016 | -1.99026 | 29.57231 | 1.780327
47 | 148 | 1209.234 | 3.617423 | -1.988868 | 29.6402 | 1.780327
47 | 148 | 1218.578 | 3.615703 | -1.988362 | 29.69878 | 1.780327
47 | 148 | 1227.922 | 3.613822 | -1.990065 | 29.7327 | 1.780327
47 | 148 | 1237.234 | 3.612167 | -1.991385 | 29.76152 | 1.780327
47 | 148 | 1246.594 | 3.610369 | -1.986441 | 29.78564 | 1.780327
47 | 148 | 1255.953 | 3.608577 | -1.988745 | 29.80196 | 1.780327
47 | 148 | 1265.312 | 3.606826 | -1.989739 | 29.86237 | 1.780327
47 | 148 | 1274.703 | 3.605158 | -1.988961 | 29.88084 | 1.780327
47 | 148 | 1284.062 | 3.603047 | -1.993123 | 29.91311 | 1.780327
47 | 148 | 1293.391 | 3.601585 | -1.989171 | 29.93457 | 1.780327
47 | 148 | 1302.766 | 3.599873 | -1.987369 | 29.99606 | 1.780327
47 | 148 | 1312.125 | 3.59826 | -1.989507 | 30.0347 | 1.780327
47 | 148 | 1321.516 | 3.596561 | -1.98905 | 30.04067 | 1.780327
47 | 148 | 1330.859 | 3.594893 | -1.988852 | 30.06875 | 1.780327
47 | 148 | 1340.187 | 3.59302 | -1.990517 | 30.11453 | 1.780327
47 | 148 | 1349.625 | 3.591504 | -1.990167 | 30.1601 | 1.780327
47 | 148 | 1358.953 | 3.590044 | -1.989944 | 30.19379 | 1.780327
47 | 148 | 1368.266 | 3.588454 | -1.990155 | 30.22272 | 1.780327
47 | 148 | 1377.609 | 3.586686 | -1.990397 | 30.23154 | 1.780327
47 | 148 | 1386.969 | 3.585167 | -1.989318 | 30.26862 | 1.780327
47 | 148 | 1396.328 | 3.583525 | -1.989906 | 30.32368 | 1.780327
47 | 148 | 1405.797 | 3.582099 | -1.986799 | 30.33298 | 1.780327
47 | 148 | 1415.172 | 3.580471 | -1.990774 | 30.34642 | 1.780327
47 | 148 | 1424.531 | 3.578843 | -1.988528 | 30.41168 | 1.780327
47 | 148 | 1433.906 | 3.577332 | -1.991152 | 30.3963 | 1.780327
47 | 148 | 1443.266 | 3.575687 | -1.98892 | 30.43293 | 1.780327
47 | 148 | 1452.625 | 3.574212 | -1.98785 | 30.48485 | 1.780327
47 | 148 | 1461.984 | 3.572648 | -1.989901 | 30.48236 | 1.780327
47 | 148 | 1471.375 | 3.571365 | -1.990366 | 30.5243 | 1.780327
47 | 148 | 1480.75 | 3.569621 | -1.988336 | 30.56642 | 1.780327
47 | 148 | 1490.125 | 3.568189 | -1.988869 | 30.59639 | 1.780327
47 | 148 | 1499.453 | 3.566721 | -1.991001 | 30.62805 | 1.780327
47 | 148 | 1508.859 | 3.565195 | -1.98746 | 30.63303 | 1.780327
47 | 148 | 1518.203 | 3.563937 | -1.98867 | 30.68952 | 1.780327
47 | 148 | 1527.594 | 3.562278 | -1.990832 | 30.72073 | 1.780327
47 | 148 | 1536.969 | 3.560878 | -1.990014 | 30.72757 | 1.780327
47 | 148 | 1546.328 | 3.559381 | -1.990384 | 30.76844 | 1.780327
47 | 148 | 1555.656 | 3.558157 | -1.989034 | 30.78796 | 1.780327
47 | 148 | 1565.031 | 3.556552 | -1.988997 | 30.8199 | 1.780327
47 | 148 | 1574.406 | 3.555406 | -1.988605 | 30.84588 | 1.780327
47 | 148 | 1583.75 | 3.554021 | -1.990092 | 30.8776 | 1.780327
47 | 148 | 1593.156 | 3.552639 | -1.988268 | 30.90822 | 1.780327
47 | 148 | 1602.516 | 3.551163 | -1.987295 | 30.93696 | 1.780327
47 | 148 | 1611.906 | 3.549915 | -1.991028 | 30.9693 | 1.780327
47 | 148 | 1621.297 | 3.54855 | -1.990822 | 30.99493 | 1.780327
47 | 148 | 1630.641 | 3.547302 | -1.99112 | 31.02316 | 1.780327
47 | 148 | 1639.984 | 3.545984 | -1.988524 | 31.04107 | 1.780327
47 | 148 | 1649.344 | 3.544784 | -1.990992 | 31.07119 | 1.780327
47 | 148 | 1658.672 | 3.543476 | -1.988918 | 31.10067 | 1.780327
47 | 148 | 1668 | 3.542052 | -1.98871 | 31.11739 | 1.780327
47 | 148 | 1677.328 | 3.541002 | -1.988686 | 31.15915 | 1.780327
47 | 148 | 1686.656 | 3.539625 | -1.988367 | 31.17182 | 1.780327
47 | 148 | 1696.047 | 3.538353 | -1.987734 | 31.21033 | 1.780327
47 | 148 | 1705.422 | 3.537082 | -1.987111 | 31.24764 | 1.780327
47 | 148 | 1714.812 | 3.535981 | -1.98608 | 31.24867 | 1.780327
47 | 148 | 1724.172 | 3.534798 | -1.989233 | 31.29076 | 1.780327
47 | 148 | 1733.531 | 3.533622 | -1.989767 | 31.34057 | 1.780327
47 | 148 | 1742.891 | 3.532556 | -1.990187 | 31.37926 | 1.780327
47 | 148 | 1752.234 | 3.53122 | -1.989839 | 31.39296 | 1.780327
47 | 148 | 1761.578 | 3.530027 | -1.98792 | 31.42512 | 1.780327
47 | 148 | 1770.953 | 3.52923 | -1.988927 | 31.44294 | 1.780327
47 | 148 | 1780.344 | 3.527846 | -1.988859 | 31.474 | 1.780327
47 | 148 | 1789.703 | 3.526976 | -1.989237 | 31.50023 | 1.780327
47 | 148 | 1799.062 | 3.52568 | -1.990266 | 31.50674 | 1.780327
47 | 148 | 1808.437 | 3.524589 | -1.992152 | 31.52834 | 1.780327
47 | 148 | 1817.797 | 3.523388 | -1.989123 | 31.55961 | 1.780327
47 | 148 | 1827.219 | 3.522182 | -1.990093 | 31.59223 | 1.780327
47 | 148 | 1836.594 | 3.521313 | -1.988322 | 31.61849 | 1.780327
47 | 148 | 1845.969 | 3.520112 | -1.988946 | 31.66039 | 1.780327
47 | 148 | 1855.328 | 3.518983 | -1.990901 | 31.69063 | 1.780327
47 | 148 | 1864.656 | 3.517903 | -1.991927 | 31.73117 | 1.780327
47 | 148 | 1874.031 | 3.516991 | -1.988118 | 31.73276 | 1.780327
47 | 148 | 1883.391 | 3.515842 | -1.990621 | 31.72154 | 1.780327
47 | 148 | 1892.766 | 3.514783 | -1.993345 | 31.79066 | 1.780327
47 | 148 | 1902.156 | 3.513869 | -1.989123 | 31.82091 | 1.780327
47 | 148 | 1911.516 | 3.512767 | -1.993777 | 31.8874 | 1.780327
47 | 148 | 1920.859 | 3.511812 | -1.987638 | 31.87187 | 1.780327
47 | 148 | 1930.187 | 3.510793 | -1.991701 | 31.90517 | 1.780327
47 | 148 | 1939.625 | 3.509618 | -1.990596 | 31.89865 | 1.780327
47 | 148 | 1948.953 | 3.508562 | -1.988523 | 31.93773 | 1.780327
47 | 148 | 1958.359 | 3.507557 | -1.988208 | 31.97165 | 1.780327
47 | 148 | 1967.734 | 3.506702 | -1.99227 | 31.99936 | 1.780327
47 | 148 | 1977.094 | 3.505797 | -1.989258 | 32.02894 | 1.780327
47 | 148 | 1986.516 | 3.504692 | -1.990064 | 32.05807 | 1.780327
47 | 148 | 1995.891 | 3.503664 | -1.987986 | 32.02733 | 1.780327
47 | 148 | 2005.234 | 3.502675 | -1.989586 | 32.11697 | 1.780327
47 | 148 | 2014.625 | 3.501591 | -1.987472 | 32.14249 | 1.780327
47 | 148 | 2023.969 | 3.50075 | -1.990476 | 32.17251 | 1.780327
47 | 148 | 2033.281 | 3.499881 | -1.987527 | 32.16007 | 1.780327
47 | 148 | 2042.672 | 3.498631 | -1.99084 | 32.21973 | 1.780327
47 | 148 | 2052.031 | 3.497981 | -1.986785 | 32.27753 | 1.780327
47 | 148 | 2061.391 | 3.496834 | -1.987904 | 32.30257 | 1.780327
47 | 148 | 2070.734 | 3.495846 | -1.989488 | 32.34224 | 1.780327
47 | 148 | 2080.047 | 3.495047 | -1.988986 | 32.32133 | 1.780327
47 | 148 | 2089.375 | 3.493896 | -1.990176 | 32.31395 | 1.780327
47 | 148 | 2098.75 | 3.493006 | -1.990939 | 32.3642 | 1.780327
47 | 148 | 2108.141 | 3.491877 | -1.988395 | 32.3989 | 1.780327
47 | 148 | 2117.5 | 3.491109 | -1.989411 | 32.4391 | 1.780327
47 | 148 | 2126.875 | 3.490149 | -1.988798 | 32.48404 | 1.780327
47 | 148 | 2136.25 | 3.489142 | -1.989928 | 32.51583 | 1.780327
47 | 148 | 2145.594 | 3.488399 | -1.989776 | 32.52891 | 1.780327
47 | 148 | 2154.953 | 3.487128 | -1.987259 | 32.54208 | 1.780327
47 | 148 | 2164.297 | 3.486139 | -1.991331 | 32.56446 | 1.780327
47 | 148 | 2173.672 | 3.485073 | -1.989063 | 32.59458 | 1.780327
47 | 148 | 2183.016 | 3.484465 | -1.989674 | 32.62719 | 1.780327
47 | 148 | 2192.406 | 3.483029 | -1.989301 | 32.68683 | 1.780327
47 | 148 | 2201.75 | 3.482138 | -1.988985 | 32.71512 | 1.780327
47 | 148 | 2211.078 | 3.481319 | -1.990607 | 32.7399 | 1.780327
47 | 148 | 2220.469 | 3.480185 | -1.988023 | 32.74569 | 1.780327
47 | 148 | 2229.781 | 3.479133 | -1.988591 | 32.78873 | 1.780327
47 | 148 | 2239.109 | 3.478136 | -1.991765 | 32.78285 | 1.780327
47 | 148 | 2248.422 | 3.477248 | -1.98624 | 32.81492 | 1.780327
47 | 148 | 2257.766 | 3.47591 | -1.986793 | 32.83596 | 1.780327
47 | 148 | 2267.141 | 3.475002 | -1.986041 | 32.88434 | 1.780327
47 | 148 | 2276.516 | 3.473901 | -1.990899 | 32.91751 | 1.780327
47 | 148 | 2285.828 | 3.473041 | -1.986871 | 32.92372 | 1.780327
47 | 148 | 2295.234 | 3.471892 | -1.98879 | 33.00101 | 1.780327
47 | 148 | 2304.594 | 3.470964 | -1.988017 | 33.01497 | 1.780327
47 | 148 | 2314.016 | 3.469897 | -1.989532 | 33.05383 | 1.780327
47 | 148 | 2323.406 | 3.468841 | -1.98885 | 33.10062 | 1.780327
47 | 148 | 2332.703 | 3.467685 | -1.991013 | 33.12828 | 1.780327
47 | 148 | 2342.062 | 3.466606 | -1.98948 | 33.13397 | 1.780327
47 | 148 | 2351.406 | 3.465601 | -1.989431 | 33.13502 | 1.780327
47 | 148 | 2360.859 | 3.464443 | -1.988911 | 33.14472 | 1.780327
47 | 148 | 2370.234 | 3.463216 | -1.989221 | 33.22374 | 1.780327
47 | 148 | 2379.594 | 3.462128 | -1.988361 | 33.23806 | 1.780327
47 | 148 | 2388.937 | 3.460991 | -1.990085 | 33.27284 | 1.780327
47 | 148 | 2398.281 | 3.460023 | -1.989553 | 33.32855 | 1.780327
47 | 148 | 2407.594 | 3.458596 | -1.988924 | 33.35363 | 1.780327
47 | 148 | 2417 | 3.457547 | -1.990556 | 33.38644 | 1.780327
47 | 148 | 2426.406 | 3.456478 | -1.988844 | 33.36458 | 1.780327
47 | 148 | 2435.781 | 3.455235 | -1.989532 | 33.36093 | 1.780327
47 | 148 | 2445.141 | 3.454087 | -1.990044 | 33.42814 | 1.780327
47 | 148 | 2454.5 | 3.452728 | -1.989203 | 33.50329 | 1.780327
47 | 148 | 2463.875 | 3.451418 | -1.988032 | 33.547 | 1.780327
47 | 148 | 2473.234 | 3.450288 | -1.987141 | 33.54817 | 1.780327
47 | 148 | 2482.562 | 3.449142 | -1.986683 | 33.58134 | 1.780327
47 | 148 | 2491.953 | 3.447885 | -1.990149 | 33.63058 | 1.780327
47 | 148 | 2501.312 | 3.446551 | -1.988668 | 33.65414 | 1.780327
47 | 148 | 2510.734 | 3.44526 | -1.988959 | 33.72305 | 1.780327
47 | 148 | 2520.109 | 3.444075 | -1.988893 | 33.76185 | 1.780327
47 | 148 | 2529.469 | 3.442615 | -1.990016 | 33.71469 | 1.780327
47 | 148 | 2538.859 | 3.44123 | -1.989205 | 33.74885 | 1.780327
47 | 148 | 2548.203 | 3.439892 | -1.990143 | 33.80234 | 1.780327
47 | 148 | 2557.547 | 3.438722 | -1.991132 | 33.86355 | 1.780327
47 | 148 | 2566.922 | 3.436993 | -1.988384 | 33.89165 | 1.780327
47 | 148 | 2576.312 | 3.435769 | -1.987863 | 33.92575 | 1.780327
47 | 148 | 2585.672 | 3.434327 | -1.989839 | 33.90893 | 1.780327
47 | 148 | 2595.031 | 3.432842 | -1.991021 | 33.93303 | 1.780327
47 | 148 | 2604.375 | 3.431357 | -1.988362 | 33.98011 | 1.780327
47 | 148 | 2613.75 | 3.429807 | -1.990438 | 34.01964 | 1.780327
47 | 148 | 2623.141 | 3.428231 | -1.991038 | 34.08185 | 1.780327
47 | 148 | 2632.531 | 3.426597 | -1.990278 | 34.10786 | 1.780327
47 | 148 | 2641.859 | 3.425058 | -1.991824 | 34.15442 | 1.780327
47 | 148 | 2651.234 | 3.423345 | -1.989679 | 34.20257 | 1.780327
47 | 148 | 2660.594 | 3.421902 | -1.990551 | 34.26677 | 1.780327
47 | 148 | 2669.937 | 3.420003 | -1.990403 | 34.2729 | 1.780327
47 | 148 | 2679.312 | 3.418326 | -1.989925 | 34.28273 | 1.780327
47 | 148 | 2688.703 | 3.416724 | -1.99114 | 34.3181 | 1.780327
47 | 148 | 2698.078 | 3.41474 | -1.991895 | 34.39064 | 1.780327
47 | 148 | 2707.453 | 3.413141 | -1.989074 | 34.44756 | 1.780327
47 | 148 | 2716.812 | 3.411176 | -1.989017 | 34.46768 | 1.780327
47 | 148 | 2726.125 | 3.40922 | -1.987966 | 34.5112 | 1.780327
47 | 148 | 2735.469 | 3.407106 | -1.990443 | 34.56872 | 1.780327
47 | 148 | 2744.891 | 3.405135 | -1.987279 | 34.59899 | 1.780327
47 | 148 | 2754.297 | 3.403008 | -1.990453 | 34.64796 | 1.780327
47 | 148 | 2763.625 | 3.40098 | -1.990857 | 34.70242 | 1.780327
47 | 148 | 2773.047 | 3.398831 | -1.991483 | 34.69111 | 1.780327
47 | 148 | 2782.437 | 3.396537 | -1.989456 | 34.7651 | 1.780327
47 | 148 | 2791.797 | 3.394314 | -1.988751 | 34.80125 | 1.780327
47 | 148 | 2801.141 | 3.391582 | -1.989384 | 34.83447 | 1.780327
47 | 148 | 2810.5 | 3.389202 | -1.989287 | 34.87275 | 1.780327
47 | 148 | 2819.844 | 3.38647 | -1.990609 | 34.93397 | 1.780327
47 | 148 | 2829.187 | 3.383663 | -1.992227 | 34.95815 | 1.780327
47 | 148 | 2838.625 | 3.38074 | -1.989068 | 34.98514 | 1.780327
47 | 148 | 2847.937 | 3.377885 | -1.987653 | 35.03157 | 1.780327
47 | 148 | 2857.312 | 3.374514 | -1.989668 | 35.08808 | 1.780327
47 | 148 | 2866.687 | 3.371321 | -1.986696 | 35.12714 | 1.780327
47 | 148 | 2875.984 | 3.368192 | -1.9886 | 35.18291 | 1.780327
47 | 148 | 2885.359 | 3.364688 | -1.989424 | 35.21082 | 1.780327
47 | 148 | 2894.703 | 3.360879 | -1.990746 | 35.21929 | 1.780327
47 | 148 | 2904.047 | 3.356719 | -1.991053 | 35.23979 | 1.780327
47 | 148 | 2913.422 | 3.352774 | -1.990483 | 35.24426 | 1.780327
47 | 148 | 2922.719 | 3.348021 | -1.991058 | 35.29803 | 1.780327
47 | 148 | 2932.062 | 3.34348 | -1.98782 | 35.36783 | 1.780327
47 | 148 | 2941.484 | 3.338525 | -1.990543 | 35.47345 | 1.780327
47 | 148 | 2950.859 | 3.333434 | -1.987716 | 35.55356 | 1.780327
47 | 148 | 2960.219 | 3.327834 | -1.989815 | 35.58454 | 1.780327
47 | 148 | 2969.609 | 3.32176 | -1.987534 | 35.6087 | 1.780327
47 | 148 | 2978.969 | 3.315415 | -1.987988 | 35.69752 | 1.780327
47 | 148 | 2988.328 | 3.308779 | -1.988947 | 35.71802 | 1.780327
47 | 148 | 2997.719 | 3.301736 | -1.989609 | 35.72664 | 1.780327
47 | 148 | 3007.125 | 3.293998 | -1.988761 | 35.86895 | 1.780327
47 | 148 | 3016.453 | 3.285985 | -1.98931 | 35.89275 | 1.780327
47 | 148 | 3025.812 | 3.277157 | -1.990174 | 35.90636 | 1.780327
47 | 148 | 3035.172 | 3.267922 | -1.990092 | 35.99265 | 1.780327
47 | 148 | 3044.578 | 3.258043 | -1.987501 | 36.04779 | 1.780327
47 | 148 | 3053.937 | 3.247511 | -1.988605 | 36.14156 | 1.780327
47 | 148 | 3063.297 | 3.23626 | -1.990235 | 36.19535 | 1.780327
47 | 148 | 3072.703 | 3.224094 | -1.98936 | 36.28611 | 1.780327
47 | 148 | 3082.062 | 3.210859 | -1.990582 | 36.31074 | 1.780327
47 | 148 | 3091.578 | 3.196698 | -1.989702 | 36.4138 | 1.780327
47 | 148 | 3101.078 | 3.181437 | -1.991215 | 36.49324 | 1.780327
47 | 148 | 3110.641 | 3.164888 | -1.991132 | 36.52975 | 1.780327
47 | 148 | 3120.219 | 3.14691 | -1.991209 | 36.6241 | 1.780327
47 | 148 | 3129.859 | 3.12735 | -1.988221 | 36.7244 | 1.780327
47 | 148 | 3139.484 | 3.105966 | -1.987291 | 36.77273 | 1.780327
47 | 148 | 3149.187 | 3.082498 | -1.989507 | 36.81678 | 1.780327
47 | 148 | 3158.828 | 3.057146 | -1.989176 | 36.93173 | 1.780327
47 | 148 | 3168.437 | 3.028944 | -1.98997 | 37.04965 | 1.780327
47 | 148 | 3178.109 | 2.997086 | -1.988036 | 37.17837 | 1.780327
47 | 148 | 3187.719 | 2.960693 | -1.989186 | 37.25367 | 1.780327
47 | 148 | 3197.375 | 2.918167 | -1.988698 | 37.31224 | 1.780327
47 | 148 | 3207.016 | 2.868243 | -1.99006 | 37.47105 | 1.780327
47 | 148 | 3216.625 | 2.808764 | -1.98941 | 37.57459 | 1.780327
47 | 148 | 3226.359 | 2.735639 | -1.990559 | 37.74067 | 1.780327
47 | 148 | 3236.094 | 2.641295 | -1.986911 | 37.86752 | 1.780327
47 | 148 | 3245.766 | 2.512108 | -1.990578 | 38.07699 | 1.780327
47 | 148 | 3255.375 | 2.33148 | -1.989795 | 38.22415 | 1.780327
47 | 148 | 3265.016 | 2.106632 | -1.990105 | 38.48254 | 1.780327
48 | 150 | 0 | 4.191916 | -0.0001758019 | 26.46909 | 1.815076
48 | 150 | 9.484 | 4.191843 | -0.001819852 | 26.46604 | 1.815076
48 | 150 | 19.625 | 4.010087 | -1.990645 | 26.49378 | 1.815076
48 | 150 | 28.953 | 3.9959 | -1.990213 | 26.5424 | 1.815076
48 | 150 | 38.281 | 3.985159 | -1.986777 | 26.6028 | 1.815076
48 | 150 | 47.672 | 3.976004 | -1.988488 | 26.6868 | 1.815076
48 | 150 | 57 | 3.968173 | -1.989486 | 26.76905 | 1.815076
48 | 150 | 66.437 | 3.961021 | -1.986867 | 26.86342 | 1.815076
48 | 150 | 75.797 | 3.954609 | -1.989329 | 26.94682 | 1.815076
48 | 150 | 85.156 | 3.948784 | -1.98963 | 27.03332 | 1.815076
48 | 150 | 94.5 | 3.943301 | -1.98956 | 27.12525 | 1.815076
48 | 150 | 103.844 | 3.938057 | -1.988731 | 27.23022 | 1.815076
48 | 150 | 113.219 | 3.933239 | -1.988976 | 27.30701 | 1.815076
48 | 150 | 122.625 | 3.928652 | -1.987625 | 27.4054 | 1.815076
48 | 150 | 132.016 | 3.924223 | -1.989716 | 27.52828 | 1.815076
48 | 150 | 141.406 | 3.919724 | -1.989014 | 27.60822 | 1.815076
48 | 150 | 150.766 | 3.915859 | -1.989603 | 27.69275 | 1.815076
48 | 150 | 160.094 | 3.911878 | -1.98708 | 27.77728 | 1.815076
48 | 150 | 169.469 | 3.907986 | -1.990707 | 27.86934 | 1.815076
48 | 150 | 178.844 | 3.904202 | -1.988431 | 27.96019 | 1.815076
48 | 150 | 188.234 | 3.900506 | -1.989247 | 28.03791 | 1.815076
48 | 150 | 197.594 | 3.896865 | -1.989843 | 28.15481 | 1.815076
48 | 150 | 206.937 | 3.893389 | -1.987492 | 28.26187 | 1.815076
48 | 150 | 216.312 | 3.89004 | -1.991081 | 28.34905 | 1.815076
48 | 150 | 225.687 | 3.886596 | -1.991177 | 28.44159 | 1.815076
48 | 150 | 235.062 | 3.883386 | -1.991712 | 28.53008 | 1.815076
48 | 150 | 244.406 | 3.880136 | -1.988121 | 28.61173 | 1.815076
48 | 150 | 253.734 | 3.877017 | -1.989317 | 28.70379 | 1.815076
48 | 150 | 263.156 | 3.873819 | -1.989389 | 28.77074 | 1.815076
48 | 150 | 272.516 | 3.870747 | -1.988929 | 28.88659 | 1.815076
48 | 150 | 281.859 | 3.867783 | -1.991077 | 28.97008 | 1.815076
48 | 150 | 291.281 | 3.864906 | -1.988688 | 29.06741 | 1.815076
48 | 150 | 300.609 | 3.862071 | -1.989129 | 29.1373 | 1.815076
48 | 150 | 309.953 | 3.859257 | -1.986858 | 29.22905 | 1.815076
48 | 150 | 319.328 | 3.856652 | -1.987608 | 29.28552 | 1.815076
48 | 150 | 328.75 | 3.85394 | -1.990348 | 29.38545 | 1.815076
48 | 150 | 338.109 | 3.851311 | -1.987786 | 29.48517 | 1.815076
48 | 150 | 347.484 | 3.848799 | -1.989098 | 29.56259 | 1.815076
48 | 150 | 356.875 | 3.846375 | -1.991335 | 29.64362 | 1.815076
48 | 150 | 366.25 | 3.843832 | -1.986667 | 29.71643 | 1.815076
48 | 150 | 375.609 | 3.841508 | -1.989465 | 29.80537 | 1.815076
48 | 150 | 384.953 | 3.838848 | -1.987892 | 29.8809 | 1.815076
48 | 150 | 394.328 | 3.836584 | -1.99303 | 29.98027 | 1.815076
48 | 150 | 403.656 | 3.833946 | -1.991533 | 30.05843 | 1.815076
48 | 150 | 413.062 | 3.831417 | -1.990643 | 30.14625 | 1.815076
48 | 150 | 422.437 | 3.828918 | -1.987226 | 30.19732 | 1.815076
48 | 150 | 431.75 | 3.826265 | -1.990771 | 30.28917 | 1.815076
48 | 150 | 441.187 | 3.823584 | -1.990565 | 30.31467 | 1.815076
48 | 150 | 450.562 | 3.821011 | -1.992295 | 30.44696 | 1.815076
48 | 150 | 459.922 | 3.818253 | -1.98476 | 30.52392 | 1.815076
48 | 150 | 469.312 | 3.815438 | -1.989997 | 30.61888 | 1.815076
48 | 150 | 478.687 | 3.812706 | -1.985616 | 30.65688 | 1.815076
48 | 150 | 488.016 | 3.809895 | -1.989126 | 30.75141 | 1.815076
48 | 150 | 497.344 | 3.807146 | -1.985693 | 30.85154 | 1.815076
48 | 150 | 506.719 | 3.804177 | -1.987285 | 30.90788 | 1.815076
48 | 150 | 516.094 | 3.801222 | -1.989521 | 30.99202 | 1.815076
48 | 150 | 525.484 | 3.798354 | -1.991972 | 31.09532 | 1.815076
48 | 150 | 534.844 | 3.795238 | -1.987907 | 31.15464 | 1.815076
48 | 150 | 544.203 | 3.792239 | -1.99101 | 31.21312 | 1.815076
48 | 150 | 553.547 | 3.789268 | -1.988864 | 31.30059 | 1.815076
48 | 150 | 562.969 | 3.786268 | -1.988997 | 31.38836 | 1.815076
48 | 150 | 572.328 | 3.783177 | -1.98498 | 31.46299 | 1.815076
48 | 150 | 581.625 | 3.779987 | -1.987595 | 31.5177 | 1.815076
48 | 150 | 591.047 | 3.776944 | -1.988517 | 31.56748 | 1.815076
48 | 150 | 600.406 | 3.77375 | -1.987357 | 31.61545 | 1.815076
48 | 150 | 609.812 | 3.770746 | -1.990247 | 31.68932 | 1.815076
48 | 150 | 619.297 | 3.767715 | -1.98928 | 31.7585 | 1.815076
48 | 150 | 628.687 | 3.764595 | -1.989524 | 31.76855 | 1.815076
48 | 150 | 638.062 | 3.761836 | -1.990033 | 31.80888 | 1.815076
48 | 150 | 647.422 | 3.758845 | -1.989132 | 31.83708 | 1.815076
48 | 150 | 656.812 | 3.756129 | -1.985708 | 31.82582 | 1.815076
48 | 150 | 666.156 | 3.753482 | -1.987933 | 31.87878 | 1.815076
48 | 150 | 675.516 | 3.750826 | -1.990024 | 31.86328 | 1.815076
48 | 150 | 684.906 | 3.7484 | -1.988071 | 31.92454 | 1.815076
48 | 150 | 694.266 | 3.746013 | -1.991049 | 31.89092 | 1.815076
48 | 150 | 703.562 | 3.743653 | -1.988528 | 31.91467 | 1.815076
48 | 150 | 713.016 | 3.741367 | -1.988439 | 31.84968 | 1.815076
48 | 150 | 722.375 | 3.739061 | -1.989438 | 31.89137 | 1.815076
48 | 150 | 731.734 | 3.736841 | -1.989755 | 31.92957 | 1.815076
48 | 150 | 741.094 | 3.734657 | -1.990587 | 31.93231 | 1.815076
48 | 150 | 750.5 | 3.732468 | -1.989163 | 31.93036 | 1.815076
48 | 150 | 759.891 | 3.730402 | -1.987725 | 31.84991 | 1.815076
48 | 150 | 769.266 | 3.728244 | -1.990924 | 31.80318 | 1.815076
48 | 150 | 778.625 | 3.726066 | -1.989681 | 31.87862 | 1.815076
48 | 150 | 788 | 3.723926 | -1.98804 | 31.90629 | 1.815076
48 | 150 | 797.375 | 3.721902 | -1.990675 | 31.91828 | 1.815076
48 | 150 | 806.734 | 3.719733 | -1.990212 | 31.89586 | 1.815076
48 | 150 | 816.109 | 3.717691 | -1.98879 | 31.91559 | 1.815076
48 | 150 | 825.469 | 3.715438 | -1.985313 | 31.82739 | 1.815076
48 | 150 | 834.781 | 3.713452 | -1.992131 | 31.83156 | 1.815076
48 | 150 | 844.141 | 3.711295 | -1.988059 | 31.82497 | 1.815076
48 | 150 | 853.5 | 3.709179 | -1.990062 | 31.80124 | 1.815076
48 | 150 | 862.891 | 3.70714 | -1.988811 | 31.84448 | 1.815076
48 | 150 | 872.266 | 3.704961 | -1.988458 | 31.85233 | 1.815076
48 | 150 | 881.641 | 3.702979 | -1.988343 | 31.84708 | 1.815076
48 | 150 | 891 | 3.700865 | -1.987195 | 31.83013 | 1.815076
48 | 150 | 900.359 | 3.698802 | -1.98801 | 31.83155 | 1.815076
48 | 150 | 909.703 | 3.696738 | -1.987815 | 31.82935 | 1.815076
48 | 150 | 919.062 | 3.694657 | -1.988413 | 31.8522 | 1.815076
48 | 150 | 928.484 | 3.69258 | -1.989476 | 31.86307 | 1.815076
48 | 150 | 937.844 | 3.690298 | -1.99009 | 31.81762 | 1.815076
48 | 150 | 947.203 | 3.688367 | -1.987688 | 31.84249 | 1.815076
48 | 150 | 956.578 | 3.686503 | -1.991159 | 31.85533 | 1.815076
48 | 150 | 965.984 | 3.684177 | -1.989759 | 31.87413 | 1.815076
48 | 150 | 975.344 | 3.682235 | -1.990266 | 31.88008 | 1.815076
48 | 150 | 984.734 | 3.680167 | -1.987079 | 31.929 | 1.815076
48 | 150 | 994.062 | 3.678159 | -1.988574 | 31.93128 | 1.815076
48 | 150 | 1003.391 | 3.676165 | -1.989558 | 31.95044 | 1.815076
48 | 150 | 1012.797 | 3.674204 | -1.989222 | 31.93364 | 1.815076
48 | 150 | 1022.141 | 3.672175 | -1.990675 | 31.9616 | 1.815076
48 | 150 | 1031.562 | 3.670141 | -1.991164 | 31.98597 | 1.815076
48 | 150 | 1040.969 | 3.668152 | -1.990362 | 31.99923 | 1.815076
48 | 150 | 1050.328 | 3.666115 | -1.989 | 32.03541 | 1.815076
48 | 150 | 1059.687 | 3.664086 | -1.988382 | 32.0526 | 1.815076
48 | 150 | 1069.031 | 3.662287 | -1.990438 | 32.06419 | 1.815076
48 | 150 | 1078.406 | 3.660244 | -1.993417 | 32.09432 | 1.815076
48 | 150 | 1087.75 | 3.65837 | -1.989551 | 32.09072 | 1.815076
48 | 150 | 1097.078 | 3.656396 | -1.987738 | 32.13324 | 1.815076
48 | 150 | 1106.437 | 3.654519 | -1.987674 | 32.13022 | 1.815076
48 | 150 | 1115.812 | 3.652543 | -1.989578 | 32.19639 | 1.815076
48 | 150 | 1125.219 | 3.650684 | -1.988094 | 32.20083 | 1.815076
48 | 150 | 1134.594 | 3.648667 | -1.987901 | 32.25294 | 1.815076
48 | 150 | 1143.984 | 3.646865 | -1.989159 | 32.3039 | 1.815076
48 | 150 | 1153.312 | 3.644953 | -1.987152 | 32.35842 | 1.815076
48 | 150 | 1162.719 | 3.643108 | -1.990151 | 32.34947 | 1.815076
48 | 150 | 1172.047 | 3.641115 | -1.990619 | 32.33258 | 1.815076
48 | 150 | 1181.453 | 3.639315 | -1.988425 | 32.37396 | 1.815076
48 | 150 | 1190.812 | 3.637456 | -1.986564 | 32.36761 | 1.815076
48 | 150 | 1200.172 | 3.635598 | -1.987277 | 32.43166 | 1.815076
48 | 150 | 1209.531 | 3.633827 | -1.988891 | 32.48797 | 1.815076
48 | 150 | 1218.844 | 3.632054 | -1.989324 | 32.51482 | 1.815076
48 | 150 | 1228.203 | 3.630276 | -1.987841 | 32.50695 | 1.815076
48 | 150 | 1237.625 | 3.628376 | -1.98994 | 32.57955 | 1.815076
48 | 150 | 1246.937 | 3.626701 | -1.986464 | 32.56272 | 1.815076
48 | 150 | 1256.297 | 3.624784 | -1.988262 | 32.5834 | 1.815076
48 | 150 | 1265.719 | 3.623016 | -1.990255 | 32.63389 | 1.815076
48 | 150 | 1275.109 | 3.621258 | -1.988766 | 32.67185 | 1.815076
48 | 150 | 1284.5 | 3.61952 | -1.989954 | 32.73263 | 1.815076
48 | 150 | 1293.875 | 3.617735 | -1.988985 | 32.76716 | 1.815076
48 | 150 | 1303.234 | 3.615955 | -1.989626 | 32.74038 | 1.815076
48 | 150 | 1312.594 | 3.614321 | -1.989124 | 32.75892 | 1.815076
48 | 150 | 1321.969 | 3.612554 | -1.989144 | 32.83357 | 1.815076
48 | 150 | 1331.328 | 3.611063 | -1.987622 | 32.85985 | 1.815076
48 | 150 | 1340.656 | 3.609298 | -1.987092 | 32.88197 | 1.815076
48 | 150 | 1350.016 | 3.607566 | -1.990651 | 32.8414 | 1.815076
48 | 150 | 1359.422 | 3.605848 | -1.990947 | 32.8854 | 1.815076
48 | 150 | 1368.781 | 3.604145 | -1.988184 | 32.9413 | 1.815076
48 | 150 | 1378.125 | 3.602444 | -1.989582 | 32.97565 | 1.815076
48 | 150 | 1387.516 | 3.600947 | -1.987942 | 33.03294 | 1.815076
48 | 150 | 1396.906 | 3.59923 | -1.990794 | 33.0591 | 1.815076
48 | 150 | 1406.266 | 3.597612 | -1.986893 | 33.09944 | 1.815076
48 | 150 | 1415.594 | 3.596055 | -1.988146 | 33.10839 | 1.815076
48 | 150 | 1425 | 3.59439 | -1.991083 | 33.1231 | 1.815076
48 | 150 | 1434.359 | 3.592836 | -1.989227 | 33.13715 | 1.815076
48 | 150 | 1443.734 | 3.591243 | -1.989385 | 33.18249 | 1.815076
48 | 150 | 1453.078 | 3.589748 | -1.988644 | 33.23533 | 1.815076
48 | 150 | 1462.437 | 3.588015 | -1.98894 | 33.27593 | 1.815076
48 | 150 | 1471.844 | 3.586487 | -1.989583 | 33.28011 | 1.815076
48 | 150 | 1481.25 | 3.584931 | -1.98854 | 33.26627 | 1.815076
48 | 150 | 1490.609 | 3.583389 | -1.990685 | 33.32913 | 1.815076
48 | 150 | 1499.937 | 3.581814 | -1.987418 | 33.37748 | 1.815076
48 | 150 | 1509.281 | 3.580436 | -1.987924 | 33.39999 | 1.815076
48 | 150 | 1518.656 | 3.578918 | -1.988599 | 33.39746 | 1.815076
48 | 150 | 1528 | 3.577462 | -1.989554 | 33.44913 | 1.815076
48 | 150 | 1537.422 | 3.575991 | -1.9882 | 33.44673 | 1.815076
48 | 150 | 1546.781 | 3.574397 | -1.989135 | 33.50096 | 1.815076
48 | 150 | 1556.141 | 3.572999 | -1.987014 | 33.53503 | 1.815076
48 | 150 | 1565.516 | 3.571615 | -1.989394 | 33.52714 | 1.815076
48 | 150 | 1574.891 | 3.570096 | -1.99085 | 33.54964 | 1.815076
48 | 150 | 1584.281 | 3.568763 | -1.987949 | 33.54779 | 1.815076
48 | 150 | 1593.578 | 3.567261 | -1.989474 | 33.63463 | 1.815076
48 | 150 | 1602.984 | 3.565802 | -1.987313 | 33.63157 | 1.815076
48 | 150 | 1612.328 | 3.564473 | -1.989242 | 33.65918 | 1.815076
48 | 150 | 1621.75 | 3.563032 | -1.988535 | 33.71731 | 1.815076
48 | 150 | 1631.109 | 3.561599 | -1.990911 | 33.76618 | 1.815076
48 | 150 | 1640.453 | 3.560299 | -1.988015 | 33.76191 | 1.815076
48 | 150 | 1649.812 | 3.558952 | -1.988988 | 33.78198 | 1.815076
48 | 150 | 1659.172 | 3.557594 | -1.988842 | 33.8174 | 1.815076
48 | 150 | 1668.594 | 3.556321 | -1.987907 | 33.81256 | 1.815076
48 | 150 | 1677.891 | 3.554993 | -1.989994 | 33.888 | 1.815076
48 | 150 | 1687.25 | 3.553645 | -1.99156 | 33.87841 | 1.815076
48 | 150 | 1696.672 | 3.552392 | -1.988945 | 33.88952 | 1.815076
48 | 150 | 1706.031 | 3.551173 | -1.987896 | 33.97167 | 1.815076
48 | 150 | 1715.422 | 3.549852 | -1.987568 | 33.94396 | 1.815076
48 | 150 | 1724.781 | 3.548606 | -1.991625 | 34.00905 | 1.815076
48 | 150 | 1734.156 | 3.547414 | -1.987227 | 34.01482 | 1.815076
48 | 150 | 1743.484 | 3.546098 | -1.988296 | 34.06543 | 1.815076
48 | 150 | 1752.875 | 3.544832 | -1.98819 | 34.04163 | 1.815076
48 | 150 | 1762.234 | 3.543725 | -1.989509 | 34.10836 | 1.815076
48 | 150 | 1771.578 | 3.542478 | -1.989032 | 34.08692 | 1.815076
48 | 150 | 1780.969 | 3.541327 | -1.988387 | 34.09024 | 1.815076
48 | 150 | 1790.344 | 3.540096 | -1.990164 | 34.19806 | 1.815076
48 | 150 | 1799.734 | 3.539066 | -1.988653 | 34.19037 | 1.815076
48 | 150 | 1809.125 | 3.537878 | -1.987294 | 34.2518 | 1.815076
48 | 150 | 1818.484 | 3.536673 | -1.985705 | 34.2518 | 1.815076
48 | 150 | 1827.812 | 3.535708 | -1.989699 | 34.25691 | 1.815076
48 | 150 | 1837.172 | 3.534546 | -1.987828 | 34.32986 | 1.815076
48 | 150 | 1846.578 | 3.533445 | -1.989894 | 34.3541 | 1.815076
48 | 150 | 1855.937 | 3.532289 | -1.986547 | 34.37674 | 1.815076
48 | 150 | 1865.344 | 3.531273 | -1.988422 | 34.43938 | 1.815076
48 | 150 | 1874.703 | 3.530075 | -1.988761 | 34.43753 | 1.815076
48 | 150 | 1884.047 | 3.529118 | -1.990276 | 34.45044 | 1.815076
48 | 150 | 1893.406 | 3.52824 | -1.988517 | 34.46432 | 1.815076
48 | 150 | 1902.75 | 3.527088 | -1.988262 | 34.50487 | 1.815076
48 | 150 | 1912.141 | 3.526027 | -1.988202 | 34.45935 | 1.815076
48 | 150 | 1921.484 | 3.525113 | -1.992066 | 34.579 | 1.815076
48 | 150 | 1930.859 | 3.524106 | -1.98678 | 34.56641 | 1.815076
48 | 150 | 1940.266 | 3.523094 | -1.988453 | 34.55555 | 1.815076
48 | 150 | 1949.594 | 3.522104 | -1.988878 | 34.5812 | 1.815076
48 | 150 | 1958.953 | 3.521089 | -1.990269 | 34.60418 | 1.815076
48 | 150 | 1968.312 | 3.520019 | -1.989445 | 34.69837 | 1.815076
48 | 150 | 1977.703 | 3.519104 | -1.990998 | 34.7333 | 1.815076
48 | 150 | 1987.031 | 3.518205 | -1.989025 | 34.73656 | 1.815076
48 | 150 | 1996.5 | 3.51723 | -1.98954 | 34.71548 | 1.815076
48 | 150 | 2005.844 | 3.516295 | -1.990098 | 34.81361 | 1.815076
48 | 150 | 2015.203 | 3.515486 | -1.990391 | 34.86649 | 1.815076
48 | 150 | 2024.562 | 3.51432 | -1.988653 | 34.90042 | 1.815076
48 | 150 | 2033.891 | 3.51369 | -1.989799 | 34.89731 | 1.815076
48 | 150 | 2043.312 | 3.512633 | -1.989314 | 34.89934 | 1.815076
48 | 150 | 2052.625 | 3.511777 | -1.989625 | 34.94856 | 1.815076
48 | 150 | 2061.969 | 3.510869 | -1.989199 | 34.972 | 1.815076
48 | 150 | 2071.297 | 3.510035 | -1.989232 | 35.03491 | 1.815076
48 | 150 | 2080.656 | 3.509104 | -1.990522 | 35.02026 | 1.815076
48 | 150 | 2090 | 3.508075 | -1.98785 | 34.98289 | 1.815076
48 | 150 | 2099.359 | 3.507255 | -1.989312 | 35.08749 | 1.815076
48 | 150 | 2108.734 | 3.506575 | -1.989957 | 35.14237 | 1.815076
48 | 150 | 2118.047 | 3.505571 | -1.989768 | 35.13678 | 1.815076
48 | 150 | 2127.422 | 3.504656 | -1.988917 | 35.12459 | 1.815076
48 | 150 | 2136.781 | 3.503841 | -1.98742 | 35.17998 | 1.815076
48 | 150 | 2146.203 | 3.502888 | -1.989595 | 35.19985 | 1.815076
48 | 150 | 2155.562 | 3.50208 | -1.988404 | 35.20761 | 1.815076
48 | 150 | 2164.906 | 3.501268 | -1.986963 | 35.23108 | 1.815076
48 | 150 | 2174.25 | 3.50029 | -1.990047 | 35.3164 | 1.815076
48 | 150 | 2183.641 | 3.499396 | -1.987828 | 35.3322 | 1.815076
48 | 150 | 2192.969 | 3.498591 | -1.988383 | 35.37916 | 1.815076
48 | 150 | 2202.344 | 3.497767 | -1.990941 | 35.41434 | 1.815076
48 | 150 | 2211.734 | 3.496775 | -1.988909 | 35.42048 | 1.815076
48 | 150 | 2221.109 | 3.495946 | -1.988441 | 35.36794 | 1.815076
48 | 150 | 2230.422 | 3.495084 | -1.989651 | 35.442 | 1.815076
48 | 150 | 2239.828 | 3.494187 | -1.991197 | 35.48874 | 1.815076
48 | 150 | 2249.219 | 3.493374 | -1.988699 | 35.5441 | 1.815076
48 | 150 | 2258.562 | 3.492432 | -1.989573 | 35.57133 | 1.815076
48 | 150 | 2267.875 | 3.49157 | -1.989756 | 35.62776 | 1.815076
48 | 150 | 2277.219 | 3.490744 | -1.989396 | 35.58368 | 1.815076
48 | 150 | 2286.562 | 3.489823 | -1.990859 | 35.64236 | 1.815076
48 | 150 | 2295.906 | 3.48886 | -1.988707 | 35.64981 | 1.815076
48 | 150 | 2305.25 | 3.487985 | -1.988048 | 35.68593 | 1.815076
48 | 150 | 2314.594 | 3.4871 | -1.990209 | 35.72635 | 1.815076
48 | 150 | 2323.953 | 3.486126 | -1.988717 | 35.67935 | 1.815076
48 | 150 | 2333.312 | 3.485279 | -1.990498 | 35.78519 | 1.815076
48 | 150 | 2342.703 | 3.484416 | -1.990956 | 35.81758 | 1.815076
48 | 150 | 2352.109 | 3.483472 | -1.990199 | 35.8255 | 1.815076
48 | 150 | 2361.469 | 3.482398 | -1.988342 | 35.88429 | 1.815076
48 | 150 | 2370.781 | 3.481623 | -1.991094 | 35.91207 | 1.815076
48 | 150 | 2380.141 | 3.480644 | -1.989678 | 35.91367 | 1.815076
48 | 150 | 2389.547 | 3.479627 | -1.989409 | 35.94975 | 1.815076
48 | 150 | 2398.906 | 3.478833 | -1.988334 | 35.95271 | 1.815076
48 | 150 | 2408.266 | 3.477543 | -1.987324 | 36.02324 | 1.815076
48 | 150 | 2417.578 | 3.476817 | -1.989991 | 35.96022 | 1.815076
48 | 150 | 2426.937 | 3.475779 | -1.988188 | 36.08619 | 1.815076
48 | 150 | 2436.391 | 3.474764 | -1.988125 | 36.04626 | 1.815076
48 | 150 | 2445.75 | 3.47384 | -1.989698 | 35.99967 | 1.815076
48 | 150 | 2455.125 | 3.472772 | -1.987023 | 36.13702 | 1.815076
48 | 150 | 2464.516 | 3.471837 | -1.988133 | 36.13546 | 1.815076
48 | 150 | 2473.875 | 3.470757 | -1.98795 | 36.21049 | 1.815076
48 | 150 | 2483.266 | 3.469714 | -1.987803 | 36.23165 | 1.815076
48 | 150 | 2492.625 | 3.468586 | -1.985805 | 36.31679 | 1.815076
48 | 150 | 2501.953 | 3.467523 | -1.991508 | 36.34123 | 1.815076
48 | 150 | 2511.328 | 3.466525 | -1.991153 | 36.35464 | 1.815076
48 | 150 | 2520.687 | 3.465443 | -1.990869 | 36.38145 | 1.815076
48 | 150 | 2530.047 | 3.46436 | -1.9885 | 36.31608 | 1.815076
48 | 150 | 2539.437 | 3.4632 | -1.988435 | 36.42111 | 1.815076
48 | 150 | 2548.828 | 3.462082 | -1.98887 | 36.49446 | 1.815076
48 | 150 | 2558.234 | 3.460861 | -1.992161 | 36.48476 | 1.815076
48 | 150 | 2567.562 | 3.459801 | -1.98989 | 36.51438 | 1.815076
48 | 150 | 2576.937 | 3.458669 | -1.987183 | 36.51935 | 1.815076
48 | 150 | 2586.312 | 3.45741 | -1.990451 | 36.60922 | 1.815076
48 | 150 | 2595.703 | 3.456172 | -1.986811 | 36.66791 | 1.815076
48 | 150 | 2605.062 | 3.455013 | -1.99065 | 36.68719 | 1.815076
48 | 150 | 2614.453 | 3.453742 | -1.98974 | 36.74447 | 1.815076
48 | 150 | 2623.828 | 3.452604 | -1.990724 | 36.66183 | 1.815076
48 | 150 | 2633.172 | 3.451233 | -1.984944 | 36.80375 | 1.815076
48 | 150 | 2642.531 | 3.449999 | -1.988968 | 36.83986 | 1.815076
48 | 150 | 2651.906 | 3.448724 | -1.990595 | 36.84224 | 1.815076
48 | 150 | 2661.281 | 3.447447 | -1.989349 | 36.88012 | 1.815076
48 | 150 | 2670.609 | 3.446013 | -1.989442 | 36.91921 | 1.815076
48 | 150 | 2679.969 | 3.44451 | -1.992103 | 36.9525 | 1.815076
48 | 150 | 2689.328 | 3.443139 | -1.988857 | 36.98376 | 1.815076
48 | 150 | 2698.687 | 3.441707 | -1.988803 | 37.00766 | 1.815076
48 | 150 | 2708.047 | 3.440133 | -1.98968 | 37.07241 | 1.815076
48 | 150 | 2717.437 | 3.438559 | -1.990428 | 36.9734 | 1.815076
48 | 150 | 2726.844 | 3.437072 | -1.990557 | 37.00945 | 1.815076
48 | 150 | 2736.203 | 3.435352 | -1.992781 | 37.10145 | 1.815076
48 | 150 | 2745.562 | 3.434008 | -1.985852 | 37.13518 | 1.815076
48 | 150 | 2754.937 | 3.432154 | -1.987174 | 37.14491 | 1.815076
48 | 150 | 2764.266 | 3.430438 | -1.990709 | 37.25699 | 1.815076
48 | 150 | 2773.641 | 3.428713 | -1.987153 | 37.3231 | 1.815076
48 | 150 | 2783 | 3.426803 | -1.990683 | 37.30635 | 1.815076
48 | 150 | 2792.391 | 3.425067 | -1.989998 | 37.31532 | 1.815076
48 | 150 | 2801.75 | 3.422995 | -1.990199 | 37.35797 | 1.815076
48 | 150 | 2811.109 | 3.4211 | -1.990014 | 37.42634 | 1.815076
48 | 150 | 2820.484 | 3.41911 | -1.988994 | 37.48281 | 1.815076
48 | 150 | 2829.844 | 3.416934 | -1.988329 | 37.46637 | 1.815076
48 | 150 | 2839.219 | 3.414881 | -1.989432 | 37.54249 | 1.815076
48 | 150 | 2848.562 | 3.412617 | -1.99118 | 37.57654 | 1.815076
48 | 150 | 2857.891 | 3.410271 | -1.991641 | 37.64498 | 1.815076
48 | 150 | 2867.328 | 3.407725 | -1.990433 | 37.69832 | 1.815076
48 | 150 | 2876.734 | 3.405255 | -1.988129 | 37.62753 | 1.815076
48 | 150 | 2886.078 | 3.402666 | -1.989913 | 37.65081 | 1.815076
48 | 150 | 2895.437 | 3.400104 | -1.989382 | 37.76364 | 1.815076
48 | 150 | 2904.766 | 3.397332 | -1.989643 | 37.81799 | 1.815076
48 | 150 | 2914.156 | 3.394403 | -1.986545 | 37.83424 | 1.815076
48 | 150 | 2923.547 | 3.391146 | -1.989438 | 37.82031 | 1.815076
48 | 150 | 2932.906 | 3.387836 | -1.988871 | 37.96916 | 1.815076
48 | 150 | 2942.297 | 3.384425 | -1.988103 | 38.03585 | 1.815076
48 | 150 | 2951.625 | 3.380696 | -1.991199 | 37.9267 | 1.815076
48 | 150 | 2960.969 | 3.377169 | -1.987946 | 37.96467 | 1.815076
48 | 150 | 2970.391 | 3.372961 | -1.988546 | 38.11795 | 1.815076
48 | 150 | 2979.719 | 3.368868 | -1.989174 | 38.13298 | 1.815076
48 | 150 | 2989.094 | 3.364206 | -1.988597 | 38.15784 | 1.815076
48 | 150 | 2998.453 | 3.359506 | -1.989735 | 38.26865 | 1.815076
48 | 150 | 3007.891 | 3.354313 | -1.9856 | 38.28519 | 1.815076
48 | 150 | 3017.266 | 3.34902 | -1.988697 | 38.2138 | 1.815076
48 | 150 | 3026.625 | 3.343293 | -1.993267 | 38.37081 | 1.815076
48 | 150 | 3036 | 3.337178 | -1.988489 | 38.39805 | 1.815076
48 | 150 | 3045.344 | 3.330814 | -1.990826 | 38.46169 | 1.815076
48 | 150 | 3054.75 | 3.323979 | -1.98943 | 38.51807 | 1.815076
48 | 150 | 3064.109 | 3.316639 | -1.991137 | 38.48566 | 1.815076
48 | 150 | 3073.484 | 3.308884 | -1.99062 | 38.61665 | 1.815076
48 | 150 | 3082.844 | 3.300619 | -1.990517 | 38.60552 | 1.815076
48 | 150 | 3092.234 | 3.291605 | -1.987288 | 38.73557 | 1.815076
48 | 150 | 3101.609 | 3.282188 | -1.988703 | 38.79003 | 1.815076
48 | 150 | 3110.937 | 3.272144 | -1.987733 | 38.81808 | 1.815076
48 | 150 | 3120.281 | 3.26135 | -1.989824 | 38.8577 | 1.815076
48 | 150 | 3129.625 | 3.249821 | -1.989391 | 38.95048 | 1.815076
48 | 150 | 3139.047 | 3.237287 | -1.990067 | 39.01371 | 1.815076
48 | 150 | 3148.422 | 3.224142 | -1.990744 | 38.95659 | 1.815076
48 | 150 | 3157.844 | 3.209807 | -1.985687 | 39.09562 | 1.815076
48 | 150 | 3167.172 | 3.194752 | -1.989508 | 39.16036 | 1.815076
48 | 150 | 3176.531 | 3.178149 | -1.987891 | 39.20315 | 1.815076
48 | 150 | 3185.906 | 3.160539 | -1.98907 | 39.30484 | 1.815076
48 | 150 | 3195.234 | 3.14136 | -1.990381 | 39.40813 | 1.815076
48 | 150 | 3204.609 | 3.12064 | -1.988874 | 39.44643 | 1.815076
48 | 150 | 3213.953 | 3.097969 | -1.989399 | 39.55293 | 1.815076
48 | 150 | 3223.297 | 3.073263 | -1.990816 | 39.55634 | 1.815076
48 | 150 | 3232.828 | 3.045831 | -1.989696 | 39.63237 | 1.815076
48 | 150 | 3242.437 | 3.014767 | -1.987381 | 39.83594 | 1.815076
48 | 150 | 3252.016 | 2.979357 | -1.989277 | 39.89603 | 1.815076
48 | 150 | 3261.531 | 2.938644 | -1.984708 | 40.03553 | 1.815076
48 | 150 | 3271.094 | 2.889514 | -1.989513 | 40.16694 | 1.815076
48 | 150 | 3280.656 | 2.831402 | -1.988723 | 40.2325 | 1.815076
48 | 150 | 3290.094 | 2.762232 | -1.986377 | 40.22128 | 1.815076
48 | 150 | 3299.609 | 2.674177 | -1.987091 | 40.36304 | 1.815076
48 | 150 | 3309.312 | 2.5529 | -1.989151 | 40.5383 | 1.815076
48 | 150 | 3319.094 | 2.385117 | -1.989308 | 40.75506 | 1.815076
48 | 150 | 3328.937 | 2.180927 | -1.988975 | 41.04994 | 1.815076
49 | 154 | 0 | 4.20333 | -0.001736937 | 25.38636 | 1.815703
49 | 154 | 9.391 | 4.203422 | -0.001260128 | 25.38232 | 1.815703
49 | 154 | 19.547 | 4.020132 | -1.989578 | 25.40135 | 1.815703
49 | 154 | 28.891 | 4.005658 | -1.989188 | 25.45855 | 1.815703
49 | 154 | 38.219 | 3.994575 | -1.990622 | 25.51167 | 1.815703
49 | 154 | 47.547 | 3.985103 | -1.989906 | 25.603 | 1.815703
49 | 154 | 56.938 | 3.976777 | -1.988958 | 25.70065 | 1.815703
49 | 154 | 66.328 | 3.96963 | -1.990434 | 25.79858 | 1.815703
49 | 154 | 75.657 | 3.962739 | -1.988399 | 25.88128 | 1.815703
49 | 154 | 85.063 | 3.956664 | -1.988624 | 25.9645 | 1.815703
49 | 154 | 94.375 | 3.950889 | -1.989737 | 26.07242 | 1.815703
49 | 154 | 103.782 | 3.94578 | -1.989022 | 26.15769 | 1.815703
49 | 154 | 113.141 | 3.940474 | -1.991109 | 26.2487 | 1.815703
49 | 154 | 122.516 | 3.935562 | -1.988339 | 26.34489 | 1.815703
49 | 154 | 131.844 | 3.930958 | -1.98793 | 26.4329 | 1.815703
49 | 154 | 141.172 | 3.926611 | -1.988303 | 26.54008 | 1.815703
49 | 154 | 150.532 | 3.922305 | -1.986241 | 26.63734 | 1.815703
49 | 154 | 159.985 | 3.918372 | -1.989328 | 26.7463 | 1.815703
49 | 154 | 169.328 | 3.914307 | -1.98903 | 26.82664 | 1.815703
49 | 154 | 178.688 | 3.910165 | -1.988553 | 26.92498 | 1.815703
49 | 154 | 188.094 | 3.906584 | -1.989141 | 26.99598 | 1.815703
49 | 154 | 197.438 | 3.902887 | -1.991851 | 27.08481 | 1.815703
49 | 154 | 206.813 | 3.899228 | -1.990414 | 27.1928 | 1.815703
49 | 154 | 216.172 | 3.895744 | -1.989717 | 27.30539 | 1.815703
49 | 154 | 225.532 | 3.892192 | -1.989876 | 27.37274 | 1.815703
49 | 154 | 234.86 | 3.888917 | -1.990841 | 27.47118 | 1.815703
49 | 154 | 244.282 | 3.885606 | -1.990767 | 27.55083 | 1.815703
49 | 154 | 253.672 | 3.881989 | -1.994658 | 27.61827 | 1.815703
49 | 154 | 263.063 | 3.879009 | -1.989221 | 27.71615 | 1.815703
49 | 154 | 272.422 | 3.875714 | -1.991587 | 27.83221 | 1.815703
49 | 154 | 281.782 | 3.872675 | -1.990355 | 27.92385 | 1.815703
49 | 154 | 291.157 | 3.869659 | -1.988886 | 27.98618 | 1.815703
49 | 154 | 300.5 | 3.866839 | -1.987878 | 28.0803 | 1.815703
49 | 154 | 309.86 | 3.863719 | -1.990306 | 28.15644 | 1.815703
49 | 154 | 319.235 | 3.860972 | -1.988856 | 28.25785 | 1.815703
49 | 154 | 328.578 | 3.858187 | -1.989176 | 28.34183 | 1.815703
49 | 154 | 337.953 | 3.855465 | -1.987427 | 28.43136 | 1.815703
49 | 154 | 347.344 | 3.852558 | -1.987527 | 28.52022 | 1.815703
49 | 154 | 356.75 | 3.85017 | -1.990809 | 28.58354 | 1.815703
49 | 154 | 366.125 | 3.847555 | -1.990747 | 28.68461 | 1.815703
49 | 154 | 375.453 | 3.844994 | -1.98684 | 28.77074 | 1.815703
49 | 154 | 384.813 | 3.842502 | -1.98637 | 28.83408 | 1.815703
49 | 154 | 394.172 | 3.840189 | -1.992172 | 28.9103 | 1.815703
49 | 154 | 403.563 | 3.837638 | -1.986471 | 29.00112 | 1.815703
49 | 154 | 412.922 | 3.834965 | -1.989286 | 29.09352 | 1.815703
49 | 154 | 422.266 | 3.832398 | -1.988864 | 29.18219 | 1.815703
49 | 154 | 431.672 | 3.829839 | -1.989161 | 29.24744 | 1.815703
49 | 154 | 440.969 | 3.827143 | -1.990372 | 29.32518 | 1.815703
49 | 154 | 450.407 | 3.824521 | -1.989088 | 29.38949 | 1.815703
49 | 154 | 459.75 | 3.821726 | -1.98825 | 29.48601 | 1.815703
49 | 154 | 469.11 | 3.819027 | -1.987161 | 29.56459 | 1.815703
49 | 154 | 478.422 | 3.816248 | -1.988562 | 29.64577 | 1.815703
49 | 154 | 487.828 | 3.813445 | -1.989533 | 29.7421 | 1.815703
49 | 154 | 497.235 | 3.810691 | -1.988951 | 29.82018 | 1.815703
49 | 154 | 506.625 | 3.807934 | -1.989744 | 29.88249 | 1.815703
49 | 154 | 515.953 | 3.804847 | -1.990868 | 29.93089 | 1.815703
49 | 154 | 525.375 | 3.802055 | -1.988737 | 30.04939 | 1.815703
49 | 154 | 534.766 | 3.799126 | -1.988378 | 30.11372 | 1.815703
49 | 154 | 544.141 | 3.795919 | -1.988966 | 30.18255 | 1.815703
49 | 154 | 553.469 | 3.792843 | -1.988928 | 30.27061 | 1.815703
49 | 154 | 562.844 | 3.789833 | -1.99085 | 30.32772 | 1.815703
49 | 154 | 572.203 | 3.786743 | -1.990273 | 30.42527 | 1.815703
49 | 154 | 581.563 | 3.783841 | -1.990164 | 30.47884 | 1.815703
49 | 154 | 590.922 | 3.780607 | -1.988843 | 30.55692 | 1.815703
49 | 154 | 600.266 | 3.777589 | -1.988456 | 30.61172 | 1.815703
49 | 154 | 609.625 | 3.774355 | -1.98688 | 30.67371 | 1.815703
49 | 154 | 619 | 3.771294 | -1.992328 | 30.72341 | 1.815703
49 | 154 | 628.375 | 3.768213 | -1.988885 | 30.77475 | 1.815703
49 | 154 | 637.735 | 3.765119 | -1.98821 | 30.85741 | 1.815703
49 | 154 | 647.157 | 3.762169 | -1.989754 | 30.87982 | 1.815703
49 | 154 | 656.516 | 3.759036 | -1.988189 | 30.8783 | 1.815703
49 | 154 | 665.844 | 3.75655 | -1.989155 | 30.92479 | 1.815703
49 | 154 | 675.235 | 3.753534 | -1.990488 | 30.97416 | 1.815703
49 | 154 | 684.594 | 3.751023 | -1.986802 | 31.01489 | 1.815703
49 | 154 | 693.938 | 3.748228 | -1.988022 | 30.98132 | 1.815703
49 | 154 | 703.297 | 3.745983 | -1.985023 | 31.02129 | 1.815703
49 | 154 | 712.703 | 3.74361 | -1.989352 | 31.04092 | 1.815703
49 | 154 | 722.078 | 3.741209 | -1.989343 | 31.04728 | 1.815703
49 | 154 | 731.453 | 3.738733 | -1.98905 | 31.07529 | 1.815703
49 | 154 | 740.782 | 3.736625 | -1.985534 | 31.04916 | 1.815703
49 | 154 | 750.172 | 3.734336 | -1.989604 | 31.06586 | 1.815703
49 | 154 | 759.516 | 3.732068 | -1.985533 | 31.05478 | 1.815703
49 | 154 | 768.891 | 3.729837 | -1.987267 | 31.05113 | 1.815703
49 | 154 | 778.282 | 3.727905 | -1.991882 | 31.06455 | 1.815703
49 | 154 | 787.672 | 3.725459 | -1.990869 | 31.05449 | 1.815703
49 | 154 | 797.032 | 3.723411 | -1.990551 | 31.01406 | 1.815703
49 | 154 | 806.453 | 3.721254 | -1.991005 | 31.03519 | 1.815703
49 | 154 | 815.782 | 3.719073 | -1.988948 | 31.0064 | 1.815703
49 | 154 | 825.141 | 3.71709 | -1.988768 | 31.02832 | 1.815703
49 | 154 | 834.469 | 3.714815 | -1.98699 | 31.04802 | 1.815703
49 | 154 | 843.907 | 3.712571 | -1.987528 | 31.03268 | 1.815703
49 | 154 | 853.219 | 3.710659 | -1.989782 | 31.0062 | 1.815703
49 | 154 | 862.578 | 3.708434 | -1.988936 | 31.02619 | 1.815703
49 | 154 | 871.953 | 3.706656 | -1.988699 | 31.0088 | 1.815703
49 | 154 | 881.313 | 3.704399 | -1.98858 | 31.0182 | 1.815703
49 | 154 | 890.719 | 3.702483 | -1.991865 | 31.00613 | 1.815703
49 | 154 | 900.047 | 3.700259 | -1.987389 | 31.02439 | 1.815703
49 | 154 | 909.469 | 3.698 | -1.989114 | 31.02826 | 1.815703
49 | 154 | 918.86 | 3.695847 | -1.989153 | 31.01171 | 1.815703
49 | 154 | 928.219 | 3.693877 | -1.988807 | 31.01273 | 1.815703
49 | 154 | 937.578 | 3.691789 | -1.993025 | 31.03461 | 1.815703
49 | 154 | 946.938 | 3.689551 | -1.987565 | 31.02816 | 1.815703
49 | 154 | 956.297 | 3.687671 | -1.988579 | 31.04321 | 1.815703
49 | 154 | 965.641 | 3.685385 | -1.987563 | 30.99852 | 1.815703
49 | 154 | 975.047 | 3.683365 | -1.988005 | 31.03363 | 1.815703
49 | 154 | 984.344 | 3.681445 | -1.992574 | 31.07616 | 1.815703
49 | 154 | 993.703 | 3.679399 | -1.989685 | 31.0565 | 1.815703
49 | 154 | 1003.094 | 3.677447 | -1.989661 | 31.10177 | 1.815703
49 | 154 | 1012.438 | 3.675226 | -1.989915 | 31.12985 | 1.815703
49 | 154 | 1021.782 | 3.673216 | -1.990247 | 31.13729 | 1.815703
49 | 154 | 1031.11 | 3.671187 | -1.988509 | 31.15487 | 1.815703
49 | 154 | 1040.485 | 3.669238 | -1.989325 | 31.1746 | 1.815703
49 | 154 | 1049.875 | 3.667199 | -1.988821 | 31.2016 | 1.815703
49 | 154 | 1059.313 | 3.665198 | -1.990494 | 31.22745 | 1.815703
49 | 154 | 1068.657 | 3.663444 | -1.989625 | 31.23631 | 1.815703
49 | 154 | 1078.016 | 3.661306 | -1.988454 | 31.25578 | 1.815703
49 | 154 | 1087.422 | 3.659297 | -1.99137 | 31.26047 | 1.815703
49 | 154 | 1096.782 | 3.657535 | -1.991045 | 31.3019 | 1.815703
49 | 154 | 1106.203 | 3.655391 | -1.990604 | 31.3614 | 1.815703
49 | 154 | 1115.547 | 3.653591 | -1.98592 | 31.39053 | 1.815703
49 | 154 | 1124.907 | 3.651631 | -1.989597 | 31.41616 | 1.815703
49 | 154 | 1134.25 | 3.649506 | -1.988736 | 31.42078 | 1.815703
49 | 154 | 1143.594 | 3.647714 | -1.987939 | 31.44261 | 1.815703
49 | 154 | 1152.922 | 3.645876 | -1.985009 | 31.46709 | 1.815703
49 | 154 | 1162.282 | 3.643964 | -1.990078 | 31.51167 | 1.815703
49 | 154 | 1171.657 | 3.641955 | -1.9891 | 31.55712 | 1.815703
49 | 154 | 1181 | 3.640273 | -1.99191 | 31.57382 | 1.815703
49 | 154 | 1190.328 | 3.638403 | -1.99156 | 31.59024 | 1.815703
49 | 154 | 1199.688 | 3.636535 | -1.989194 | 31.62408 | 1.815703
49 | 154 | 1209.063 | 3.634733 | -1.987718 | 31.64593 | 1.815703
49 | 154 | 1218.438 | 3.632862 | -1.990221 | 31.68634 | 1.815703
49 | 154 | 1227.782 | 3.630875 | -1.988028 | 31.7052 | 1.815703
49 | 154 | 1237.11 | 3.629161 | -1.989703 | 31.72563 | 1.815703
49 | 154 | 1246.453 | 3.627475 | -1.98761 | 31.7487 | 1.815703
49 | 154 | 1255.813 | 3.62582 | -1.989466 | 31.81721 | 1.815703
49 | 154 | 1265.203 | 3.623806 | -1.988548 | 31.85139 | 1.815703
49 | 154 | 1274.563 | 3.62209 | -1.991871 | 31.86078 | 1.815703
49 | 154 | 1284 | 3.620197 | -1.990846 | 31.87283 | 1.815703
49 | 154 | 1293.328 | 3.61865 | -1.988612 | 31.9089 | 1.815703
49 | 154 | 1302.719 | 3.616703 | -1.988936 | 31.93038 | 1.815703
49 | 154 | 1312.078 | 3.615118 | -1.985712 | 31.92263 | 1.815703
49 | 154 | 1321.453 | 3.613665 | -1.990511 | 31.99431 | 1.815703
49 | 154 | 1330.813 | 3.611657 | -1.989126 | 32.02552 | 1.815703
49 | 154 | 1340.203 | 3.609998 | -1.988424 | 32.05816 | 1.815703
49 | 154 | 1349.547 | 3.608359 | -1.989591 | 32.1112 | 1.815703
49 | 154 | 1358.875 | 3.606649 | -1.989042 | 32.12869 | 1.815703
49 | 154 | 1368.344 | 3.604914 | -1.989511 | 32.15175 | 1.815703
49 | 154 | 1377.672 | 3.603258 | -1.991097 | 32.19543 | 1.815703
49 | 154 | 1387.078 | 3.60178 | -1.990118 | 32.21328 | 1.815703
49 | 154 | 1396.438 | 3.600039 | -1.990303 | 32.228 | 1.815703
49 | 154 | 1405.766 | 3.59829 | -1.991486 | 32.27676 | 1.815703
49 | 154 | 1415.141 | 3.596802 | -1.990005 | 32.31649 | 1.815703
49 | 154 | 1424.5 | 3.595171 | -1.990126 | 32.33546 | 1.815703
49 | 154 | 1433.828 | 3.593528 | -1.987954 | 32.32869 | 1.815703
49 | 154 | 1443.25 | 3.591895 | -1.988281 | 32.37814 | 1.815703
49 | 154 | 1452.657 | 3.590417 | -1.986769 | 32.40132 | 1.815703
49 | 154 | 1462 | 3.588829 | -1.988633 | 32.45573 | 1.815703
49 | 154 | 1471.36 | 3.587154 | -1.99036 | 32.45176 | 1.815703
49 | 154 | 1480.719 | 3.585592 | -1.990522 | 32.50085 | 1.815703
49 | 154 | 1490.063 | 3.584198 | -1.990053 | 32.5429 | 1.815703
49 | 154 | 1499.453 | 3.582661 | -1.992091 | 32.55389 | 1.815703
49 | 154 | 1508.797 | 3.580971 | -1.986585 | 32.59222 | 1.815703
49 | 154 | 1518.203 | 3.579462 | -1.990456 | 32.61162 | 1.815703
49 | 154 | 1527.563 | 3.578195 | -1.988843 | 32.64969 | 1.815703
49 | 154 | 1536.922 | 3.576738 | -1.985966 | 32.67775 | 1.815703
49 | 154 | 1546.297 | 3.575236 | -1.990408 | 32.66796 | 1.815703
49 | 154 | 1555.625 | 3.573921 | -1.988289 | 32.72128 | 1.815703
49 | 154 | 1565.047 | 3.572365 | -1.990365 | 32.75443 | 1.815703
49 | 154 | 1574.313 | 3.570885 | -1.989566 | 32.79128 | 1.815703
49 | 154 | 1583.703 | 3.56927 | -1.992209 | 32.81498 | 1.815703
49 | 154 | 1593.032 | 3.568086 | -1.990484 | 32.83331 | 1.815703
49 | 154 | 1602.375 | 3.566614 | -1.987284 | 32.82866 | 1.815703
49 | 154 | 1611.719 | 3.565174 | -1.989332 | 32.92477 | 1.815703
49 | 154 | 1621.063 | 3.563871 | -1.991915 | 32.95961 | 1.815703
49 | 154 | 1630.438 | 3.562373 | -1.990521 | 32.96988 | 1.815703
49 | 154 | 1639.813 | 3.561036 | -1.987312 | 32.98534 | 1.815703
49 | 154 | 1649.172 | 3.55969 | -1.990447 | 33.02753 | 1.815703
49 | 154 | 1658.532 | 3.558502 | -1.987071 | 33.01936 | 1.815703
49 | 154 | 1667.891 | 3.557017 | -1.987351 | 33.05711 | 1.815703
49 | 154 | 1677.297 | 3.555629 | -1.988965 | 33.09489 | 1.815703
49 | 154 | 1686.641 | 3.554364 | -1.991121 | 33.11454 | 1.815703
49 | 154 | 1695.985 | 3.553045 | -1.990198 | 33.16265 | 1.815703
49 | 154 | 1705.344 | 3.55187 | -1.989216 | 33.21175 | 1.815703
49 | 154 | 1714.719 | 3.550481 | -1.98829 | 33.2073 | 1.815703
49 | 154 | 1724.078 | 3.54947 | -1.990621 | 33.24454 | 1.815703
49 | 154 | 1733.453 | 3.548182 | -1.992549 | 33.22811 | 1.815703
49 | 154 | 1742.797 | 3.546696 | -1.988292 | 33.25488 | 1.815703
49 | 154 | 1752.172 | 3.545677 | -1.989228 | 33.30622 | 1.815703
49 | 154 | 1761.594 | 3.544429 | -1.991227 | 33.34692 | 1.815703
49 | 154 | 1770.985 | 3.543215 | -1.991508 | 33.36173 | 1.815703
49 | 154 | 1780.313 | 3.541976 | -1.988769 | 33.34144 | 1.815703
49 | 154 | 1789.672 | 3.540829 | -1.989688 | 33.37097 | 1.815703
49 | 154 | 1799.047 | 3.53971 | -1.987835 | 33.42249 | 1.815703
49 | 154 | 1808.407 | 3.538566 | -1.988909 | 33.45966 | 1.815703
49 | 154 | 1817.813 | 3.537381 | -1.989011 | 33.47679 | 1.815703
49 | 154 | 1827.157 | 3.536121 | -1.988491 | 33.51532 | 1.815703
49 | 154 | 1836.516 | 3.535165 | -1.99136 | 33.51802 | 1.815703
49 | 154 | 1845.907 | 3.533983 | -1.991667 | 33.54211 | 1.815703
49 | 154 | 1855.235 | 3.532952 | -1.991048 | 33.5983 | 1.815703
49 | 154 | 1864.657 | 3.531711 | -1.990426 | 33.53972 | 1.815703
49 | 154 | 1874 | 3.530632 | -1.991604 | 33.6217 | 1.815703
49 | 154 | 1883.407 | 3.529755 | -1.991767 | 33.65772 | 1.815703
49 | 154 | 1892.719 | 3.528656 | -1.992274 | 33.68671 | 1.815703
49 | 154 | 1902.125 | 3.527542 | -1.989899 | 33.68371 | 1.815703
49 | 154 | 1911.485 | 3.526566 | -1.991101 | 33.72641 | 1.815703
49 | 154 | 1920.797 | 3.525688 | -1.989193 | 33.78706 | 1.815703
49 | 154 | 1930.203 | 3.524603 | -1.98947 | 33.75208 | 1.815703
49 | 154 | 1939.547 | 3.523534 | -1.987805 | 33.82015 | 1.815703
49 | 154 | 1948.985 | 3.522613 | -1.990874 | 33.86079 | 1.815703
49 | 154 | 1958.328 | 3.52161 | -1.987984 | 33.80232 | 1.815703
49 | 154 | 1967.688 | 3.520604 | -1.989269 | 33.87542 | 1.815703
49 | 154 | 1977.094 | 3.519565 | -1.989975 | 33.89501 | 1.815703
49 | 154 | 1986.485 | 3.518787 | -1.990119 | 33.90661 | 1.815703
49 | 154 | 1995.875 | 3.517623 | -1.990564 | 33.99826 | 1.815703
49 | 154 | 2005.266 | 3.516829 | -1.988522 | 34.01243 | 1.815703
49 | 154 | 2014.688 | 3.515611 | -1.989548 | 34.01476 | 1.815703
49 | 154 | 2024.078 | 3.514858 | -1.988032 | 34.0742 | 1.815703
49 | 154 | 2033.407 | 3.513585 | -1.98922 | 34.0898 | 1.815703
49 | 154 | 2042.844 | 3.512821 | -1.98939 | 34.11934 | 1.815703
49 | 154 | 2052.235 | 3.51194 | -1.990186 | 34.12961 | 1.815703
49 | 154 | 2061.625 | 3.511234 | -1.989676 | 34.18047 | 1.815703
49 | 154 | 2070.985 | 3.509994 | -1.989329 | 34.186 | 1.815703
49 | 154 | 2080.36 | 3.509389 | -1.990228 | 34.22645 | 1.815703
49 | 154 | 2089.75 | 3.508303 | -1.990937 | 34.24202 | 1.815703
49 | 154 | 2099.125 | 3.507357 | -1.989969 | 34.27687 | 1.815703
49 | 154 | 2108.469 | 3.50642 | -1.98854 | 34.29161 | 1.815703
49 | 154 | 2117.828 | 3.505634 | -1.989749 | 34.3098 | 1.815703
49 | 154 | 2127.203 | 3.504683 | -1.990426 | 34.33793 | 1.815703
49 | 154 | 2136.563 | 3.503733 | -1.989691 | 34.33044 | 1.815703
49 | 154 | 2145.844 | 3.503124 | -1.989444 | 34.34768 | 1.815703
49 | 154 | 2155.235 | 3.501896 | -1.990396 | 34.34524 | 1.815703
49 | 154 | 2164.578 | 3.501154 | -1.988379 | 34.43669 | 1.815703
49 | 154 | 2173.985 | 3.50028 | -1.990082 | 34.48168 | 1.815703
49 | 154 | 2183.344 | 3.499355 | -1.989765 | 34.50279 | 1.815703
49 | 154 | 2192.688 | 3.498294 | -1.990531 | 34.5156 | 1.815703
49 | 154 | 2202.078 | 3.497581 | -1.987936 | 34.56003 | 1.815703
49 | 154 | 2211.485 | 3.49655 | -1.990001 | 34.55278 | 1.815703
49 | 154 | 2220.813 | 3.495682 | -1.991547 | 34.63914 | 1.815703
49 | 154 | 2230.141 | 3.494817 | -1.990298 | 34.65332 | 1.815703
49 | 154 | 2239.563 | 3.493934 | -1.987629 | 34.72034 | 1.815703
49 | 154 | 2248.891 | 3.493109 | -1.989048 | 34.696 | 1.815703
49 | 154 | 2258.188 | 3.492061 | -1.98682 | 34.70792 | 1.815703
49 | 154 | 2267.672 | 3.491054 | -1.99009 | 34.75802 | 1.815703
49 | 154 | 2277.016 | 3.490282 | -1.988507 | 34.80008 | 1.815703
49 | 154 | 2286.391 | 3.489584 | -1.990975 | 34.8135 | 1.815703
49 | 154 | 2295.719 | 3.488391 | -1.990104 | 34.84463 | 1.815703
49 | 154 | 2305.172 | 3.487514 | -1.988544 | 34.86709 | 1.815703
49 | 154 | 2314.516 | 3.486535 | -1.989757 | 34.91066 | 1.815703
49 | 154 | 2323.891 | 3.485884 | -1.990539 | 34.92361 | 1.815703
49 | 154 | 2333.25 | 3.484787 | -1.990074 | 34.9472 | 1.815703
49 | 154 | 2342.625 | 3.483622 | -1.986433 | 34.9671 | 1.815703
49 | 154 | 2351.953 | 3.483058 | -1.991455 | 34.98758 | 1.815703
49 | 154 | 2361.313 | 3.481862 | -1.988239 | 35.0645 | 1.815703
49 | 154 | 2370.688 | 3.481051 | -1.990519 | 35.08155 | 1.815703
49 | 154 | 2380.078 | 3.48007 | -1.990269 | 35.13867 | 1.815703
49 | 154 | 2389.453 | 3.479133 | -1.990006 | 35.08189 | 1.815703
49 | 154 | 2398.828 | 3.478103 | -1.988788 | 35.18053 | 1.815703
49 | 154 | 2408.157 | 3.477083 | -1.988585 | 35.20676 | 1.815703
49 | 154 | 2417.594 | 3.476085 | -1.987453 | 35.21434 | 1.815703
49 | 154 | 2426.938 | 3.475117 | -1.988507 | 35.24459 | 1.815703
49 | 154 | 2436.297 | 3.474008 | -1.988055 | 35.2934 | 1.815703
49 | 154 | 2445.657 | 3.473015 | -1.989623 | 35.27667 | 1.815703
49 | 154 | 2455.016 | 3.472161 | -1.988777 | 35.36002 | 1.815703
49 | 154 | 2464.407 | 3.470984 | -1.988437 | 35.40377 | 1.815703
49 | 154 | 2473.797 | 3.469999 | -1.989353 | 35.36368 | 1.815703
49 | 154 | 2483.172 | 3.469057 | -1.989327 | 35.42781 | 1.815703
49 | 154 | 2492.532 | 3.467856 | -1.990089 | 35.45064 | 1.815703
49 | 154 | 2501.891 | 3.466854 | -1.989701 | 35.51228 | 1.815703
49 | 154 | 2511.25 | 3.465694 | -1.988348 | 35.53278 | 1.815703
49 | 154 | 2520.625 | 3.464565 | -1.988759 | 35.54454 | 1.815703
49 | 154 | 2530.047 | 3.463515 | -1.988337 | 35.60616 | 1.815703
49 | 154 | 2539.391 | 3.462537 | -1.986496 | 35.63134 | 1.815703
49 | 154 | 2548.782 | 3.461089 | -1.987791 | 35.69379 | 1.815703
49 | 154 | 2558.157 | 3.459882 | -1.988254 | 35.75006 | 1.815703
49 | 154 | 2567.61 | 3.458821 | -1.988432 | 35.71654 | 1.815703
49 | 154 | 2576.985 | 3.457723 | -1.989978 | 35.78731 | 1.815703
49 | 154 | 2586.344 | 3.456749 | -1.988298 | 35.81232 | 1.815703
49 | 154 | 2595.735 | 3.455342 | -1.990193 | 35.84908 | 1.815703
49 | 154 | 2605.094 | 3.454147 | -1.989342 | 35.8541 | 1.815703
49 | 154 | 2614.469 | 3.452906 | -1.988388 | 35.87186 | 1.815703
49 | 154 | 2623.828 | 3.451696 | -1.989301 | 35.90651 | 1.815703
49 | 154 | 2633.172 | 3.450417 | -1.988554 | 35.99214 | 1.815703
49 | 154 | 2642.516 | 3.449044 | -1.990227 | 36.03043 | 1.815703
49 | 154 | 2651.891 | 3.447798 | -1.98787 | 36.05141 | 1.815703
49 | 154 | 2661.282 | 3.446392 | -1.989727 | 36.09712 | 1.815703
49 | 154 | 2670.641 | 3.445069 | -1.987546 | 36.1428 | 1.815703
49 | 154 | 2680.047 | 3.443672 | -1.990502 | 36.18108 | 1.815703
49 | 154 | 2689.407 | 3.442333 | -1.987421 | 36.19105 | 1.815703
49 | 154 | 2698.797 | 3.440791 | -1.989279 | 36.25741 | 1.815703
49 | 154 | 2708.172 | 3.439163 | -1.986763 | 36.22487 | 1.815703
49 | 154 | 2717.5 | 3.437859 | -1.989516 | 36.30693 | 1.815703
49 | 154 | 2726.891 | 3.436356 | -1.988899 | 36.33796 | 1.815703
49 | 154 | 2736.235 | 3.434818 | -1.98691 | 36.32912 | 1.815703
49 | 154 | 2745.657 | 3.433093 | -1.989724 | 36.35238 | 1.815703
49 | 154 | 2755.047 | 3.431583 | -1.990797 | 36.44272 | 1.815703
49 | 154 | 2764.375 | 3.429869 | -1.988934 | 36.46911 | 1.815703
49 | 154 | 2773.719 | 3.428288 | -1.988508 | 36.51144 | 1.815703
49 | 154 | 2783.078 | 3.426339 | -1.99176 | 36.58272 | 1.815703
49 | 154 | 2792.469 | 3.424687 | -1.987175 | 36.59384 | 1.815703
49 | 154 | 2801.813 | 3.422788 | -1.989209 | 36.58088 | 1.815703
49 | 154 | 2811.157 | 3.420754 | -1.988848 | 36.66025 | 1.815703
49 | 154 | 2820.594 | 3.418701 | -1.989144 | 36.66831 | 1.815703
49 | 154 | 2829.953 | 3.416681 | -1.987263 | 36.74766 | 1.815703
49 | 154 | 2839.282 | 3.414616 | -1.990255 | 36.78266 | 1.815703
49 | 154 | 2848.641 | 3.412739 | -1.985954 | 36.82656 | 1.815703
49 | 154 | 2858.032 | 3.410089 | -1.989689 | 36.84364 | 1.815703
49 | 154 | 2867.422 | 3.407802 | -1.989634 | 36.88438 | 1.815703
49 | 154 | 2876.813 | 3.405495 | -1.991123 | 36.8735 | 1.815703
49 | 154 | 2886.157 | 3.402923 | -1.987065 | 36.9353 | 1.815703
49 | 154 | 2895.469 | 3.400407 | -1.985988 | 37.01066 | 1.815703
49 | 154 | 2904.875 | 3.397721 | -1.990211 | 37.02083 | 1.815703
49 | 154 | 2914.266 | 3.394851 | -1.989022 | 37.08696 | 1.815703
49 | 154 | 2923.641 | 3.391983 | -1.990403 | 37.15178 | 1.815703
49 | 154 | 2933.016 | 3.388699 | -1.989342 | 37.15225 | 1.815703
49 | 154 | 2942.407 | 3.385442 | -1.988595 | 37.18337 | 1.815703
49 | 154 | 2951.766 | 3.382084 | -1.988679 | 37.21783 | 1.815703
49 | 154 | 2961.11 | 3.378475 | -1.988648 | 37.25669 | 1.815703
49 | 154 | 2970.485 | 3.374473 | -1.987253 | 37.31008 | 1.815703
49 | 154 | 2979.813 | 3.370407 | -1.990248 | 37.36735 | 1.815703
49 | 154 | 2989.219 | 3.366064 | -1.988833 | 37.43178 | 1.815703
49 | 154 | 2998.547 | 3.361724 | -1.988475 | 37.47024 | 1.815703
49 | 154 | 3007.969 | 3.356821 | -1.992306 | 37.47451 | 1.815703
49 | 154 | 3017.297 | 3.35173 | -1.989583 | 37.57044 | 1.815703
49 | 154 | 3026.657 | 3.346275 | -1.992799 | 37.56685 | 1.815703
49 | 154 | 3036 | 3.34048 | -1.990008 | 37.63037 | 1.815703
49 | 154 | 3045.407 | 3.33426 | -1.987517 | 37.72156 | 1.815703
49 | 154 | 3054.766 | 3.327664 | -1.990291 | 37.74436 | 1.815703
49 | 154 | 3064.157 | 3.32068 | -1.988291 | 37.79769 | 1.815703
49 | 154 | 3073.5 | 3.313035 | -1.989347 | 37.85656 | 1.815703
49 | 154 | 3082.844 | 3.305296 | -1.990924 | 37.8989 | 1.815703
49 | 154 | 3092.203 | 3.296643 | -1.990223 | 37.98215 | 1.815703
49 | 154 | 3101.61 | 3.287276 | -1.987491 | 38.00975 | 1.815703
49 | 154 | 3110.969 | 3.277538 | -1.988825 | 38.09673 | 1.815703
49 | 154 | 3120.375 | 3.267095 | -1.98815 | 38.17632 | 1.815703
49 | 154 | 3129.735 | 3.255606 | -1.987606 | 38.21011 | 1.815703
49 | 154 | 3139.125 | 3.243486 | -1.989573 | 38.27324 | 1.815703
49 | 154 | 3148.485 | 3.230743 | -1.987883 | 38.29291 | 1.815703
49 | 154 | 3157.86 | 3.216695 | -1.989847 | 38.35849 | 1.815703
49 | 154 | 3167.219 | 3.201805 | -1.989195 | 38.48561 | 1.815703
49 | 154 | 3176.61 | 3.185561 | -1.98933 | 38.55597 | 1.815703
49 | 154 | 3185.938 | 3.168421 | -1.987948 | 38.59466 | 1.815703
49 | 154 | 3195.266 | 3.14951 | -1.991015 | 38.64859 | 1.815703
49 | 154 | 3204.657 | 3.129108 | -1.98951 | 38.72472 | 1.815703
49 | 154 | 3214.125 | 3.106461 | -1.990563 | 38.78179 | 1.815703
49 | 154 | 3223.625 | 3.081827 | -1.990243 | 38.91595 | 1.815703
49 | 154 | 3233.11 | 3.054646 | -1.989805 | 39.03694 | 1.815703
49 | 154 | 3242.641 | 3.024175 | -1.992865 | 39.11504 | 1.815703
49 | 154 | 3252.172 | 2.989895 | -1.994654 | 39.14634 | 1.815703
49 | 154 | 3261.797 | 2.949649 | -1.987525 | 39.25973 | 1.815703
49 | 154 | 3271.344 | 2.901888 | -1.990435 | 39.40928 | 1.815703
49 | 154 | 3280.953 | 2.844829 | -1.99024 | 39.51572 | 1.815703
49 | 154 | 3290.61 | 2.774951 | -1.991836 | 39.61627 | 1.815703
49 | 154 | 3300.25 | 2.686897 | -1.988441 | 39.68701 | 1.815703
49 | 154 | 3309.86 | 2.566836 | -1.991596 | 39.90697 | 1.815703
49 | 154 | 3319.469 | 2.396829 | -1.989367 | 40.11426 | 1.815703
49 | 154 | 3329.266 | 2.17735 | -1.986999 | 40.36194 | 1.815703
50 | 158 | 0 | 4.202483 | -0.001340589 | 24.52729 | 1.800243
50 | 158 | 9.391 | 4.202807 | -0.0007693308 | 24.50191 | 1.800243
50 | 158 | 19.61 | 4.017235 | -1.989227 | 24.54304 | 1.800243
50 | 158 | 28.985 | 4.002421 | -1.990315 | 24.60949 | 1.800243
50 | 158 | 38.36 | 3.991213 | -1.987684 | 24.67001 | 1.800243
50 | 158 | 47.735 | 3.981329 | -1.991598 | 24.76837 | 1.800243
50 | 158 | 57.047 | 3.973152 | -1.989913 | 24.85321 | 1.800243
50 | 158 | 66.454 | 3.96546 | -1.990105 | 24.94263 | 1.800243
50 | 158 | 75.797 | 3.958678 | -1.989713 | 25.0258 | 1.800243
50 | 158 | 85.204 | 3.952178 | -1.98941 | 25.11886 | 1.800243
50 | 158 | 94.579 | 3.946298 | -1.9888 | 25.22799 | 1.800243
50 | 158 | 103.954 | 3.94082 | -1.989966 | 25.32638 | 1.800243
50 | 158 | 113.297 | 3.935522 | -1.989216 | 25.42572 | 1.800243
50 | 158 | 122.657 | 3.930819 | -1.986996 | 25.51363 | 1.800243
50 | 158 | 132.016 | 3.92596 | -1.987901 | 25.62065 | 1.800243
50 | 158 | 141.391 | 3.921527 | -1.990314 | 25.72295 | 1.800243
50 | 158 | 150.782 | 3.917063 | -1.990682 | 25.8108 | 1.800243
50 | 158 | 160.125 | 3.912923 | -1.990457 | 25.91013 | 1.800243
50 | 158 | 169.469 | 3.908828 | -1.988678 | 25.99787 | 1.800243
50 | 158 | 178.829 | 3.904852 | -1.988138 | 26.07139 | 1.800243
50 | 158 | 188.235 | 3.90115 | -1.990617 | 26.17417 | 1.800243
50 | 158 | 197.579 | 3.897297 | -1.992215 | 26.2826 | 1.800243
50 | 158 | 207 | 3.893526 | -1.987914 | 26.36557 | 1.800243
50 | 158 | 216.344 | 3.889994 | -1.991822 | 26.49125 | 1.800243
50 | 158 | 225.688 | 3.886678 | -1.98973 | 26.56827 | 1.800243
50 | 158 | 235.032 | 3.883174 | -1.988294 | 26.67557 | 1.800243
50 | 158 | 244.391 | 3.879631 | -1.989845 | 26.73911 | 1.800243
50 | 158 | 253.829 | 3.876314 | -1.98966 | 26.85671 | 1.800243
50 | 158 | 263.219 | 3.873356 | -1.988194 | 26.95034 | 1.800243
50 | 158 | 272.563 | 3.870236 | -1.987198 | 27.03548 | 1.800243
50 | 158 | 281.875 | 3.866938 | -1.991634 | 27.11865 | 1.800243
50 | 158 | 291.25 | 3.863957 | -1.98868 | 27.21024 | 1.800243
50 | 158 | 300.657 | 3.861108 | -1.988603 | 27.29533 | 1.800243
50 | 158 | 310.079 | 3.858363 | -1.989493 | 27.3759 | 1.800243
50 | 158 | 319.407 | 3.855208 | -1.990707 | 27.45914 | 1.800243
50 | 158 | 328.797 | 3.852539 | -1.988687 | 27.54759 | 1.800243
50 | 158 | 338.157 | 3.849887 | -1.989215 | 27.61188 | 1.800243
50 | 158 | 347.5 | 3.847224 | -1.988406 | 27.7359 | 1.800243
50 | 158 | 356.844 | 3.844692 | -1.991965 | 27.82439 | 1.800243
50 | 158 | 366.235 | 3.842002 | -1.987851 | 27.91106 | 1.800243
50 | 158 | 375.579 | 3.839489 | -1.990671 | 28.00194 | 1.800243
50 | 158 | 384.969 | 3.837056 | -1.989347 | 28.08594 | 1.800243
50 | 158 | 394.344 | 3.834531 | -1.990667 | 28.18063 | 1.800243
50 | 158 | 403.75 | 3.831828 | -1.989205 | 28.23048 | 1.800243
50 | 158 | 413.204 | 3.82924 | -1.98898 | 28.30361 | 1.800243
50 | 158 | 422.641 | 3.826644 | -1.989628 | 28.3836 | 1.800243
50 | 158 | 432.016 | 3.823892 | -1.988603 | 28.50693 | 1.800243
50 | 158 | 441.329 | 3.821215 | -1.9893 | 28.5839 | 1.800243
50 | 158 | 450.672 | 3.818367 | -1.990396 | 28.65868 | 1.800243
50 | 158 | 460.079 | 3.81566 | -1.989938 | 28.71637 | 1.800243
50 | 158 | 469.422 | 3.812836 | -1.989527 | 28.80933 | 1.800243
50 | 158 | 478.86 | 3.809908 | -1.988444 | 28.90537 | 1.800243
50 | 158 | 488.204 | 3.807149 | -1.990815 | 28.98028 | 1.800243
50 | 158 | 497.547 | 3.804213 | -1.988417 | 29.07914 | 1.800243
50 | 158 | 506.938 | 3.801321 | -1.988687 | 29.13377 | 1.800243
50 | 158 | 516.313 | 3.798188 | -1.987402 | 29.20983 | 1.800243
50 | 158 | 525.719 | 3.795517 | -1.990904 | 29.29026 | 1.800243
50 | 158 | 535.079 | 3.792254 | -1.988358 | 29.38311 | 1.800243
50 | 158 | 544.422 | 3.789089 | -1.989586 | 29.43133 | 1.800243
50 | 158 | 553.766 | 3.786232 | -1.987415 | 29.54038 | 1.800243
50 | 158 | 563.172 | 3.783217 | -1.989153 | 29.59164 | 1.800243
50 | 158 | 572.547 | 3.779828 | -1.990493 | 29.66293 | 1.800243
50 | 158 | 581.922 | 3.776823 | -1.989548 | 29.74316 | 1.800243
50 | 158 | 591.344 | 3.773907 | -1.988314 | 29.79323 | 1.800243
50 | 158 | 600.672 | 3.770812 | -1.98941 | 29.85236 | 1.800243
50 | 158 | 610 | 3.767533 | -1.99213 | 29.90058 | 1.800243
50 | 158 | 619.329 | 3.76461 | -1.98981 | 29.926 | 1.800243
50 | 158 | 628.735 | 3.761374 | -1.986832 | 29.99401 | 1.800243
50 | 158 | 638.094 | 3.758351 | -1.988962 | 30.05776 | 1.800243
50 | 158 | 647.469 | 3.755424 | -1.99081 | 30.06452 | 1.800243
50 | 158 | 656.813 | 3.752619 | -1.988754 | 30.12436 | 1.800243
50 | 158 | 666.172 | 3.749847 | -1.992619 | 30.15193 | 1.800243
50 | 158 | 675.5 | 3.7472 | -1.990876 | 30.17298 | 1.800243
50 | 158 | 684.922 | 3.744715 | -1.988 | 30.22375 | 1.800243
50 | 158 | 694.313 | 3.741878 | -1.991705 | 30.23872 | 1.800243
50 | 158 | 703.688 | 3.739605 | -1.989121 | 30.23041 | 1.800243
50 | 158 | 713.047 | 3.737305 | -1.990926 | 30.23032 | 1.800243
50 | 158 | 722.438 | 3.734986 | -1.987822 | 30.24181 | 1.800243
50 | 158 | 731.797 | 3.732535 | -1.989113 | 30.26055 | 1.800243
50 | 158 | 741.172 | 3.730389 | -1.988819 | 30.2393 | 1.800243
50 | 158 | 750.516 | 3.728098 | -1.988765 | 30.25319 | 1.800243
50 | 158 | 759.891 | 3.725794 | -1.989992 | 30.2251 | 1.800243
50 | 158 | 769.25 | 3.723882 | -1.989668 | 30.23527 | 1.800243
50 | 158 | 778.625 | 3.721584 | -1.988117 | 30.24291 | 1.800243
50 | 158 | 788.032 | 3.719273 | -1.988 | 30.24174 | 1.800243
50 | 158 | 797.391 | 3.717143 | -1.987451 | 30.24157 | 1.800243
50 | 158 | 806.766 | 3.715043 | -1.985411 | 30.24894 | 1.800243
50 | 158 | 816.141 | 3.712816 | -1.987072 | 30.20813 | 1.800243
50 | 158 | 825.485 | 3.710738 | -1.988954 | 30.19647 | 1.800243
50 | 158 | 834.844 | 3.708627 | -1.988334 | 30.19079 | 1.800243
50 | 158 | 844.188 | 3.706479 | -1.987337 | 30.21477 | 1.800243
50 | 158 | 853.594 | 3.70438 | -1.988217 | 30.23569 | 1.800243
50 | 158 | 862.938 | 3.702228 | -1.991548 | 30.22328 | 1.800243
50 | 158 | 872.344 | 3.700218 | -1.989219 | 30.23628 | 1.800243
50 | 158 | 881.672 | 3.697927 | -1.987997 | 30.24152 | 1.800243
50 | 158 | 891.079 | 3.695763 | -1.990541 | 30.22882 | 1.800243
50 | 158 | 900.438 | 3.693831 | -1.990271 | 30.24425 | 1.800243
50 | 158 | 909.766 | 3.691737 | -1.988575 | 30.16954 | 1.800243
50 | 158 | 919.125 | 3.689445 | -1.987888 | 30.21809 | 1.800243
50 | 158 | 928.485 | 3.687478 | -1.986073 | 30.23251 | 1.800243
50 | 158 | 937.891 | 3.685274 | -1.989151 | 30.26842 | 1.800243
50 | 158 | 947.25 | 3.683117 | -1.989095 | 30.27198 | 1.800243
50 | 158 | 956.61 | 3.681267 | -1.987325 | 30.25057 | 1.800243
50 | 158 | 965.969 | 3.679051 | -1.990988 | 30.22266 | 1.800243
50 | 158 | 975.344 | 3.676926 | -1.988426 | 30.26535 | 1.800243
50 | 158 | 984.719 | 3.675027 | -1.989869 | 30.32877 | 1.800243
50 | 158 | 994.047 | 3.672839 | -1.987741 | 30.31836 | 1.800243
50 | 158 | 1003.438 | 3.670728 | -1.98796 | 30.34697 | 1.800243
50 | 158 | 1012.797 | 3.668675 | -1.987913 | 30.37383 | 1.800243
50 | 158 | 1022.204 | 3.66671 | -1.987824 | 30.39497 | 1.800243
50 | 158 | 1031.547 | 3.664719 | -1.98991 | 30.4053 | 1.800243
50 | 158 | 1040.907 | 3.662628 | -1.989143 | 30.40617 | 1.800243
50 | 158 | 1050.266 | 3.660773 | -1.990066 | 30.42646 | 1.800243
50 | 158 | 1059.625 | 3.658862 | -1.990408 | 30.49578 | 1.800243
50 | 158 | 1069.047 | 3.656709 | -1.989924 | 30.51314 | 1.800243
50 | 158 | 1078.375 | 3.654785 | -1.989229 | 30.53884 | 1.800243
50 | 158 | 1087.797 | 3.652902 | -1.989243 | 30.56276 | 1.800243
50 | 158 | 1097.157 | 3.650825 | -1.990426 | 30.58416 | 1.800243
50 | 158 | 1106.516 | 3.648696 | -1.989015 | 30.56482 | 1.800243
50 | 158 | 1115.86 | 3.647113 | -1.989828 | 30.57867 | 1.800243
50 | 158 | 1125.204 | 3.645142 | -1.989548 | 30.65802 | 1.800243
50 | 158 | 1134.547 | 3.643075 | -1.990263 | 30.70603 | 1.800243
50 | 158 | 1143.938 | 3.64107 | -1.988498 | 30.73569 | 1.800243
50 | 158 | 1153.36 | 3.639397 | -1.989376 | 30.77209 | 1.800243
50 | 158 | 1162.719 | 3.637364 | -1.990942 | 30.80397 | 1.800243
50 | 158 | 1172.094 | 3.635457 | -1.991227 | 30.80924 | 1.800243
50 | 158 | 1181.422 | 3.633701 | -1.987713 | 30.84736 | 1.800243
50 | 158 | 1190.782 | 3.63175 | -1.98788 | 30.88329 | 1.800243
50 | 158 | 1200.204 | 3.630051 | -1.988646 | 30.91418 | 1.800243
50 | 158 | 1209.563 | 3.628197 | -1.990307 | 30.93017 | 1.800243
50 | 158 | 1218.954 | 3.626313 | -1.988414 | 30.95844 | 1.800243
50 | 158 | 1228.313 | 3.624581 | -1.987874 | 30.97045 | 1.800243
50 | 158 | 1237.688 | 3.622684 | -1.988835 | 31.02739 | 1.800243
50 | 158 | 1247.047 | 3.620831 | -1.987394 | 31.07042 | 1.800243
50 | 158 | 1256.422 | 3.619125 | -1.989619 | 31.1075 | 1.800243
50 | 158 | 1265.766 | 3.617259 | -1.988012 | 31.11777 | 1.800243
50 | 158 | 1275.11 | 3.615701 | -1.98634 | 31.15099 | 1.800243
50 | 158 | 1284.516 | 3.613831 | -1.989123 | 31.18715 | 1.800243
50 | 158 | 1293.86 | 3.612211 | -1.989477 | 31.21308 | 1.800243
50 | 158 | 1303.219 | 3.6105 | -1.989222 | 31.21618 | 1.800243
50 | 158 | 1312.625 | 3.608651 | -1.99045 | 31.25144 | 1.800243
50 | 158 | 1321.985 | 3.606913 | -1.987937 | 31.29538 | 1.800243
50 | 158 | 1331.297 | 3.605318 | -1.991875 | 31.33684 | 1.800243
50 | 158 | 1340.719 | 3.603511 | -1.987325 | 31.37043 | 1.800243
50 | 158 | 1350.094 | 3.601896 | -1.98919 | 31.37097 | 1.800243
50 | 158 | 1359.454 | 3.600186 | -1.990787 | 31.38877 | 1.800243
50 | 158 | 1368.829 | 3.598395 | -1.987966 | 31.44192 | 1.800243
50 | 158 | 1378.188 | 3.596707 | -1.98912 | 31.4857 | 1.800243
50 | 158 | 1387.563 | 3.595183 | -1.989219 | 31.46103 | 1.800243
50 | 158 | 1396.907 | 3.593709 | -1.988581 | 31.52745 | 1.800243
50 | 158 | 1406.282 | 3.591992 | -1.99031 | 31.54426 | 1.800243
50 | 158 | 1415.688 | 3.590286 | -1.989651 | 31.60323 | 1.800243
50 | 158 | 1425.063 | 3.588868 | -1.988731 | 31.62991 | 1.800243
50 | 158 | 1434.407 | 3.587145 | -1.987984 | 31.65462 | 1.800243
50 | 158 | 1443.75 | 3.585712 | -1.988335 | 31.68831 | 1.800243
50 | 158 | 1453.079 | 3.584177 | -1.988869 | 31.69433 | 1.800243
50 | 158 | 1462.438 | 3.582586 | -1.987347 | 31.70006 | 1.800243
50 | 158 | 1471.844 | 3.581015 | -1.989335 | 31.77283 | 1.800243
50 | 158 | 1481.235 | 3.579569 | -1.990096 | 31.79659 | 1.800243
50 | 158 | 1490.61 | 3.578014 | -1.986969 | 31.8176 | 1.800243
50 | 158 | 1499.954 | 3.576444 | -1.987985 | 31.83855 | 1.800243
50 | 158 | 1509.297 | 3.574797 | -1.988973 | 31.84802 | 1.800243
50 | 158 | 1518.688 | 3.573648 | -1.986467 | 31.92033 | 1.800243
50 | 158 | 1528.094 | 3.571862 | -1.989412 | 31.90918 | 1.800243
50 | 158 | 1537.454 | 3.570699 | -1.989139 | 31.97669 | 1.800243
50 | 158 | 1546.844 | 3.569157 | -1.989391 | 31.99981 | 1.800243
50 | 158 | 1556.204 | 3.567695 | -1.989937 | 32.00683 | 1.800243
50 | 158 | 1565.563 | 3.566252 | -1.990227 | 32.02693 | 1.800243
50 | 158 | 1574.907 | 3.564922 | -1.989656 | 32.05179 | 1.800243
50 | 158 | 1584.235 | 3.563413 | -1.990826 | 32.06918 | 1.800243
50 | 158 | 1593.657 | 3.561998 | -1.988764 | 32.12576 | 1.800243
50 | 158 | 1603.016 | 3.560635 | -1.988313 | 32.12712 | 1.800243
50 | 158 | 1612.391 | 3.559254 | -1.98906 | 32.11058 | 1.800243
50 | 158 | 1621.719 | 3.557842 | -1.988019 | 32.18736 | 1.800243
50 | 158 | 1631.079 | 3.556555 | -1.988518 | 32.24035 | 1.800243
50 | 158 | 1640.407 | 3.555091 | -1.991495 | 32.2699 | 1.800243
50 | 158 | 1649.766 | 3.553737 | -1.988092 | 32.23739 | 1.800243
50 | 158 | 1659.235 | 3.552627 | -1.989646 | 32.29945 | 1.800243
50 | 158 | 1668.579 | 3.551314 | -1.990788 | 32.35579 | 1.800243
50 | 158 | 1677.969 | 3.549974 | -1.988398 | 32.35605 | 1.800243
50 | 158 | 1687.329 | 3.548724 | -1.992173 | 32.36921 | 1.800243
50 | 158 | 1696.672 | 3.547383 | -1.98942 | 32.41537 | 1.800243
50 | 158 | 1706.079 | 3.546306 | -1.989392 | 32.47453 | 1.800243
50 | 158 | 1715.454 | 3.54471 | -1.990486 | 32.45501 | 1.800243
50 | 158 | 1724.844 | 3.543726 | -1.987754 | 32.52073 | 1.800243
50 | 158 | 1734.204 | 3.542586 | -1.987826 | 32.56972 | 1.800243
50 | 158 | 1743.563 | 3.541282 | -1.988541 | 32.57675 | 1.800243
50 | 158 | 1752.938 | 3.539979 | -1.988382 | 32.5992 | 1.800243
50 | 158 | 1762.313 | 3.538961 | -1.986986 | 32.62696 | 1.800243
50 | 158 | 1771.641 | 3.537646 | -1.992686 | 32.66916 | 1.800243
50 | 158 | 1781 | 3.536577 | -1.989849 | 32.61503 | 1.800243
50 | 158 | 1790.375 | 3.535453 | -1.990532 | 32.68703 | 1.800243
50 | 158 | 1799.766 | 3.5342 | -1.989022 | 32.72334 | 1.800243
50 | 158 | 1809.172 | 3.533222 | -1.989101 | 32.75078 | 1.800243
50 | 158 | 1818.516 | 3.532015 | -1.985998 | 32.74936 | 1.800243
50 | 158 | 1827.86 | 3.530865 | -1.98832 | 32.82105 | 1.800243
50 | 158 | 1837.204 | 3.529938 | -1.99138 | 32.84784 | 1.800243
50 | 158 | 1846.532 | 3.52878 | -1.988856 | 32.89818 | 1.800243
50 | 158 | 1855.985 | 3.527574 | -1.989367 | 32.91249 | 1.800243
50 | 158 | 1865.329 | 3.526688 | -1.989552 | 32.93211 | 1.800243
50 | 158 | 1874.688 | 3.525435 | -1.988491 | 32.96744 | 1.800243
50 | 158 | 1884.063 | 3.524482 | -1.988733 | 32.94699 | 1.800243
50 | 158 | 1893.407 | 3.523428 | -1.988344 | 33.00062 | 1.800243
50 | 158 | 1902.813 | 3.522352 | -1.988708 | 33.04345 | 1.800243
50 | 158 | 1912.094 | 3.521447 | -1.991363 | 33.04005 | 1.800243
50 | 158 | 1921.438 | 3.520316 | -1.988942 | 33.08054 | 1.800243
50 | 158 | 1930.797 | 3.519349 | -1.989307 | 33.09095 | 1.800243
50 | 158 | 1940.11 | 3.518356 | -1.988723 | 33.05651 | 1.800243
50 | 158 | 1949.532 | 3.517268 | -1.988687 | 33.14315 | 1.800243
50 | 158 | 1958.907 | 3.516286 | -1.989657 | 33.14992 | 1.800243
50 | 158 | 1968.235 | 3.515536 | -1.989536 | 33.1707 | 1.800243
50 | 158 | 1977.594 | 3.514445 | -1.989271 | 33.22393 | 1.800243
50 | 158 | 1986.969 | 3.513356 | -1.989338 | 33.24461 | 1.800243
50 | 158 | 1996.297 | 3.512564 | -1.988221 | 33.27987 | 1.800243
50 | 158 | 2005.704 | 3.51146 | -1.991868 | 33.26604 | 1.800243
50 | 158 | 2015.079 | 3.510262 | -1.989892 | 33.32234 | 1.800243
50 | 158 | 2024.407 | 3.509579 | -1.989559 | 33.30724 | 1.800243
50 | 158 | 2033.782 | 3.508711 | -1.989178 | 33.37765 | 1.800243
50 | 158 | 2043.157 | 3.507751 | -1.991743 | 33.41742 | 1.800243
50 | 158 | 2052.516 | 3.506897 | -1.988827 | 33.42376 | 1.800243
50 | 158 | 2061.875 | 3.505918 | -1.990296 | 33.48471 | 1.800243
50 | 158 | 2071.235 | 3.504939 | -1.987584 | 33.43585 | 1.800243
50 | 158 | 2080.61 | 3.504083 | -1.987584 | 33.5538 | 1.800243
50 | 158 | 2089.985 | 3.503006 | -1.990124 | 33.56356 | 1.800243
50 | 158 | 2099.344 | 3.502196 | -1.989142 | 33.56647 | 1.800243
50 | 158 | 2108.735 | 3.501384 | -1.988978 | 33.60679 | 1.800243
50 | 158 | 2118.11 | 3.500379 | -1.990236 | 33.65181 | 1.800243
50 | 158 | 2127.485 | 3.499265 | -1.987985 | 33.63199 | 1.800243
50 | 158 | 2136.891 | 3.49847 | -1.989244 | 33.68129 | 1.800243
50 | 158 | 2146.235 | 3.49748 | -1.989284 | 33.63242 | 1.800243
50 | 158 | 2155.641 | 3.496612 | -1.992126 | 33.70852 | 1.800243
50 | 158 | 2165 | 3.495679 | -1.990768 | 33.72552 | 1.800243
50 | 158 | 2174.375 | 3.49486 | -1.988523 | 33.78114 | 1.800243
50 | 158 | 2183.719 | 3.493905 | -1.989805 | 33.83081 | 1.800243
50 | 158 | 2193.094 | 3.492799 | -1.987977 | 33.81197 | 1.800243
50 | 158 | 2202.422 | 3.492132 | -1.987987 | 33.88862 | 1.800243
50 | 158 | 2211.735 | 3.49132 | -1.987753 | 33.90387 | 1.800243
50 | 158 | 2221.157 | 3.490104 | -1.988247 | 33.95444 | 1.800243
50 | 158 | 2230.532 | 3.489285 | -1.989429 | 33.91682 | 1.800243
50 | 158 | 2239.907 | 3.488397 | -1.987916 | 33.99072 | 1.800243
50 | 158 | 2249.219 | 3.487365 | -1.989513 | 34.02247 | 1.800243
50 | 158 | 2258.61 | 3.486411 | -1.989544 | 34.0469 | 1.800243
50 | 158 | 2267.954 | 3.48547 | -1.989563 | 34.07073 | 1.800243
50 | 158 | 2277.329 | 3.484705 | -1.990989 | 34.12445 | 1.800243
50 | 158 | 2286.719 | 3.483582 | -1.988902 | 34.14382 | 1.800243
50 | 158 | 2296.047 | 3.482662 | -1.986535 | 34.10303 | 1.800243
50 | 158 | 2305.375 | 3.481651 | -1.989151 | 34.11789 | 1.800243
50 | 158 | 2314.735 | 3.480689 | -1.98983 | 34.22408 | 1.800243
50 | 158 | 2324.141 | 3.479775 | -1.989402 | 34.25567 | 1.800243
50 | 158 | 2333.563 | 3.478751 | -1.989518 | 34.28429 | 1.800243
50 | 158 | 2342.891 | 3.477751 | -1.990434 | 34.32007 | 1.800243
50 | 158 | 2352.313 | 3.476814 | -1.988584 | 34.35149 | 1.800243
50 | 158 | 2361.719 | 3.475837 | -1.987928 | 34.35721 | 1.800243
50 | 158 | 2371.094 | 3.474516 | -1.987735 | 34.39977 | 1.800243
50 | 158 | 2380.422 | 3.473699 | -1.987514 | 34.43186 | 1.800243
50 | 158 | 2389.782 | 3.472897 | -1.990019 | 34.43604 | 1.800243
50 | 158 | 2399.141 | 3.471943 | -1.990802 | 34.48728 | 1.800243
50 | 158 | 2408.516 | 3.470916 | -1.989044 | 34.51087 | 1.800243
50 | 158 | 2417.875 | 3.469782 | -1.988132 | 34.5754 | 1.800243
50 | 158 | 2427.204 | 3.468607 | -1.989858 | 34.54915 | 1.800243
50 | 158 | 2436.625 | 3.467648 | -1.99013 | 34.6229 | 1.800243
50 | 158 | 2445.969 | 3.466517 | -1.987594 | 34.66113 | 1.800243
50 | 158 | 2455.375 | 3.465329 | -1.990116 | 34.67042 | 1.800243
50 | 158 | 2464.688 | 3.46427 | -1.989605 | 34.7181 | 1.800243
50 | 158 | 2474.079 | 3.463143 | -1.98905 | 34.77551 | 1.800243
50 | 158 | 2483.454 | 3.462074 | -1.990686 | 34.78292 | 1.800243
50 | 158 | 2492.813 | 3.460936 | -1.988591 | 34.82199 | 1.800243
50 | 158 | 2502.204 | 3.459841 | -1.988143 | 34.85848 | 1.800243
50 | 158 | 2511.547 | 3.458838 | -1.988939 | 34.89361 | 1.800243
50 | 158 | 2520.875 | 3.45762 | -1.988699 | 34.91363 | 1.800243
50 | 158 | 2530.313 | 3.456374 | -1.987175 | 34.90194 | 1.800243
50 | 158 | 2539.704 | 3.455232 | -1.99071 | 35.00005 | 1.800243
50 | 158 | 2549.063 | 3.454009 | -1.990509 | 34.97969 | 1.800243
50 | 158 | 2558.391 | 3.452633 | -1.988592 | 35.0523 | 1.800243
50 | 158 | 2567.797 | 3.451545 | -1.987973 | 35.05404 | 1.800243
50 | 158 | 2577.141 | 3.4502 | -1.98888 | 35.05768 | 1.800243
50 | 158 | 2586.485 | 3.448953 | -1.987855 | 35.09419 | 1.800243
50 | 158 | 2595.875 | 3.447643 | -1.99001 | 35.13883 | 1.800243
50 | 158 | 2605.235 | 3.446429 | -1.98892 | 35.14425 | 1.800243
50 | 158 | 2614.641 | 3.445156 | -1.990247 | 35.20088 | 1.800243
50 | 158 | 2624.016 | 3.443738 | -1.990145 | 35.24388 | 1.800243
50 | 158 | 2633.375 | 3.442336 | -1.986604 | 35.34901 | 1.800243
50 | 158 | 2642.719 | 3.440949 | -1.990397 | 35.31195 | 1.800243
50 | 158 | 2652.094 | 3.439619 | -1.987517 | 35.35936 | 1.800243
50 | 158 | 2661.422 | 3.438329 | -1.990311 | 35.44587 | 1.800243
50 | 158 | 2670.782 | 3.436619 | -1.989446 | 35.42271 | 1.800243
50 | 158 | 2680.204 | 3.435032 | -1.98973 | 35.48812 | 1.800243
50 | 158 | 2689.547 | 3.43369 | -1.989166 | 35.55338 | 1.800243
50 | 158 | 2698.938 | 3.432019 | -1.990419 | 35.57578 | 1.800243
50 | 158 | 2708.282 | 3.430305 | -1.988507 | 35.58412 | 1.800243
50 | 158 | 2717.579 | 3.428691 | -1.990166 | 35.65147 | 1.800243
50 | 158 | 2726.922 | 3.427186 | -1.989022 | 35.69305 | 1.800243
50 | 158 | 2736.25 | 3.425466 | -1.988374 | 35.63419 | 1.800243
50 | 158 | 2745.594 | 3.423752 | -1.989605 | 35.71012 | 1.800243
50 | 158 | 2754.922 | 3.422009 | -1.989173 | 35.77565 | 1.800243
50 | 158 | 2764.329 | 3.420133 | -1.988993 | 35.86613 | 1.800243
50 | 158 | 2773.688 | 3.418176 | -1.990455 | 35.81149 | 1.800243
50 | 158 | 2783.079 | 3.416238 | -1.990803 | 35.91169 | 1.800243
50 | 158 | 2792.422 | 3.414256 | -1.988903 | 35.96209 | 1.800243
50 | 158 | 2801.813 | 3.412217 | -1.991273 | 35.99517 | 1.800243
50 | 158 | 2811.188 | 3.410085 | -1.989867 | 36.01548 | 1.800243
50 | 158 | 2820.5 | 3.407897 | -1.987641 | 36.06138 | 1.800243
50 | 158 | 2829.891 | 3.405678 | -1.990286 | 36.02258 | 1.800243
50 | 158 | 2839.25 | 3.403437 | -1.991424 | 36.1373 | 1.800243
50 | 158 | 2848.61 | 3.400995 | -1.987766 | 36.14506 | 1.800243
50 | 158 | 2857.969 | 3.398591 | -1.989634 | 36.18711 | 1.800243
50 | 158 | 2867.391 | 3.395762 | -1.989591 | 36.23024 | 1.800243
50 | 158 | 2876.735 | 3.393185 | -1.989266 | 36.29781 | 1.800243
50 | 158 | 2886.079 | 3.390315 | -1.987219 | 36.35233 | 1.800243
50 | 158 | 2895.469 | 3.387259 | -1.989438 | 36.3732 | 1.800243
50 | 158 | 2904.797 | 3.384204 | -1.988834 | 36.33585 | 1.800243
50 | 158 | 2914.219 | 3.380861 | -1.989264 | 36.43886 | 1.800243
50 | 158 | 2923.579 | 3.377324 | -1.989495 | 36.45233 | 1.800243
50 | 158 | 2932.954 | 3.373862 | -1.989474 | 36.54566 | 1.800243
50 | 158 | 2942.329 | 3.370141 | -1.991583 | 36.53329 | 1.800243
50 | 158 | 2951.735 | 3.365939 | -1.989095 | 36.54382 | 1.800243
50 | 158 | 2961.094 | 3.361543 | -1.989396 | 36.65278 | 1.800243
50 | 158 | 2970.454 | 3.357183 | -1.988661 | 36.67383 | 1.800243
50 | 158 | 2979.782 | 3.352316 | -1.987727 | 36.71201 | 1.800243
50 | 158 | 2989.11 | 3.347245 | -1.987508 | 36.80858 | 1.800243
50 | 158 | 2998.532 | 3.341916 | -1.988943 | 36.81314 | 1.800243
50 | 158 | 3007.907 | 3.336117 | -1.988286 | 36.91345 | 1.800243
50 | 158 | 3017.235 | 3.329842 | -1.988113 | 36.98307 | 1.800243
50 | 158 | 3026.61 | 3.323301 | -1.98838 | 37.04409 | 1.800243
50 | 158 | 3035.985 | 3.316602 | -1.990511 | 37.00715 | 1.800243
50 | 158 | 3045.375 | 3.308782 | -1.989543 | 37.13767 | 1.800243
50 | 158 | 3054.766 | 3.301125 | -1.989766 | 37.09669 | 1.800243
50 | 158 | 3064.141 | 3.292697 | -1.98891 | 37.21792 | 1.800243
50 | 158 | 3073.5 | 3.283482 | -1.991828 | 37.32782 | 1.800243
50 | 158 | 3082.813 | 3.27375 | -1.988463 | 37.35352 | 1.800243
50 | 158 | 3092.204 | 3.263361 | -1.988752 | 37.44173 | 1.800243
50 | 158 | 3101.532 | 3.252303 | -1.989355 | 37.41443 | 1.800243
50 | 158 | 3110.969 | 3.240293 | -1.989048 | 37.50661 | 1.800243
50 | 158 | 3120.313 | 3.227535 | -1.991237 | 37.51824 | 1.800243
50 | 158 | 3129.704 | 3.213607 | -1.988606 | 37.69112 | 1.800243
50 | 158 | 3139.063 | 3.198971 | -1.987632 | 37.78217 | 1.800243
50 | 158 | 3148.454 | 3.183017 | -1.988298 | 37.82168 | 1.800243
50 | 158 | 3157.766 | 3.165854 | -1.992764 | 37.84945 | 1.800243
50 | 158 | 3167.157 | 3.147215 | -1.992052 | 37.92712 | 1.800243
50 | 158 | 3176.516 | 3.12724 | -1.990321 | 38.0082 | 1.800243
50 | 158 | 3186.016 | 3.104855 | -1.988757 | 38.07028 | 1.800243
50 | 158 | 3195.516 | 3.080433 | -1.98882 | 38.1927 | 1.800243
50 | 158 | 3205.047 | 3.053371 | -1.988384 | 38.29587 | 1.800243
50 | 158 | 3214.579 | 3.023521 | -1.990846 | 38.42373 | 1.800243
50 | 158 | 3224.266 | 2.989087 | -1.988099 | 38.48528 | 1.800243
50 | 158 | 3233.86 | 2.949392 | -1.990401 | 38.5745 | 1.800243
50 | 158 | 3243.547 | 2.901749 | -1.992067 | 38.60293 | 1.800243
50 | 158 | 3253.157 | 2.845345 | -1.990404 | 38.70798 | 1.800243
50 | 158 | 3262.813 | 2.776669 | -1.985965 | 38.89085 | 1.800243
50 | 158 | 3272.485 | 2.689882 | -1.988276 | 38.94394 | 1.800243
50 | 158 | 3282.172 | 2.571045 | -1.987611 | 39.22715 | 1.800243
50 | 158 | 3291.891 | 2.400392 | -1.991344 | 39.37841 | 1.800243
50 | 158 | 3301.579 | 2.180136 | -1.987599 | 39.6677 | 1.800243
51 | 162 | 0 | 4.203277 | -0.002765313 | 24.049 | 1.790448
51 | 162 | 9.422 | 4.203257 | -0.0006536944 | 24.04312 | 1.790448
51 | 162 | 19.641 | 4.016713 | -1.989119 | 24.06644 | 1.790448
51 | 162 | 29 | 4.001527 | -1.988754 | 24.14503 | 1.790448
51 | 162 | 38.375 | 3.99001 | -1.988908 | 24.20591 | 1.790448
51 | 162 | 47.703 | 3.9801 | -1.988588 | 24.29318 | 1.790448
51 | 162 | 57.078 | 3.971566 | -1.990381 | 24.37199 | 1.790448
51 | 162 | 66.469 | 3.963832 | -1.989809 | 24.47718 | 1.790448
51 | 162 | 75.844 | 3.956887 | -1.991024 | 24.57687 | 1.790448
51 | 162 | 85.203 | 3.950432 | -1.990646 | 24.68002 | 1.790448
51 | 162 | 94.578 | 3.944481 | -1.989796 | 24.79031 | 1.790448
51 | 162 | 103.922 | 3.938881 | -1.987141 | 24.87122 | 1.790448
51 | 162 | 113.328 | 3.933716 | -1.986902 | 24.96145 | 1.790448
51 | 162 | 122.703 | 3.928462 | -1.989616 | 25.04846 | 1.790448
51 | 162 | 132.094 | 3.923686 | -1.990455 | 25.16692 | 1.790448
51 | 162 | 141.406 | 3.919105 | -1.987651 | 25.26773 | 1.790448
51 | 162 | 150.797 | 3.914518 | -1.989827 | 25.36448 | 1.790448
51 | 162 | 160.188 | 3.91041 | -1.989793 | 25.46363 | 1.790448
51 | 162 | 169.531 | 3.906277 | -1.990474 | 25.54969 | 1.790448
51 | 162 | 178.86 | 3.902293 | -1.988553 | 25.6512 | 1.790448
51 | 162 | 188.235 | 3.898404 | -1.988057 | 25.75779 | 1.790448
51 | 162 | 197.672 | 3.89464 | -1.989771 | 25.8657 | 1.790448
51 | 162 | 207.031 | 3.890876 | -1.990598 | 25.93294 | 1.790448
51 | 162 | 216.422 | 3.887357 | -1.9904 | 26.04253 | 1.790448
51 | 162 | 225.813 | 3.883523 | -1.991017 | 26.13178 | 1.790448
51 | 162 | 235.141 | 3.880257 | -1.98987 | 26.23493 | 1.790448
51 | 162 | 244.469 | 3.876919 | -1.992686 | 26.30753 | 1.790448
51 | 162 | 253.797 | 3.873553 | -1.988382 | 26.41641 | 1.790448
51 | 162 | 263.219 | 3.870436 | -1.990837 | 26.50766 | 1.790448
51 | 162 | 272.594 | 3.867154 | -1.988656 | 26.59378 | 1.790448
51 | 162 | 281.953 | 3.864083 | -1.988598 | 26.69756 | 1.790448
51 | 162 | 291.328 | 3.861062 | -1.991871 | 26.77358 | 1.790448
51 | 162 | 300.735 | 3.858177 | -1.988065 | 26.86226 | 1.790448
51 | 162 | 310.11 | 3.855239 | -1.989761 | 26.96342 | 1.790448
51 | 162 | 319.422 | 3.852517 | -1.990285 | 27.06503 | 1.790448
51 | 162 | 328.813 | 3.849748 | -1.989452 | 27.14414 | 1.790448
51 | 162 | 338.188 | 3.846922 | -1.990936 | 27.22752 | 1.790448
51 | 162 | 347.547 | 3.844299 | -1.988789 | 27.33448 | 1.790448
51 | 162 | 356.906 | 3.841861 | -1.989093 | 27.39781 | 1.790448
51 | 162 | 366.25 | 3.839151 | -1.989346 | 27.48273 | 1.790448
51 | 162 | 375.61 | 3.836538 | -1.990508 | 27.55987 | 1.790448
51 | 162 | 384.985 | 3.833973 | -1.986966 | 27.65342 | 1.790448
51 | 162 | 394.391 | 3.830663 | -1.987705 | 27.74321 | 1.790448
51 | 162 | 403.766 | 3.828899 | -1.988306 | 27.82582 | 1.790448
51 | 162 | 413.11 | 3.825908 | -1.995033 | 27.91743 | 1.790448
51 | 162 | 422.438 | 3.823242 | -1.990092 | 27.99262 | 1.790448
51 | 162 | 431.766 | 3.820602 | -1.990482 | 28.08363 | 1.790448
51 | 162 | 441.156 | 3.81804 | -1.986611 | 28.15073 | 1.790448
51 | 162 | 450.578 | 3.815158 | -1.989947 | 28.25797 | 1.790448
51 | 162 | 459.953 | 3.812321 | -1.987654 | 28.32368 | 1.790448
51 | 162 | 469.281 | 3.809319 | -1.990214 | 28.40554 | 1.790448
51 | 162 | 478.719 | 3.80626 | -1.987883 | 28.49916 | 1.790448
51 | 162 | 488.094 | 3.803651 | -1.991381 | 28.55447 | 1.790448
51 | 162 | 497.453 | 3.80037 | -1.990076 | 28.63914 | 1.790448
51 | 162 | 506.813 | 3.797423 | -1.991747 | 28.73601 | 1.790448
51 | 162 | 516.125 | 3.794597 | -1.988634 | 28.80427 | 1.790448
51 | 162 | 525.5 | 3.791521 | -1.990186 | 28.8939 | 1.790448
51 | 162 | 534.875 | 3.788623 | -1.990305 | 28.97777 | 1.790448
51 | 162 | 544.266 | 3.785321 | -1.9918 | 29.05474 | 1.790448
51 | 162 | 553.61 | 3.78235 | -1.990428 | 29.08658 | 1.790448
51 | 162 | 562.953 | 3.779383 | -1.986396 | 29.17214 | 1.790448
51 | 162 | 572.344 | 3.776129 | -1.989568 | 29.22418 | 1.790448
51 | 162 | 581.703 | 3.772928 | -1.988697 | 29.31349 | 1.790448
51 | 162 | 591.11 | 3.769905 | -1.989832 | 29.373 | 1.790448
51 | 162 | 600.438 | 3.766735 | -1.989385 | 29.44623 | 1.790448
51 | 162 | 609.86 | 3.763738 | -1.989949 | 29.46515 | 1.790448
51 | 162 | 619.235 | 3.760541 | -1.989895 | 29.52643 | 1.790448
51 | 162 | 628.578 | 3.757606 | -1.987877 | 29.5796 | 1.790448
51 | 162 | 637.922 | 3.754729 | -1.989575 | 29.60443 | 1.790448
51 | 162 | 647.266 | 3.751798 | -1.988663 | 29.64113 | 1.790448
51 | 162 | 656.688 | 3.748941 | -1.985391 | 29.68555 | 1.790448
51 | 162 | 666.078 | 3.746185 | -1.988789 | 29.71573 | 1.790448
51 | 162 | 675.438 | 3.743648 | -1.989946 | 29.74366 | 1.790448
51 | 162 | 684.813 | 3.740926 | -1.988641 | 29.78458 | 1.790448
51 | 162 | 694.172 | 3.738425 | -1.987963 | 29.80679 | 1.790448
51 | 162 | 703.531 | 3.736079 | -1.989146 | 29.79362 | 1.790448
51 | 162 | 712.922 | 3.733617 | -1.990265 | 29.82298 | 1.790448
51 | 162 | 722.235 | 3.731435 | -1.989105 | 29.83825 | 1.790448
51 | 162 | 731.563 | 3.729172 | -1.987557 | 29.81625 | 1.790448
51 | 162 | 740.922 | 3.727119 | -1.989481 | 29.803 | 1.790448
51 | 162 | 750.36 | 3.724553 | -1.987424 | 29.84353 | 1.790448
51 | 162 | 759.719 | 3.722582 | -1.988058 | 29.83022 | 1.790448
51 | 162 | 769.063 | 3.720335 | -1.989385 | 29.82057 | 1.790448
51 | 162 | 778.406 | 3.71805 | -1.987171 | 29.74318 | 1.790448
51 | 162 | 787.828 | 3.715847 | -1.989428 | 29.8111 | 1.790448
51 | 162 | 797.188 | 3.713702 | -1.989355 | 29.83569 | 1.790448
51 | 162 | 806.578 | 3.711513 | -1.987612 | 29.84713 | 1.790448
51 | 162 | 815.953 | 3.709316 | -1.990137 | 29.82548 | 1.790448
51 | 162 | 825.297 | 3.706956 | -1.989137 | 29.82023 | 1.790448
51 | 162 | 834.625 | 3.705022 | -1.990225 | 29.81475 | 1.790448
51 | 162 | 844.016 | 3.702809 | -1.990925 | 29.81832 | 1.790448
51 | 162 | 853.375 | 3.700475 | -1.989014 | 29.82142 | 1.790448
51 | 162 | 862.781 | 3.698292 | -1.990185 | 29.84309 | 1.790448
51 | 162 | 872.125 | 3.696459 | -1.988612 | 29.84411 | 1.790448
51 | 162 | 881.5 | 3.694227 | -1.99016 | 29.82705 | 1.790448
51 | 162 | 890.875 | 3.69197 | -1.988114 | 29.78219 | 1.790448
51 | 162 | 900.281 | 3.68989 | -1.987457 | 29.83271 | 1.790448
51 | 162 | 909.625 | 3.687661 | -1.989559 | 29.83478 | 1.790448
51 | 162 | 918.969 | 3.685705 | -1.990428 | 29.86521 | 1.790448
51 | 162 | 928.344 | 3.683315 | -1.99068 | 29.87051 | 1.790448
51 | 162 | 937.75 | 3.681656 | -1.988101 | 29.86964 | 1.790448
51 | 162 | 947.094 | 3.679294 | -1.989496 | 29.88454 | 1.790448
51 | 162 | 956.453 | 3.677402 | -1.99015 | 29.90286 | 1.790448
51 | 162 | 965.797 | 3.675184 | -1.988943 | 29.90025 | 1.790448
51 | 162 | 975.203 | 3.67317 | -1.99008 | 29.93189 | 1.790448
51 | 162 | 984.547 | 3.670956 | -1.988992 | 29.94233 | 1.790448
51 | 162 | 993.891 | 3.66907 | -1.986912 | 29.9706 | 1.790448
51 | 162 | 1003.219 | 3.666863 | -1.98702 | 29.98747 | 1.790448
51 | 162 | 1012.547 | 3.665012 | -1.989607 | 29.96717 | 1.790448
51 | 162 | 1021.891 | 3.662987 | -1.990315 | 30.00799 | 1.790448
51 | 162 | 1031.266 | 3.660654 | -1.989041 | 30.0598 | 1.790448
51 | 162 | 1040.688 | 3.65899 | -1.989688 | 30.07361 | 1.790448
51 | 162 | 1050.078 | 3.656995 | -1.987689 | 30.09573 | 1.790448
51 | 162 | 1059.516 | 3.654855 | -1.991538 | 30.08178 | 1.790448
51 | 162 | 1068.922 | 3.652839 | -1.986911 | 30.14697 | 1.790448
51 | 162 | 1078.281 | 3.650933 | -1.989793 | 30.18875 | 1.790448
51 | 162 | 1087.625 | 3.648627 | -1.992992 | 30.22377 | 1.790448
51 | 162 | 1096.985 | 3.646758 | -1.989915 | 30.24556 | 1.790448
51 | 162 | 1106.313 | 3.64501 | -1.988403 | 30.27288 | 1.790448
51 | 162 | 1115.656 | 3.64313 | -1.989471 | 30.31296 | 1.790448
51 | 162 | 1124.953 | 3.641001 | -1.991572 | 30.35081 | 1.790448
51 | 162 | 1134.313 | 3.639213 | -1.990975 | 30.39493 | 1.790448
51 | 162 | 1143.672 | 3.637244 | -1.99138 | 30.39579 | 1.790448
51 | 162 | 1153.016 | 3.635494 | -1.989999 | 30.45009 | 1.790448
51 | 162 | 1162.344 | 3.633586 | -1.988081 | 30.45106 | 1.790448
51 | 162 | 1171.672 | 3.631636 | -1.990373 | 30.44022 | 1.790448
51 | 162 | 1181.031 | 3.629984 | -1.989694 | 30.52407 | 1.790448
51 | 162 | 1190.469 | 3.628081 | -1.988984 | 30.55991 | 1.790448
51 | 162 | 1199.86 | 3.626219 | -1.990636 | 30.59769 | 1.790448
51 | 162 | 1209.188 | 3.624302 | -1.988351 | 30.60169 | 1.790448
51 | 162 | 1218.625 | 3.622624 | -1.990769 | 30.6458 | 1.790448
51 | 162 | 1227.969 | 3.620923 | -1.990213 | 30.69153 | 1.790448
51 | 162 | 1237.375 | 3.61889 | -1.988001 | 30.7092 | 1.790448
51 | 162 | 1246.766 | 3.616979 | -1.991642 | 30.74201 | 1.790448
51 | 162 | 1256.125 | 3.615555 | -1.990095 | 30.76885 | 1.790448
51 | 162 | 1265.5 | 3.613471 | -1.98899 | 30.80578 | 1.790448
51 | 162 | 1274.844 | 3.611797 | -1.986306 | 30.83599 | 1.790448
51 | 162 | 1284.219 | 3.61025 | -1.988849 | 30.85714 | 1.790448
51 | 162 | 1293.578 | 3.608427 | -1.989149 | 30.8881 | 1.790448
51 | 162 | 1302.906 | 3.606506 | -1.98951 | 30.93257 | 1.790448
51 | 162 | 1312.266 | 3.604795 | -1.988414 | 30.97134 | 1.790448
51 | 162 | 1321.625 | 3.603021 | -1.987513 | 30.99254 | 1.790448
51 | 162 | 1331 | 3.601552 | -1.989743 | 30.99797 | 1.790448
51 | 162 | 1340.36 | 3.599831 | -1.990723 | 31.05596 | 1.790448
51 | 162 | 1349.735 | 3.598155 | -1.989537 | 31.06802 | 1.790448
51 | 162 | 1359.094 | 3.596521 | -1.990098 | 31.11455 | 1.790448
51 | 162 | 1368.406 | 3.59496 | -1.989418 | 31.15191 | 1.790448
51 | 162 | 1377.766 | 3.593427 | -1.989878 | 31.1684 | 1.790448
51 | 162 | 1387.156 | 3.591663 | -1.989312 | 31.19624 | 1.790448
51 | 162 | 1396.61 | 3.590017 | -1.990208 | 31.20879 | 1.790448
51 | 162 | 1405.953 | 3.588307 | -1.988629 | 31.26412 | 1.790448
51 | 162 | 1415.344 | 3.58664 | -1.989816 | 31.30554 | 1.790448
51 | 162 | 1424.656 | 3.585284 | -1.990948 | 31.27983 | 1.790448
51 | 162 | 1434.078 | 3.583564 | -1.988573 | 31.29793 | 1.790448
51 | 162 | 1443.406 | 3.582129 | -1.990318 | 31.3506 | 1.790448
51 | 162 | 1452.75 | 3.580562 | -1.989671 | 31.39633 | 1.790448
51 | 162 | 1462.141 | 3.57906 | -1.989222 | 31.46758 | 1.790448
51 | 162 | 1471.531 | 3.577377 | -1.990953 | 31.47255 | 1.790448
51 | 162 | 1480.938 | 3.576037 | -1.988076 | 31.52691 | 1.790448
51 | 162 | 1490.328 | 3.574598 | -1.987741 | 31.50019 | 1.790448
51 | 162 | 1499.719 | 3.57304 | -1.987323 | 31.53858 | 1.790448
51 | 162 | 1509.047 | 3.571479 | -1.989311 | 31.58563 | 1.790448
51 | 162 | 1518.422 | 3.569991 | -1.988268 | 31.56321 | 1.790448
51 | 162 | 1527.797 | 3.568525 | -1.990644 | 31.60387 | 1.790448
51 | 162 | 1537.281 | 3.567138 | -1.988143 | 31.66259 | 1.790448
51 | 162 | 1546.641 | 3.565567 | -1.987752 | 31.70867 | 1.790448
51 | 162 | 1555.985 | 3.564197 | -1.989084 | 31.69901 | 1.790448
51 | 162 | 1565.36 | 3.562526 | -1.989213 | 31.75847 | 1.790448
51 | 162 | 1574.781 | 3.561363 | -1.991413 | 31.76699 | 1.790448
51 | 162 | 1584.125 | 3.559991 | -1.989504 | 31.79315 | 1.790448
51 | 162 | 1593.453 | 3.558694 | -1.987581 | 31.8171 | 1.790448
51 | 162 | 1602.86 | 3.557179 | -1.987569 | 31.8625 | 1.790448
51 | 162 | 1612.25 | 3.556085 | -1.988517 | 31.8992 | 1.790448
51 | 162 | 1621.641 | 3.55467 | -1.991511 | 31.93494 | 1.790448
51 | 162 | 1631.031 | 3.5533 | -1.988712 | 31.96647 | 1.790448
51 | 162 | 1640.406 | 3.551846 | -1.989876 | 31.96594 | 1.790448
51 | 162 | 1649.75 | 3.55052 | -1.990141 | 31.97572 | 1.790448
51 | 162 | 1659.125 | 3.549162 | -1.988632 | 32.03626 | 1.790448
51 | 162 | 1668.485 | 3.548005 | -1.98851 | 32.06906 | 1.790448
51 | 162 | 1677.844 | 3.54661 | -1.988059 | 32.10435 | 1.790448
51 | 162 | 1687.203 | 3.545369 | -1.988204 | 32.13901 | 1.790448
51 | 162 | 1696.578 | 3.543938 | -1.989479 | 32.17928 | 1.790448
51 | 162 | 1705.938 | 3.54292 | -1.987111 | 32.14373 | 1.790448
51 | 162 | 1715.313 | 3.541803 | -1.989021 | 32.16172 | 1.790448
51 | 162 | 1724.656 | 3.540466 | -1.988176 | 32.23721 | 1.790448
51 | 162 | 1734 | 3.539221 | -1.988067 | 32.24621 | 1.790448
51 | 162 | 1743.36 | 3.538114 | -1.988785 | 32.2586 | 1.790448
51 | 162 | 1752.766 | 3.53684 | -1.990943 | 32.29377 | 1.790448
51 | 162 | 1762.11 | 3.535758 | -1.988614 | 32.31524 | 1.790448
51 | 162 | 1771.516 | 3.534602 | -1.989402 | 32.34381 | 1.790448
51 | 162 | 1780.891 | 3.533658 | -1.989347 | 32.39424 | 1.790448
51 | 162 | 1790.281 | 3.532328 | -1.992194 | 32.38439 | 1.790448
51 | 162 | 1799.656 | 3.530911 | -1.990864 | 32.4119 | 1.790448
51 | 162 | 1809.031 | 3.530161 | -1.988582 | 32.46213 | 1.790448
51 | 162 | 1818.36 | 3.529031 | -1.989229 | 32.47731 | 1.790448
51 | 162 | 1827.735 | 3.527604 | -1.988067 | 32.52761 | 1.790448
51 | 162 | 1837.125 | 3.526858 | -1.991766 | 32.5415 | 1.790448
51 | 162 | 1846.485 | 3.525695 | -1.990065 | 32.59179 | 1.790448
51 | 162 | 1855.828 | 3.52465 | -1.989164 | 32.61806 | 1.790448
51 | 162 | 1865.188 | 3.523449 | -1.988469 | 32.61619 | 1.790448
51 | 162 | 1874.547 | 3.52254 | -1.990914 | 32.63358 | 1.790448
51 | 162 | 1883.891 | 3.521266 | -1.989589 | 32.66603 | 1.790448
51 | 162 | 1893.297 | 3.52042 | -1.989898 | 32.70275 | 1.790448
51 | 162 | 1902.672 | 3.51971 | -1.986504 | 32.74094 | 1.790448
51 | 162 | 1912.063 | 3.51799 | -1.992132 | 32.80167 | 1.790448
51 | 162 | 1921.406 | 3.517044 | -1.991507 | 32.80022 | 1.790448
51 | 162 | 1930.781 | 3.516294 | -1.989552 | 32.84928 | 1.790448
51 | 162 | 1940.11 | 3.51505 | -1.989898 | 32.87475 | 1.790448
51 | 162 | 1949.469 | 3.514129 | -1.987842 | 32.86593 | 1.790448
51 | 162 | 1958.813 | 3.513126 | -1.988307 | 32.87011 | 1.790448
51 | 162 | 1968.235 | 3.512164 | -1.990235 | 32.8945 | 1.790448
51 | 162 | 1977.61 | 3.511455 | -1.988543 | 32.95336 | 1.790448
51 | 162 | 1987.016 | 3.50996 | -1.990836 | 32.98897 | 1.790448
51 | 162 | 1996.375 | 3.509418 | -1.988154 | 33.04975 | 1.790448
51 | 162 | 2005.75 | 3.508575 | -1.987404 | 33.03812 | 1.790448
51 | 162 | 2015.141 | 3.507706 | -1.988453 | 33.02765 | 1.790448
51 | 162 | 2024.469 | 3.50642 | -1.988299 | 33.07511 | 1.790448
51 | 162 | 2033.781 | 3.50577 | -1.990028 | 33.12548 | 1.790448
51 | 162 | 2043.172 | 3.504532 | -1.990645 | 33.16179 | 1.790448
51 | 162 | 2052.547 | 3.503712 | -1.99108 | 33.17559 | 1.790448
51 | 162 | 2061.906 | 3.502859 | -1.988046 | 33.23306 | 1.790448
51 | 162 | 2071.281 | 3.501931 | -1.98709 | 33.26415 | 1.790448
51 | 162 | 2080.641 | 3.501104 | -1.992781 | 33.26949 | 1.790448
51 | 162 | 2090 | 3.500061 | -1.990464 | 33.3177 | 1.790448
51 | 162 | 2099.406 | 3.499126 | -1.991271 | 33.30926 | 1.790448
51 | 162 | 2108.766 | 3.498066 | -1.989828 | 33.36747 | 1.790448
51 | 162 | 2118.141 | 3.497287 | -1.98845 | 33.3826 | 1.790448
51 | 162 | 2127.5 | 3.496276 | -1.988446 | 33.43407 | 1.790448
51 | 162 | 2136.844 | 3.495434 | -1.986718 | 33.44663 | 1.790448
51 | 162 | 2146.235 | 3.494493 | -1.98988 | 33.45783 | 1.790448
51 | 162 | 2155.594 | 3.49374 | -1.989681 | 33.48488 | 1.790448
51 | 162 | 2164.969 | 3.49244 | -1.990272 | 33.54066 | 1.790448
51 | 162 | 2174.297 | 3.491657 | -1.987507 | 33.58494 | 1.790448
51 | 162 | 2183.719 | 3.49081 | -1.991 | 33.56934 | 1.790448
51 | 162 | 2193.094 | 3.489817 | -1.990551 | 33.62723 | 1.790448
51 | 162 | 2202.422 | 3.488897 | -1.989411 | 33.60997 | 1.790448
51 | 162 | 2211.766 | 3.487983 | -1.987313 | 33.69003 | 1.790448
51 | 162 | 2221.141 | 3.486727 | -1.990763 | 33.6844 | 1.790448
51 | 162 | 2230.563 | 3.485857 | -1.988496 | 33.73759 | 1.790448
51 | 162 | 2239.938 | 3.485047 | -1.986017 | 33.78915 | 1.790448
51 | 162 | 2249.281 | 3.483991 | -1.988992 | 33.79107 | 1.790448
51 | 162 | 2258.703 | 3.483091 | -1.990233 | 33.82101 | 1.790448
51 | 162 | 2268.063 | 3.481982 | -1.988493 | 33.80646 | 1.790448
51 | 162 | 2277.391 | 3.481068 | -1.987668 | 33.86118 | 1.790448
51 | 162 | 2286.75 | 3.480009 | -1.985856 | 33.84047 | 1.790448
51 | 162 | 2296.125 | 3.479149 | -1.990373 | 33.81188 | 1.790448
51 | 162 | 2305.469 | 3.478319 | -1.989351 | 33.93556 | 1.790448
51 | 162 | 2314.844 | 3.477407 | -1.990734 | 34.01369 | 1.790448
51 | 162 | 2324.219 | 3.476318 | -1.990757 | 34.03494 | 1.790448
51 | 162 | 2333.594 | 3.475039 | -1.988095 | 34.04319 | 1.790448
51 | 162 | 2342.922 | 3.474196 | -1.992154 | 34.08409 | 1.790448
51 | 162 | 2352.328 | 3.473448 | -1.98769 | 34.09452 | 1.790448
51 | 162 | 2361.672 | 3.472347 | -1.99006 | 34.12448 | 1.790448
51 | 162 | 2371.063 | 3.47114 | -1.99096 | 34.16399 | 1.790448
51 | 162 | 2380.453 | 3.470013 | -1.987497 | 34.16746 | 1.790448
51 | 162 | 2389.844 | 3.468928 | -1.988658 | 34.22048 | 1.790448
51 | 162 | 2399.219 | 3.46802 | -1.992544 | 34.27311 | 1.790448
51 | 162 | 2408.563 | 3.466817 | -1.987791 | 34.30055 | 1.790448
51 | 162 | 2417.953 | 3.46566 | -1.989895 | 34.35306 | 1.790448
51 | 162 | 2427.297 | 3.464573 | -1.98767 | 34.31985 | 1.790448
51 | 162 | 2436.641 | 3.463847 | -1.988507 | 34.39125 | 1.790448
51 | 162 | 2446 | 3.46249 | -1.988709 | 34.42232 | 1.790448
51 | 162 | 2455.36 | 3.461245 | -1.989399 | 34.47664 | 1.790448
51 | 162 | 2464.688 | 3.460199 | -1.989473 | 34.50852 | 1.790448
51 | 162 | 2474.125 | 3.458873 | -1.989071 | 34.52459 | 1.790448
51 | 162 | 2483.485 | 3.457957 | -1.991218 | 34.51945 | 1.790448
51 | 162 | 2492.86 | 3.45656 | -1.989197 | 34.52191 | 1.790448
51 | 162 | 2502.203 | 3.455613 | -1.992198 | 34.56796 | 1.790448
51 | 162 | 2511.594 | 3.454315 | -1.988946 | 34.62636 | 1.790448
51 | 162 | 2520.969 | 3.453027 | -1.987057 | 34.61419 | 1.790448
51 | 162 | 2530.36 | 3.451828 | -1.989028 | 34.67699 | 1.790448
51 | 162 | 2539.735 | 3.450792 | -1.987677 | 34.72933 | 1.790448
51 | 162 | 2549.125 | 3.449397 | -1.989081 | 34.76124 | 1.790448
51 | 162 | 2558.469 | 3.448036 | -1.992559 | 34.78728 | 1.790448
51 | 162 | 2567.828 | 3.446818 | -1.987606 | 34.83863 | 1.790448
51 | 162 | 2577.172 | 3.445466 | -1.989135 | 34.87174 | 1.790448
51 | 162 | 2586.531 | 3.444126 | -1.989097 | 34.93083 | 1.790448
51 | 162 | 2595.844 | 3.442919 | -1.989972 | 34.97257 | 1.790448
51 | 162 | 2605.281 | 3.441081 | -1.988452 | 34.9377 | 1.790448
51 | 162 | 2614.688 | 3.439944 | -1.989857 | 34.98322 | 1.790448
51 | 162 | 2624.063 | 3.438496 | -1.988186 | 35.00894 | 1.790448
51 | 162 | 2633.391 | 3.436997 | -1.988499 | 35.10231 | 1.790448
51 | 162 | 2642.735 | 3.435451 | -1.99054 | 35.13791 | 1.790448
51 | 162 | 2652.11 | 3.434046 | -1.988411 | 35.12675 | 1.790448
51 | 162 | 2661.422 | 3.432455 | -1.990448 | 35.10296 | 1.790448
51 | 162 | 2670.844 | 3.431012 | -1.987811 | 35.18373 | 1.790448
51 | 162 | 2680.188 | 3.429549 | -1.986332 | 35.23541 | 1.790448
51 | 162 | 2689.563 | 3.427853 | -1.98904 | 35.3266 | 1.790448
51 | 162 | 2698.922 | 3.42604 | -1.989803 | 35.33431 | 1.790448
51 | 162 | 2708.344 | 3.424475 | -1.99029 | 35.38517 | 1.790448
51 | 162 | 2717.672 | 3.422721 | -1.989687 | 35.42589 | 1.790448
51 | 162 | 2727.063 | 3.420957 | -1.988083 | 35.45745 | 1.790448
51 | 162 | 2736.422 | 3.419224 | -1.990203 | 35.48859 | 1.790448
51 | 162 | 2745.766 | 3.417313 | -1.990859 | 35.48964 | 1.790448
51 | 162 | 2755.188 | 3.415299 | -1.987685 | 35.5812 | 1.790448
51 | 162 | 2764.547 | 3.413434 | -1.989618 | 35.5357 | 1.790448
51 | 162 | 2773.938 | 3.411396 | -1.988309 | 35.58506 | 1.790448
51 | 162 | 2783.36 | 3.409288 | -1.990695 | 35.67006 | 1.790448
51 | 162 | 2792.703 | 3.407178 | -1.989563 | 35.71634 | 1.790448
51 | 162 | 2802.063 | 3.405139 | -1.987157 | 35.70668 | 1.790448
51 | 162 | 2811.391 | 3.402788 | -1.990139 | 35.77204 | 1.790448
51 | 162 | 2820.719 | 3.400574 | -1.988169 | 35.84292 | 1.790448
51 | 162 | 2830.094 | 3.398153 | -1.9901 | 35.82975 | 1.790448
51 | 162 | 2839.485 | 3.395427 | -1.992501 | 35.87276 | 1.790448
51 | 162 | 2848.844 | 3.392708 | -1.988709 | 35.93531 | 1.790448
51 | 162 | 2858.235 | 3.390004 | -1.988871 | 36.00338 | 1.790448
51 | 162 | 2867.578 | 3.387206 | -1.988141 | 36.07546 | 1.790448
51 | 162 | 2876.906 | 3.384269 | -1.988732 | 36.07593 | 1.790448
51 | 162 | 2886.344 | 3.381165 | -1.991389 | 36.17588 | 1.790448
51 | 162 | 2895.719 | 3.37759 | -1.9892 | 36.19351 | 1.790448
51 | 162 | 2905.031 | 3.374304 | -1.989546 | 36.21647 | 1.790448
51 | 162 | 2914.406 | 3.370383 | -1.990346 | 36.26826 | 1.790448
51 | 162 | 2923.766 | 3.366808 | -1.989447 | 36.29971 | 1.790448
51 | 162 | 2933.156 | 3.362607 | -1.991028 | 36.37912 | 1.790448
51 | 162 | 2942.516 | 3.358198 | -1.990749 | 36.3645 | 1.790448
51 | 162 | 2951.891 | 3.35382 | -1.990073 | 36.40337 | 1.790448
51 | 162 | 2961.25 | 3.348917 | -1.987708 | 36.41217 | 1.790448
51 | 162 | 2970.641 | 3.343686 | -1.987875 | 36.55641 | 1.790448
51 | 162 | 2980.016 | 3.338125 | -1.99126 | 36.58305 | 1.790448
51 | 162 | 2989.344 | 3.332528 | -1.989311 | 36.59751 | 1.790448
51 | 162 | 2998.75 | 3.326139 | -1.98975 | 36.68459 | 1.790448
51 | 162 | 3008.094 | 3.319484 | -1.991476 | 36.72372 | 1.790448
51 | 162 | 3017.469 | 3.312631 | -1.989624 | 36.79753 | 1.790448
51 | 162 | 3026.875 | 3.305049 | -1.98844 | 36.85382 | 1.790448
51 | 162 | 3036.235 | 3.296845 | -1.989385 | 36.92683 | 1.790448
51 | 162 | 3045.61 | 3.288062 | -1.987434 | 36.99384 | 1.790448
51 | 162 | 3054.969 | 3.278961 | -1.98927 | 37.06141 | 1.790448
51 | 162 | 3064.36 | 3.269047 | -1.990525 | 37.11798 | 1.790448
51 | 162 | 3073.703 | 3.258586 | -1.988891 | 37.07126 | 1.790448
51 | 162 | 3083.141 | 3.247293 | -1.98912 | 37.13588 | 1.790448
51 | 162 | 3092.531 | 3.235353 | -1.985393 | 37.27401 | 1.790448
51 | 162 | 3101.922 | 3.222333 | -1.988539 | 37.36581 | 1.790448
51 | 162 | 3111.266 | 3.208409 | -1.991381 | 37.3359 | 1.790448
51 | 162 | 3120.703 | 3.193339 | -1.985242 | 37.41467 | 1.790448
51 | 162 | 3130.11 | 3.177386 | -1.989554 | 37.53715 | 1.790448
51 | 162 | 3139.469 | 3.159891 | -1.988525 | 37.6167 | 1.790448
51 | 162 | 3148.844 | 3.140933 | -1.987925 | 37.77939 | 1.790448
51 | 162 | 3158.156 | 3.120706 | -1.987549 | 37.7649 | 1.790448
51 | 162 | 3167.906 | 3.097506 | -1.991105 | 37.87566 | 1.790448
51 | 162 | 3177.516 | 3.072298 | -1.990858 | 37.99432 | 1.790448
51 | 162 | 3187.219 | 3.044259 | -1.990031 | 38.04542 | 1.790448
51 | 162 | 3196.813 | 3.013309 | -1.988505 | 38.10154 | 1.790448
51 | 162 | 3206.422 | 2.977854 | -1.986774 | 38.20934 | 1.790448
51 | 162 | 3216.063 | 2.936277 | -1.990484 | 38.33554 | 1.790448
51 | 162 | 3225.719 | 2.886897 | -1.990945 | 38.51275 | 1.790448
51 | 162 | 3235.328 | 2.828209 | -1.991274 | 38.47056 | 1.790448
51 | 162 | 3244.985 | 2.75657 | -1.986187 | 38.6835 | 1.790448
51 | 162 | 3254.625 | 2.664175 | -1.990161 | 38.84208 | 1.790448
51 | 162 | 3264.281 | 2.53605 | -1.987867 | 38.99413 | 1.790448
51 | 162 | 3273.938 | 2.353486 | -1.989432 | 39.14707 | 1.790448
51 | 162 | 3283.563 | 2.12863 | -1.988124 | 39.48118 | 1.790448
52 | 166 | 0 | 4.202581 | -0.00556032 | 23.72477 | 1.780343
52 | 166 | 9.391 | 4.202545 | -0.0005346322 | 23.73551 | 1.780343
52 | 166 | 19.578 | 4.014919 | -1.987776 | 23.75666 | 1.780343
52 | 166 | 29.016 | 3.999618 | -1.990187 | 23.80646 | 1.780343
52 | 166 | 38.375 | 3.987851 | -1.989841 | 23.87923 | 1.780343
52 | 166 | 47.766 | 3.977937 | -1.98923 | 23.95123 | 1.780343
52 | 166 | 57.11 | 3.96929 | -1.989758 | 24.05302 | 1.780343
52 | 166 | 66.516 | 3.961373 | -1.988205 | 24.13186 | 1.780343
52 | 166 | 75.86 | 3.954594 | -1.990733 | 24.24226 | 1.780343
52 | 166 | 85.266 | 3.947982 | -1.990282 | 24.3378 | 1.780343
52 | 166 | 94.563 | 3.942003 | -1.988378 | 24.44688 | 1.780343
52 | 166 | 104 | 3.936213 | -1.989927 | 24.54412 | 1.780343
52 | 166 | 113.36 | 3.930789 | -1.988466 | 24.63539 | 1.780343
52 | 166 | 122.735 | 3.925792 | -1.986898 | 24.73574 | 1.780343
52 | 166 | 132.063 | 3.921042 | -1.990921 | 24.84849 | 1.780343
52 | 166 | 141.453 | 3.916474 | -1.990121 | 24.94804 | 1.780343
52 | 166 | 150.844 | 3.911716 | -1.990688 | 25.04701 | 1.780343
52 | 166 | 160.266 | 3.907577 | -1.989506 | 25.14782 | 1.780343
52 | 166 | 169.688 | 3.903219 | -1.986837 | 25.24569 | 1.780343
52 | 166 | 179.125 | 3.899485 | -1.991269 | 25.35769 | 1.780343
52 | 166 | 188.469 | 3.895383 | -1.988372 | 25.42898 | 1.780343
52 | 166 | 197.844 | 3.891336 | -1.987164 | 25.52332 | 1.780343
52 | 166 | 207.188 | 3.887796 | -1.984296 | 25.63596 | 1.780343
52 | 166 | 216.531 | 3.884239 | -1.99034 | 25.726 | 1.780343
52 | 166 | 225.969 | 3.880208 | -1.988963 | 25.82678 | 1.780343
52 | 166 | 235.313 | 3.877148 | -1.989639 | 25.9367 | 1.780343
52 | 166 | 244.719 | 3.87385 | -1.990159 | 26.02234 | 1.780343
52 | 166 | 254.094 | 3.870462 | -1.98828 | 26.11248 | 1.780343
52 | 166 | 263.453 | 3.86734 | -1.990486 | 26.21023 | 1.780343
52 | 166 | 272.828 | 3.864143 | -1.987972 | 26.29902 | 1.780343
52 | 166 | 282.156 | 3.860972 | -1.987306 | 26.38694 | 1.780343
52 | 166 | 291.516 | 3.858022 | -1.988478 | 26.47348 | 1.780343
52 | 166 | 300.86 | 3.854812 | -1.98888 | 26.56318 | 1.780343
52 | 166 | 310.25 | 3.852204 | -1.989603 | 26.66277 | 1.780343
52 | 166 | 319.578 | 3.849322 | -1.990127 | 26.73645 | 1.780343
52 | 166 | 328.985 | 3.846568 | -1.98824 | 26.82536 | 1.780343
52 | 166 | 338.344 | 3.843938 | -1.987525 | 26.91879 | 1.780343
52 | 166 | 347.703 | 3.841197 | -1.987926 | 26.9982 | 1.780343
52 | 166 | 357.063 | 3.838852 | -1.989955 | 27.09663 | 1.780343
52 | 166 | 366.422 | 3.836074 | -1.990916 | 27.16502 | 1.780343
52 | 166 | 375.844 | 3.833393 | -1.988075 | 27.27812 | 1.780343
52 | 166 | 385.172 | 3.830749 | -1.988523 | 27.35749 | 1.780343
52 | 166 | 394.563 | 3.82826 | -1.991392 | 27.43413 | 1.780343
52 | 166 | 403.938 | 3.825576 | -1.988466 | 27.5296 | 1.780343
52 | 166 | 413.266 | 3.822832 | -1.990142 | 27.62475 | 1.780343
52 | 166 | 422.688 | 3.82007 | -1.990727 | 27.703 | 1.780343
52 | 166 | 432.047 | 3.817296 | -1.989086 | 27.78729 | 1.780343
52 | 166 | 441.406 | 3.814522 | -1.992555 | 27.8787 | 1.780343
52 | 166 | 450.766 | 3.811738 | -1.98876 | 27.9527 | 1.780343
52 | 166 | 460.156 | 3.808919 | -1.990237 | 28.02656 | 1.780343
52 | 166 | 469.516 | 3.806108 | -1.987053 | 28.11556 | 1.780343
52 | 166 | 478.891 | 3.803052 | -1.989167 | 28.19305 | 1.780343
52 | 166 | 488.235 | 3.800031 | -1.990733 | 28.26146 | 1.780343
52 | 166 | 497.625 | 3.797246 | -1.989184 | 28.34856 | 1.780343
52 | 166 | 507 | 3.794096 | -1.991275 | 28.45321 | 1.780343
52 | 166 | 516.344 | 3.79085 | -1.988222 | 28.50045 | 1.780343
52 | 166 | 525.75 | 3.788038 | -1.98826 | 28.60083 | 1.780343
52 | 166 | 535.094 | 3.785002 | -1.990654 | 28.65881 | 1.780343
52 | 166 | 544.485 | 3.78181 | -1.989171 | 28.74434 | 1.780343
52 | 166 | 553.875 | 3.77883 | -1.990169 | 28.81192 | 1.780343
52 | 166 | 563.219 | 3.775581 | -1.990381 | 28.8726 | 1.780343
52 | 166 | 572.594 | 3.772383 | -1.992296 | 28.92354 | 1.780343
52 | 166 | 581.938 | 3.769251 | -1.989304 | 29.0079 | 1.780343
52 | 166 | 591.297 | 3.766212 | -1.986276 | 29.09252 | 1.780343
52 | 166 | 600.672 | 3.763089 | -1.988907 | 29.15471 | 1.780343
52 | 166 | 610.063 | 3.75995 | -1.990392 | 29.20051 | 1.780343
52 | 166 | 619.422 | 3.756895 | -1.99116 | 29.22808 | 1.780343
52 | 166 | 628.828 | 3.753955 | -1.991509 | 29.26252 | 1.780343
52 | 166 | 638.156 | 3.750858 | -1.988912 | 29.29549 | 1.780343
52 | 166 | 647.5 | 3.748266 | -1.990617 | 29.34875 | 1.780343
52 | 166 | 656.922 | 3.745324 | -1.986861 | 29.39906 | 1.780343
52 | 166 | 666.297 | 3.742509 | -1.990089 | 29.42536 | 1.780343
52 | 166 | 675.641 | 3.740104 | -1.987685 | 29.46185 | 1.780343
52 | 166 | 685.016 | 3.737493 | -1.987629 | 29.46559 | 1.780343
52 | 166 | 694.344 | 3.73513 | -1.989779 | 29.47977 | 1.780343
52 | 166 | 703.735 | 3.732642 | -1.990644 | 29.5017 | 1.780343
52 | 166 | 713.078 | 3.730357 | -1.988748 | 29.49817 | 1.780343
52 | 166 | 722.485 | 3.727953 | -1.98762 | 29.51389 | 1.780343
52 | 166 | 731.875 | 3.725712 | -1.989593 | 29.51248 | 1.780343
52 | 166 | 741.235 | 3.723645 | -1.990312 | 29.49647 | 1.780343
52 | 166 | 750.578 | 3.721114 | -1.988999 | 29.47958 | 1.780343
52 | 166 | 759.875 | 3.718972 | -1.989111 | 29.46786 | 1.780343
52 | 166 | 769.328 | 3.716684 | -1.989777 | 29.47752 | 1.780343
52 | 166 | 778.719 | 3.714324 | -1.988933 | 29.45712 | 1.780343
52 | 166 | 788.078 | 3.712409 | -1.987852 | 29.49513 | 1.780343
52 | 166 | 797.453 | 3.710237 | -1.989352 | 29.49718 | 1.780343
52 | 166 | 806.844 | 3.707906 | -1.990118 | 29.52085 | 1.780343
52 | 166 | 816.219 | 3.705759 | -1.990295 | 29.49802 | 1.780343
52 | 166 | 825.61 | 3.703367 | -1.990926 | 29.52454 | 1.780343
52 | 166 | 835.063 | 3.701457 | -1.988934 | 29.55204 | 1.780343
52 | 166 | 844.391 | 3.699232 | -1.990254 | 29.49618 | 1.780343
52 | 166 | 853.703 | 3.697005 | -1.988629 | 29.49956 | 1.780343
52 | 166 | 863.063 | 3.694968 | -1.9878 | 29.51565 | 1.780343
52 | 166 | 872.516 | 3.692695 | -1.990601 | 29.54088 | 1.780343
52 | 166 | 881.891 | 3.690573 | -1.990093 | 29.54965 | 1.780343
52 | 166 | 891.25 | 3.688382 | -1.99008 | 29.52332 | 1.780343
52 | 166 | 900.625 | 3.686298 | -1.984786 | 29.54051 | 1.780343
52 | 166 | 909.938 | 3.684204 | -1.989748 | 29.55024 | 1.780343
52 | 166 | 919.375 | 3.682017 | -1.988314 | 29.56683 | 1.780343
52 | 166 | 928.735 | 3.679732 | -1.988967 | 29.54223 | 1.780343
52 | 166 | 938.11 | 3.677524 | -1.987911 | 29.58059 | 1.780343
52 | 166 | 947.485 | 3.67558 | -1.988689 | 29.5968 | 1.780343
52 | 166 | 956.844 | 3.673803 | -1.989023 | 29.59631 | 1.780343
52 | 166 | 966.156 | 3.671333 | -1.987043 | 29.62777 | 1.780343
52 | 166 | 975.485 | 3.669483 | -1.991045 | 29.64276 | 1.780343
52 | 166 | 984.828 | 3.667402 | -1.988008 | 29.6645 | 1.780343
52 | 166 | 994.219 | 3.665312 | -1.987136 | 29.68545 | 1.780343
52 | 166 | 1003.625 | 3.663158 | -1.990557 | 29.71072 | 1.780343
52 | 166 | 1013.047 | 3.661031 | -1.986789 | 29.73297 | 1.780343
52 | 166 | 1022.391 | 3.65911 | -1.989596 | 29.75791 | 1.780343
52 | 166 | 1031.735 | 3.657155 | -1.990293 | 29.78305 | 1.780343
52 | 166 | 1041.188 | 3.655009 | -1.988014 | 29.80279 | 1.780343
52 | 166 | 1050.578 | 3.653184 | -1.990923 | 29.81149 | 1.780343
52 | 166 | 1059.906 | 3.651094 | -1.990858 | 29.86229 | 1.780343
52 | 166 | 1069.25 | 3.649058 | -1.9917 | 29.89167 | 1.780343
52 | 166 | 1078.641 | 3.64706 | -1.987911 | 29.92607 | 1.780343
52 | 166 | 1088 | 3.64536 | -1.986781 | 29.9571 | 1.780343
52 | 166 | 1097.375 | 3.643158 | -1.990116 | 29.98088 | 1.780343
52 | 166 | 1106.735 | 3.641308 | -1.989186 | 30.00286 | 1.780343
52 | 166 | 1116.047 | 3.639263 | -1.993557 | 30.01477 | 1.780343
52 | 166 | 1125.406 | 3.637343 | -1.986505 | 30.05297 | 1.780343
52 | 166 | 1134.86 | 3.6355 | -1.988696 | 30.10588 | 1.780343
52 | 166 | 1144.266 | 3.633442 | -1.990777 | 30.10377 | 1.780343
52 | 166 | 1153.625 | 3.631606 | -1.987424 | 30.13524 | 1.780343
52 | 166 | 1163 | 3.629872 | -1.989202 | 30.18808 | 1.780343
52 | 166 | 1172.344 | 3.628037 | -1.987021 | 30.21223 | 1.780343
52 | 166 | 1181.688 | 3.625945 | -1.986835 | 30.24723 | 1.780343
52 | 166 | 1191.031 | 3.624277 | -1.989423 | 30.25531 | 1.780343
52 | 166 | 1200.406 | 3.622439 | -1.989396 | 30.32145 | 1.780343
52 | 166 | 1209.781 | 3.620553 | -1.989154 | 30.36095 | 1.780343
52 | 166 | 1219.172 | 3.618972 | -1.987791 | 30.35272 | 1.780343
52 | 166 | 1228.547 | 3.616846 | -1.988852 | 30.40678 | 1.780343
52 | 166 | 1237.891 | 3.615052 | -1.989379 | 30.42907 | 1.780343
52 | 166 | 1247.235 | 3.613301 | -1.989355 | 30.41728 | 1.780343
52 | 166 | 1256.563 | 3.611424 | -1.991366 | 30.48415 | 1.780343
52 | 166 | 1266 | 3.609741 | -1.988535 | 30.52646 | 1.780343
52 | 166 | 1275.406 | 3.608264 | -1.988052 | 30.56997 | 1.780343
52 | 166 | 1284.766 | 3.606363 | -1.988008 | 30.58323 | 1.780343
52 | 166 | 1294.11 | 3.604494 | -1.988022 | 30.60796 | 1.780343
52 | 166 | 1303.406 | 3.603039 | -1.988392 | 30.66695 | 1.780343
52 | 166 | 1312.766 | 3.600893 | -1.99011 | 30.70208 | 1.780343
52 | 166 | 1322.141 | 3.599519 | -1.989189 | 30.73242 | 1.780343
52 | 166 | 1331.453 | 3.597766 | -1.98781 | 30.74763 | 1.780343
52 | 166 | 1340.922 | 3.596155 | -1.988058 | 30.7849 | 1.780343
52 | 166 | 1350.313 | 3.594424 | -1.990496 | 30.8292 | 1.780343
52 | 166 | 1359.688 | 3.592777 | -1.987157 | 30.86688 | 1.780343
52 | 166 | 1369.078 | 3.591197 | -1.991004 | 30.85708 | 1.780343
52 | 166 | 1378.485 | 3.589568 | -1.989884 | 30.88735 | 1.780343
52 | 166 | 1387.86 | 3.58776 | -1.988267 | 30.94435 | 1.780343
52 | 166 | 1397.235 | 3.586196 | -1.987731 | 30.99396 | 1.780343
52 | 166 | 1406.578 | 3.584683 | -1.989654 | 31.00315 | 1.780343
52 | 166 | 1415.938 | 3.583222 | -1.989349 | 31.03034 | 1.780343
52 | 166 | 1425.281 | 3.581714 | -1.985932 | 31.05793 | 1.780343
52 | 166 | 1434.672 | 3.579894 | -1.988379 | 31.11828 | 1.780343
52 | 166 | 1444.016 | 3.578304 | -1.990441 | 31.13447 | 1.780343
52 | 166 | 1453.375 | 3.576944 | -1.989851 | 31.1308 | 1.780343
52 | 166 | 1462.75 | 3.575372 | -1.989127 | 31.18634 | 1.780343
52 | 166 | 1472.172 | 3.573779 | -1.988313 | 31.25171 | 1.780343
52 | 166 | 1481.531 | 3.57223 | -1.990274 | 31.28282 | 1.780343
52 | 166 | 1490.922 | 3.570926 | -1.988127 | 31.28777 | 1.780343
52 | 166 | 1500.36 | 3.569373 | -1.988184 | 31.31777 | 1.780343
52 | 166 | 1509.766 | 3.56793 | -1.989321 | 31.34732 | 1.780343
52 | 166 | 1519.078 | 3.566429 | -1.99277 | 31.36465 | 1.780343
52 | 166 | 1528.469 | 3.564775 | -1.990446 | 31.39868 | 1.780343
52 | 166 | 1537.844 | 3.563648 | -1.993767 | 31.43761 | 1.780343
52 | 166 | 1547.203 | 3.562053 | -1.990065 | 31.47578 | 1.780343
52 | 166 | 1556.563 | 3.560541 | -1.992726 | 31.46315 | 1.780343
52 | 166 | 1565.985 | 3.559255 | -1.986395 | 31.46927 | 1.780343
52 | 166 | 1575.344 | 3.558013 | -1.988853 | 31.52588 | 1.780343
52 | 166 | 1584.719 | 3.556646 | -1.988763 | 31.56561 | 1.780343
52 | 166 | 1594.063 | 3.555245 | -1.989663 | 31.607 | 1.780343
52 | 166 | 1603.422 | 3.553842 | -1.990846 | 31.63797 | 1.780343
52 | 166 | 1612.781 | 3.552247 | -1.987815 | 31.67116 | 1.780343
52 | 166 | 1622.172 | 3.551035 | -1.990824 | 31.70383 | 1.780343
52 | 166 | 1631.563 | 3.549615 | -1.988252 | 31.71693 | 1.780343
52 | 166 | 1640.953 | 3.548339 | -1.989645 | 31.76177 | 1.780343
52 | 166 | 1650.266 | 3.54712 | -1.992571 | 31.80482 | 1.780343
52 | 166 | 1659.641 | 3.545996 | -1.98835 | 31.80331 | 1.780343
52 | 166 | 1669 | 3.544708 | -1.988195 | 31.86699 | 1.780343
52 | 166 | 1678.375 | 3.543462 | -1.98992 | 31.88756 | 1.780343
52 | 166 | 1687.735 | 3.542126 | -1.98992 | 31.8758 | 1.780343
52 | 166 | 1697.141 | 3.541084 | -1.990885 | 31.92353 | 1.780343
52 | 166 | 1706.547 | 3.539547 | -1.990991 | 31.97392 | 1.780343
52 | 166 | 1715.891 | 3.538355 | -1.98971 | 31.96469 | 1.780343
52 | 166 | 1725.25 | 3.537167 | -1.989574 | 32.02068 | 1.780343
52 | 166 | 1734.625 | 3.535964 | -1.989425 | 31.99496 | 1.780343
52 | 166 | 1743.953 | 3.53486 | -1.987253 | 32.03446 | 1.780343
52 | 166 | 1753.328 | 3.533692 | -1.990064 | 32.0517 | 1.780343
52 | 166 | 1762.719 | 3.532448 | -1.988749 | 32.10959 | 1.780343
52 | 166 | 1772.078 | 3.531246 | -1.990195 | 32.12037 | 1.780343
52 | 166 | 1781.422 | 3.530133 | -1.988681 | 32.14431 | 1.780343
52 | 166 | 1790.813 | 3.529155 | -1.986394 | 32.18548 | 1.780343
52 | 166 | 1800.188 | 3.527971 | -1.988948 | 32.19948 | 1.780343
52 | 166 | 1809.531 | 3.526794 | -1.989661 | 32.23763 | 1.780343
52 | 166 | 1818.875 | 3.525667 | -1.988414 | 32.25114 | 1.780343
52 | 166 | 1828.281 | 3.524635 | -1.993392 | 32.31829 | 1.780343
52 | 166 | 1837.625 | 3.52354 | -1.988364 | 32.31973 | 1.780343
52 | 166 | 1846.969 | 3.522412 | -1.987882 | 32.35881 | 1.780343
52 | 166 | 1856.36 | 3.521463 | -1.990995 | 32.39302 | 1.780343
52 | 166 | 1865.719 | 3.520248 | -1.989666 | 32.42398 | 1.780343
52 | 166 | 1875.094 | 3.519511 | -1.994233 | 32.39144 | 1.780343
52 | 166 | 1884.485 | 3.51813 | -1.991175 | 32.47459 | 1.780343
52 | 166 | 1893.86 | 3.517377 | -1.990386 | 32.4662 | 1.780343
52 | 166 | 1903.219 | 3.516385 | -1.988451 | 32.52756 | 1.780343
52 | 166 | 1912.563 | 3.515241 | -1.986287 | 32.52211 | 1.780343
52 | 166 | 1921.969 | 3.514328 | -1.990982 | 32.5578 | 1.780343
52 | 166 | 1931.328 | 3.513226 | -1.99003 | 32.61782 | 1.780343
52 | 166 | 1940.719 | 3.512204 | -1.988077 | 32.66416 | 1.780343
52 | 166 | 1950.063 | 3.511049 | -1.98997 | 32.6721 | 1.780343
52 | 166 | 1959.438 | 3.51018 | -1.989029 | 32.69648 | 1.780343
52 | 166 | 1968.781 | 3.509154 | -1.990827 | 32.72379 | 1.780343
52 | 166 | 1978.188 | 3.508144 | -1.99031 | 32.75932 | 1.780343
52 | 166 | 1987.594 | 3.507356 | -1.987176 | 32.74911 | 1.780343
52 | 166 | 1996.985 | 3.506322 | -1.992291 | 32.76843 | 1.780343
52 | 166 | 2006.328 | 3.505456 | -1.988013 | 32.82631 | 1.780343
52 | 166 | 2015.672 | 3.504407 | -1.992097 | 32.85331 | 1.780343
52 | 166 | 2025.031 | 3.503407 | -1.990321 | 32.88293 | 1.780343
52 | 166 | 2034.406 | 3.502523 | -1.986126 | 32.93026 | 1.780343
52 | 166 | 2043.719 | 3.50132 | -1.987636 | 32.9353 | 1.780343
52 | 166 | 2053.094 | 3.500491 | -1.989377 | 32.96107 | 1.780343
52 | 166 | 2062.422 | 3.499656 | -1.988819 | 33.00412 | 1.780343
52 | 166 | 2071.844 | 3.498549 | -1.989109 | 33.02422 | 1.780343
52 | 166 | 2081.188 | 3.497589 | -1.987723 | 33.09075 | 1.780343
52 | 166 | 2090.61 | 3.496902 | -1.988726 | 33.06401 | 1.780343
52 | 166 | 2099.985 | 3.495894 | -1.99143 | 33.10008 | 1.780343
52 | 166 | 2109.344 | 3.494735 | -1.987893 | 33.16358 | 1.780343
52 | 166 | 2118.688 | 3.493728 | -1.988989 | 33.18737 | 1.780343
52 | 166 | 2128.047 | 3.493037 | -1.987477 | 33.21884 | 1.780343
52 | 166 | 2137.438 | 3.492069 | -1.989624 | 33.24654 | 1.780343
52 | 166 | 2146.797 | 3.491037 | -1.989424 | 33.26169 | 1.780343
52 | 166 | 2156.172 | 3.490075 | -1.989324 | 33.24148 | 1.780343
52 | 166 | 2165.516 | 3.48921 | -1.990439 | 33.28089 | 1.780343
52 | 166 | 2174.922 | 3.488426 | -1.987115 | 33.36426 | 1.780343
52 | 166 | 2184.297 | 3.487207 | -1.988355 | 33.40089 | 1.780343
52 | 166 | 2193.641 | 3.486253 | -1.988262 | 33.41801 | 1.780343
52 | 166 | 2202.953 | 3.485154 | -1.991634 | 33.42753 | 1.780343
52 | 166 | 2212.344 | 3.484389 | -1.988832 | 33.47759 | 1.780343
52 | 166 | 2221.735 | 3.483368 | -1.989638 | 33.43687 | 1.780343
52 | 166 | 2231.125 | 3.482356 | -1.988696 | 33.52846 | 1.780343
52 | 166 | 2240.453 | 3.481377 | -1.988895 | 33.54571 | 1.780343
52 | 166 | 2249.828 | 3.480563 | -1.988795 | 33.59797 | 1.780343
52 | 166 | 2259.156 | 3.479728 | -1.989682 | 33.57617 | 1.780343
52 | 166 | 2268.578 | 3.478394 | -1.987625 | 33.65636 | 1.780343
52 | 166 | 2277.953 | 3.477406 | -1.989176 | 33.65106 | 1.780343
52 | 166 | 2287.313 | 3.476593 | -1.989361 | 33.63117 | 1.780343
52 | 166 | 2296.688 | 3.475339 | -1.988183 | 33.73005 | 1.780343
52 | 166 | 2306.063 | 3.474656 | -1.991425 | 33.76965 | 1.780343
52 | 166 | 2315.375 | 3.473487 | -1.988556 | 33.8223 | 1.780343
52 | 166 | 2324.797 | 3.472464 | -1.989372 | 33.84291 | 1.780343
52 | 166 | 2334.156 | 3.47133 | -1.987217 | 33.81153 | 1.780343
52 | 166 | 2343.516 | 3.470267 | -1.990067 | 33.847 | 1.780343
52 | 166 | 2352.906 | 3.469306 | -1.990777 | 33.83282 | 1.780343
52 | 166 | 2362.266 | 3.468203 | -1.991076 | 33.88793 | 1.780343
52 | 166 | 2371.703 | 3.467037 | -1.986518 | 33.97028 | 1.780343
52 | 166 | 2381.031 | 3.46612 | -1.990415 | 34.02989 | 1.780343
52 | 166 | 2390.391 | 3.464784 | -1.989532 | 34.0091 | 1.780343
52 | 166 | 2399.735 | 3.463759 | -1.987137 | 34.10243 | 1.780343
52 | 166 | 2409.063 | 3.462848 | -1.989193 | 34.12997 | 1.780343
52 | 166 | 2418.391 | 3.461773 | -1.98691 | 34.14652 | 1.780343
52 | 166 | 2427.781 | 3.460591 | -1.988238 | 34.18862 | 1.780343
52 | 166 | 2437.188 | 3.45961 | -1.98916 | 34.17336 | 1.780343
52 | 166 | 2446.563 | 3.45822 | -1.990631 | 34.19951 | 1.780343
52 | 166 | 2455.922 | 3.456968 | -1.988579 | 34.26114 | 1.780343
52 | 166 | 2465.266 | 3.456093 | -1.987286 | 34.23668 | 1.780343
52 | 166 | 2474.656 | 3.454818 | -1.989499 | 34.22551 | 1.780343
52 | 166 | 2484.063 | 3.453687 | -1.989264 | 34.34339 | 1.780343
52 | 166 | 2493.422 | 3.452441 | -1.990173 | 34.36301 | 1.780343
52 | 166 | 2502.766 | 3.450997 | -1.989194 | 34.45882 | 1.780343
52 | 166 | 2512.156 | 3.449786 | -1.990127 | 34.46582 | 1.780343
52 | 166 | 2521.5 | 3.448532 | -1.989501 | 34.49693 | 1.780343
52 | 166 | 2530.844 | 3.44742 | -1.986495 | 34.51344 | 1.780343
52 | 166 | 2540.235 | 3.446074 | -1.98748 | 34.57227 | 1.780343
52 | 166 | 2549.547 | 3.444643 | -1.988964 | 34.59498 | 1.780343
52 | 166 | 2558.985 | 3.443299 | -1.989482 | 34.61902 | 1.780343
52 | 166 | 2568.344 | 3.441996 | -1.989227 | 34.64635 | 1.780343
52 | 166 | 2577.703 | 3.440604 | -1.988626 | 34.71646 | 1.780343
52 | 166 | 2587.063 | 3.439097 | -1.989158 | 34.73422 | 1.780343
52 | 166 | 2596.485 | 3.437512 | -1.988485 | 34.76453 | 1.780343
52 | 166 | 2605.844 | 3.43619 | -1.991082 | 34.76903 | 1.780343
52 | 166 | 2615.235 | 3.43484 | -1.989265 | 34.85753 | 1.780343
52 | 166 | 2624.61 | 3.433533 | -1.988572 | 34.8895 | 1.780343
52 | 166 | 2633.985 | 3.43204 | -1.992091 | 34.89412 | 1.780343
52 | 166 | 2643.328 | 3.430339 | -1.989508 | 34.97119 | 1.780343
52 | 166 | 2652.703 | 3.428681 | -1.987379 | 34.89748 | 1.780343
52 | 166 | 2662.031 | 3.427059 | -1.991139 | 34.97734 | 1.780343
52 | 166 | 2671.375 | 3.425581 | -1.98897 | 35.07762 | 1.780343
52 | 166 | 2680.797 | 3.4238 | -1.989272 | 35.13353 | 1.780343
52 | 166 | 2690.188 | 3.422045 | -1.989367 | 35.16563 | 1.780343
52 | 166 | 2699.531 | 3.420326 | -1.989728 | 35.20304 | 1.780343
52 | 166 | 2708.875 | 3.418603 | -1.988601 | 35.21469 | 1.780343
52 | 166 | 2718.297 | 3.416865 | -1.987839 | 35.2196 | 1.780343
52 | 166 | 2727.688 | 3.414865 | -1.988935 | 35.24953 | 1.780343
52 | 166 | 2737.063 | 3.412946 | -1.988601 | 35.24065 | 1.780343
52 | 166 | 2746.438 | 3.410911 | -1.98947 | 35.37314 | 1.780343
52 | 166 | 2755.828 | 3.40916 | -1.990688 | 35.42338 | 1.780343
52 | 166 | 2765.188 | 3.40676 | -1.990628 | 35.37086 | 1.780343
52 | 166 | 2774.578 | 3.404609 | -1.989531 | 35.45501 | 1.780343
52 | 166 | 2783.922 | 3.402482 | -1.989626 | 35.4948 | 1.780343
52 | 166 | 2793.266 | 3.400281 | -1.988825 | 35.5405 | 1.780343
52 | 166 | 2802.61 | 3.397797 | -1.988163 | 35.59735 | 1.780343
52 | 166 | 2812 | 3.395476 | -1.990139 | 35.60044 | 1.780343
52 | 166 | 2821.36 | 3.392751 | -1.990255 | 35.70361 | 1.780343
52 | 166 | 2830.703 | 3.39022 | -1.987862 | 35.72372 | 1.780343
52 | 166 | 2840.063 | 3.387261 | -1.990932 | 35.77918 | 1.780343
52 | 166 | 2849.391 | 3.384456 | -1.989686 | 35.81527 | 1.780343
52 | 166 | 2858.813 | 3.381237 | -1.988256 | 35.83936 | 1.780343
52 | 166 | 2868.141 | 3.378259 | -1.987731 | 35.80674 | 1.780343
52 | 166 | 2877.469 | 3.374882 | -1.988019 | 35.88415 | 1.780343
52 | 166 | 2886.891 | 3.37144 | -1.991464 | 35.92957 | 1.780343
52 | 166 | 2896.266 | 3.367617 | -1.988145 | 36.0308 | 1.780343
52 | 166 | 2905.625 | 3.363888 | -1.989074 | 36.04141 | 1.780343
52 | 166 | 2914.938 | 3.359663 | -1.989638 | 36.11718 | 1.780343
52 | 166 | 2924.391 | 3.355528 | -1.988148 | 36.16564 | 1.780343
52 | 166 | 2933.703 | 3.35056 | -1.988329 | 36.18931 | 1.780343
52 | 166 | 2943.11 | 3.345806 | -1.987643 | 36.23079 | 1.780343
52 | 166 | 2952.469 | 3.340489 | -1.990714 | 36.27894 | 1.780343
52 | 166 | 2961.844 | 3.335283 | -1.99051 | 36.33819 | 1.780343
52 | 166 | 2971.203 | 3.329544 | -1.989412 | 36.42446 | 1.780343
52 | 166 | 2980.578 | 3.323318 | -1.989683 | 36.46982 | 1.780343
52 | 166 | 2989.938 | 3.316558 | -1.988959 | 36.50699 | 1.780343
52 | 166 | 2999.266 | 3.309535 | -1.986721 | 36.52518 | 1.780343
52 | 166 | 3008.594 | 3.302016 | -1.989229 | 36.57697 | 1.780343
52 | 166 | 3017.938 | 3.294178 | -1.987833 | 36.70297 | 1.780343
52 | 166 | 3027.297 | 3.28545 | -1.988899 | 36.72229 | 1.780343
52 | 166 | 3036.641 | 3.276352 | -1.9888 | 36.81659 | 1.780343
52 | 166 | 3045.985 | 3.266581 | -1.988321 | 36.81938 | 1.780343
52 | 166 | 3055.36 | 3.256389 | -1.990363 | 36.91315 | 1.780343
52 | 166 | 3064.781 | 3.24516 | -1.98892 | 36.99938 | 1.780343
52 | 166 | 3074.11 | 3.233066 | -1.98973 | 36.94616 | 1.780343
52 | 166 | 3083.453 | 3.220213 | -1.989939 | 37.05247 | 1.780343
52 | 166 | 3092.781 | 3.206719 | -1.991992 | 37.14643 | 1.780343
52 | 166 | 3102.188 | 3.192026 | -1.990061 | 37.19895 | 1.780343
52 | 166 | 3111.563 | 3.176014 | -1.987446 | 37.28051 | 1.780343
52 | 166 | 3120.906 | 3.158782 | -1.988565 | 37.40355 | 1.780343
52 | 166 | 3130.297 | 3.140084 | -1.989704 | 37.43096 | 1.780343
52 | 166 | 3139.781 | 3.11967 | -1.98993 | 37.50655 | 1.780343
52 | 166 | 3149.516 | 3.096726 | -1.987824 | 37.64235 | 1.780343
52 | 166 | 3159.141 | 3.071901 | -1.988929 | 37.61554 | 1.780343
52 | 166 | 3168.875 | 3.044329 | -1.991245 | 37.73362 | 1.780343
52 | 166 | 3178.438 | 3.013894 | -1.989978 | 37.93167 | 1.780343
52 | 166 | 3188.141 | 2.978912 | -1.989793 | 37.98369 | 1.780343
52 | 166 | 3197.781 | 2.938384 | -1.988052 | 38.12946 | 1.780343
52 | 166 | 3207.453 | 2.889818 | -1.987411 | 38.24201 | 1.780343
52 | 166 | 3217.156 | 2.832419 | -1.989866 | 38.33911 | 1.780343
52 | 166 | 3226.813 | 2.762591 | -1.988897 | 38.43031 | 1.780343
52 | 166 | 3236.438 | 2.67452 | -1.990624 | 38.56686 | 1.780343
52 | 166 | 3246.078 | 2.553475 | -1.990451 | 38.73539 | 1.780343
52 | 166 | 3255.735 | 2.379331 | -1.987898 | 38.96353 | 1.780343
52 | 166 | 3265.344 | 2.155901 | -1.986872 | 39.25781 | 1.780343
52 | 166 | 3275.125 | 2.819149 | 0.0007008105 | 39.41905 | 1.780343
53 | 170 | 0 | 4.203244 | -0.00433502 | 23.74325 | 1.775329
53 | 170 | 9.359 | 4.203091 | -0.003549419 | 23.73834 | 1.775329
53 | 170 | 19.5 | 4.015423 | -1.991237 | 23.7671 | 1.775329
53 | 170 | 28.875 | 3.999864 | -1.98639 | 23.83877 | 1.775329
53 | 170 | 38.234 | 3.988041 | -1.988377 | 23.90259 | 1.775329
53 | 170 | 47.656 | 3.978102 | -1.99048 | 23.9885 | 1.775329
53 | 170 | 56.984 | 3.969324 | -1.987913 | 24.08007 | 1.775329
53 | 170 | 66.328 | 3.961641 | -1.987209 | 24.17804 | 1.775329
53 | 170 | 75.687 | 3.954284 | -1.98946 | 24.26626 | 1.775329
53 | 170 | 85.078 | 3.947844 | -1.989485 | 24.3676 | 1.775329
53 | 170 | 94.484 | 3.941697 | -1.989028 | 24.46651 | 1.775329
53 | 170 | 103.859 | 3.93603 | -1.990277 | 24.58045 | 1.775329
53 | 170 | 113.219 | 3.930539 | -1.990225 | 24.67551 | 1.775329
53 | 170 | 122.547 | 3.925393 | -1.990028 | 24.76996 | 1.775329
53 | 170 | 131.906 | 3.920748 | -1.990239 | 24.86673 | 1.775329
53 | 170 | 141.25 | 3.915928 | -1.990844 | 24.95533 | 1.775329
53 | 170 | 150.547 | 3.911517 | -1.988491 | 25.05842 | 1.775329
53 | 170 | 159.906 | 3.907164 | -1.990819 | 25.15095 | 1.775329
53 | 170 | 169.25 | 3.903045 | -1.99074 | 25.26846 | 1.775329
53 | 170 | 178.609 | 3.898896 | -1.988084 | 25.35785 | 1.775329
53 | 170 | 187.969 | 3.894972 | -1.98943 | 25.46104 | 1.775329
53 | 170 | 197.297 | 3.891278 | -1.989862 | 25.55552 | 1.775329
53 | 170 | 206.703 | 3.887278 | -1.991373 | 25.65053 | 1.775329
53 | 170 | 216.062 | 3.883727 | -1.990145 | 25.74416 | 1.775329
53 | 170 | 225.453 | 3.88029 | -1.992037 | 25.85105 | 1.775329
53 | 170 | 234.828 | 3.87682 | -1.989978 | 25.94547 | 1.775329
53 | 170 | 244.312 | 3.873339 | -1.989402 | 26.02026 | 1.775329
53 | 170 | 253.641 | 3.869954 | -1.989074 | 26.12222 | 1.775329
53 | 170 | 263.109 | 3.866685 | -1.990039 | 26.20115 | 1.775329
53 | 170 | 272.469 | 3.863558 | -1.98966 | 26.2943 | 1.775329
53 | 170 | 281.859 | 3.860622 | -1.988207 | 26.39717 | 1.775329
53 | 170 | 291.25 | 3.857504 | -1.990193 | 26.48204 | 1.775329
53 | 170 | 300.578 | 3.85442 | -1.988033 | 26.57244 | 1.775329
53 | 170 | 309.953 | 3.851505 | -1.990699 | 26.67545 | 1.775329
53 | 170 | 319.359 | 3.848796 | -1.990928 | 26.74619 | 1.775329
53 | 170 | 328.781 | 3.845996 | -1.987988 | 26.86141 | 1.775329
53 | 170 | 338.187 | 3.843349 | -1.988406 | 26.94426 | 1.775329
53 | 170 | 347.547 | 3.840578 | -1.98873 | 27.02675 | 1.775329
53 | 170 | 356.922 | 3.838047 | -1.990032 | 27.10949 | 1.775329
53 | 170 | 366.219 | 3.835353 | -1.987692 | 27.19266 | 1.775329
53 | 170 | 375.594 | 3.832635 | -1.991893 | 27.27327 | 1.775329
53 | 170 | 385.047 | 3.830155 | -1.990591 | 27.36553 | 1.775329
53 | 170 | 394.406 | 3.827481 | -1.98975 | 27.46393 | 1.775329
53 | 170 | 403.75 | 3.824759 | -1.987146 | 27.55642 | 1.775329
53 | 170 | 413.109 | 3.821946 | -1.991735 | 27.63643 | 1.775329
53 | 170 | 422.5 | 3.819209 | -1.988643 | 27.71776 | 1.775329
53 | 170 | 431.922 | 3.816494 | -1.990669 | 27.80126 | 1.775329
53 | 170 | 441.297 | 3.813737 | -1.988272 | 27.91085 | 1.775329
53 | 170 | 450.672 | 3.810781 | -1.987713 | 27.98189 | 1.775329
53 | 170 | 459.984 | 3.807768 | -1.990572 | 28.06122 | 1.775329
53 | 170 | 469.328 | 3.80491 | -1.987778 | 28.13292 | 1.775329
53 | 170 | 478.703 | 3.80211 | -1.99032 | 28.20558 | 1.775329
53 | 170 | 488.078 | 3.799141 | -1.987188 | 28.29236 | 1.775329
53 | 170 | 497.422 | 3.796077 | -1.989641 | 28.37721 | 1.775329
53 | 170 | 506.859 | 3.792973 | -1.990674 | 28.47869 | 1.775329
53 | 170 | 516.203 | 3.789952 | -1.991016 | 28.56368 | 1.775329
53 | 170 | 525.562 | 3.787137 | -1.989351 | 28.62805 | 1.775329
53 | 170 | 534.906 | 3.783847 | -1.989786 | 28.71471 | 1.775329
53 | 170 | 544.266 | 3.780697 | -1.98844 | 28.78264 | 1.775329
53 | 170 | 553.687 | 3.777615 | -1.990776 | 28.83971 | 1.775329
53 | 170 | 563.016 | 3.774443 | -1.986678 | 28.93178 | 1.775329
53 | 170 | 572.391 | 3.771343 | -1.987091 | 28.99002 | 1.775329
53 | 170 | 581.75 | 3.768046 | -1.988412 | 29.05664 | 1.775329
53 | 170 | 591.141 | 3.765223 | -1.987166 | 29.11047 | 1.775329
53 | 170 | 600.484 | 3.761755 | -1.99007 | 29.18015 | 1.775329
53 | 170 | 609.797 | 3.758763 | -1.987145 | 29.22117 | 1.775329
53 | 170 | 619.141 | 3.755666 | -1.990574 | 29.25668 | 1.775329
53 | 170 | 628.469 | 3.752913 | -1.987901 | 29.30173 | 1.775329
53 | 170 | 637.812 | 3.750034 | -1.989655 | 29.34165 | 1.775329
53 | 170 | 647.125 | 3.746858 | -1.990491 | 29.38887 | 1.775329
53 | 170 | 656.5 | 3.744229 | -1.989465 | 29.40989 | 1.775329
53 | 170 | 665.859 | 3.741491 | -1.992192 | 29.43939 | 1.775329
53 | 170 | 675.25 | 3.738814 | -1.991272 | 29.46339 | 1.775329
53 | 170 | 684.594 | 3.736431 | -1.992123 | 29.47571 | 1.775329
53 | 170 | 694.016 | 3.733829 | -1.987292 | 29.50992 | 1.775329
53 | 170 | 703.406 | 3.731376 | -1.987649 | 29.53781 | 1.775329
53 | 170 | 712.75 | 3.729341 | -1.987896 | 29.52879 | 1.775329
53 | 170 | 722.094 | 3.726907 | -1.987457 | 29.53866 | 1.775329
53 | 170 | 731.406 | 3.724551 | -1.988509 | 29.52022 | 1.775329
53 | 170 | 740.734 | 3.722433 | -1.988713 | 29.51832 | 1.775329
53 | 170 | 750.062 | 3.719975 | -1.992279 | 29.55323 | 1.775329
53 | 170 | 759.437 | 3.717814 | -1.986459 | 29.55338 | 1.775329
53 | 170 | 768.75 | 3.715592 | -1.990124 | 29.55628 | 1.775329
53 | 170 | 778.109 | 3.713403 | -1.990491 | 29.55984 | 1.775329
53 | 170 | 787.484 | 3.711049 | -1.988297 | 29.55185 | 1.775329
53 | 170 | 796.875 | 3.708944 | -1.991192 | 29.553 | 1.775329
53 | 170 | 806.234 | 3.706954 | -1.990363 | 29.54523 | 1.775329
53 | 170 | 815.625 | 3.704576 | -1.988821 | 29.54 | 1.775329
53 | 170 | 824.953 | 3.702427 | -1.987133 | 29.54494 | 1.775329
53 | 170 | 834.312 | 3.700385 | -1.988112 | 29.54574 | 1.775329
53 | 170 | 843.719 | 3.698038 | -1.988867 | 29.5507 | 1.775329
53 | 170 | 853.062 | 3.695843 | -1.989016 | 29.55144 | 1.775329
53 | 170 | 862.406 | 3.69362 | -1.988771 | 29.557 | 1.775329
53 | 170 | 871.828 | 3.691354 | -1.99106 | 29.55496 | 1.775329
53 | 170 | 881.156 | 3.689443 | -1.988799 | 29.5253 | 1.775329
53 | 170 | 890.531 | 3.687089 | -1.98926 | 29.55209 | 1.775329
53 | 170 | 899.937 | 3.68504 | -1.990644 | 29.56283 | 1.775329
53 | 170 | 909.297 | 3.682893 | -1.988292 | 29.59616 | 1.775329
53 | 170 | 918.641 | 3.680874 | -1.988611 | 29.59218 | 1.775329
53 | 170 | 928.062 | 3.678672 | -1.987891 | 29.60257 | 1.775329
53 | 170 | 937.422 | 3.676512 | -1.98997 | 29.60214 | 1.775329
53 | 170 | 946.797 | 3.674293 | -1.989226 | 29.62942 | 1.775329
53 | 170 | 956.125 | 3.672389 | -1.988229 | 29.65818 | 1.775329
53 | 170 | 965.422 | 3.670228 | -1.987531 | 29.66476 | 1.775329
53 | 170 | 974.875 | 3.66814 | -1.988942 | 29.68489 | 1.775329
53 | 170 | 984.266 | 3.666031 | -1.987533 | 29.7279 | 1.775329
53 | 170 | 993.594 | 3.664003 | -1.986957 | 29.73882 | 1.775329
53 | 170 | 1003 | 3.661967 | -1.988808 | 29.76666 | 1.775329
53 | 170 | 1012.312 | 3.659691 | -1.990751 | 29.81978 | 1.775329
53 | 170 | 1021.703 | 3.657695 | -1.99087 | 29.81713 | 1.775329
53 | 170 | 1031.062 | 3.65586 | -1.992237 | 29.85085 | 1.775329
53 | 170 | 1040.453 | 3.653786 | -1.989345 | 29.86871 | 1.775329
53 | 170 | 1049.828 | 3.651804 | -1.989753 | 29.87638 | 1.775329
53 | 170 | 1059.172 | 3.649712 | -1.987579 | 29.94183 | 1.775329
53 | 170 | 1068.562 | 3.64773 | -1.988625 | 29.97666 | 1.775329
53 | 170 | 1077.922 | 3.645878 | -1.989399 | 30.00451 | 1.775329
53 | 170 | 1087.266 | 3.643757 | -1.987994 | 30.02957 | 1.775329
53 | 170 | 1096.625 | 3.641818 | -1.989305 | 30.05883 | 1.775329
53 | 170 | 1106.062 | 3.639817 | -1.992106 | 30.07058 | 1.775329
53 | 170 | 1115.437 | 3.638087 | -1.988079 | 30.11641 | 1.775329
53 | 170 | 1124.797 | 3.635921 | -1.987873 | 30.1213 | 1.775329
53 | 170 | 1134.172 | 3.634172 | -1.986724 | 30.17649 | 1.775329
53 | 170 | 1143.516 | 3.63208 | -1.986664 | 30.21354 | 1.775329
53 | 170 | 1152.859 | 3.630361 | -1.990386 | 30.24801 | 1.775329
53 | 170 | 1162.219 | 3.628415 | -1.989405 | 30.28927 | 1.775329
53 | 170 | 1171.625 | 3.626519 | -1.988396 | 30.31141 | 1.775329
53 | 170 | 1180.984 | 3.62457 | -1.990628 | 30.34909 | 1.775329
53 | 170 | 1190.344 | 3.622957 | -1.989529 | 30.35205 | 1.775329
53 | 170 | 1199.719 | 3.62103 | -1.99032 | 30.3929 | 1.775329
53 | 170 | 1209.062 | 3.618979 | -1.988109 | 30.42946 | 1.775329
53 | 170 | 1218.437 | 3.61724 | -1.990346 | 30.46425 | 1.775329
53 | 170 | 1227.797 | 3.615543 | -1.989271 | 30.48651 | 1.775329
53 | 170 | 1237.203 | 3.613919 | -1.990598 | 30.52148 | 1.775329
53 | 170 | 1246.516 | 3.611898 | -1.989741 | 30.54118 | 1.775329
53 | 170 | 1255.937 | 3.610118 | -1.989373 | 30.56641 | 1.775329
53 | 170 | 1265.297 | 3.608536 | -1.987943 | 30.61495 | 1.775329
53 | 170 | 1274.609 | 3.606631 | -1.989432 | 30.61709 | 1.775329
53 | 170 | 1284.016 | 3.60506 | -1.98892 | 30.68247 | 1.775329
53 | 170 | 1293.375 | 3.603048 | -1.989394 | 30.70956 | 1.775329
53 | 170 | 1302.766 | 3.601486 | -1.989238 | 30.76369 | 1.775329
53 | 170 | 1312.125 | 3.59974 | -1.991772 | 30.79278 | 1.775329
53 | 170 | 1321.516 | 3.597999 | -1.987899 | 30.80384 | 1.775329
53 | 170 | 1330.844 | 3.596534 | -1.989903 | 30.83799 | 1.775329
53 | 170 | 1340.234 | 3.594621 | -1.988905 | 30.88725 | 1.775329
53 | 170 | 1349.594 | 3.59301 | -1.989022 | 30.90671 | 1.775329
53 | 170 | 1358.969 | 3.591384 | -1.990931 | 30.9488 | 1.775329
53 | 170 | 1368.344 | 3.589771 | -1.98931 | 30.92407 | 1.775329
53 | 170 | 1377.672 | 3.588138 | -1.989295 | 30.96545 | 1.775329
53 | 170 | 1387.094 | 3.586684 | -1.992292 | 31.04134 | 1.775329
53 | 170 | 1396.484 | 3.584927 | -1.988966 | 31.06415 | 1.775329
53 | 170 | 1405.844 | 3.583354 | -1.990361 | 31.06219 | 1.775329
53 | 170 | 1415.156 | 3.581765 | -1.992434 | 31.09468 | 1.775329
53 | 170 | 1424.5 | 3.580239 | -1.992718 | 31.12859 | 1.775329
53 | 170 | 1433.922 | 3.578545 | -1.99155 | 31.17373 | 1.775329
53 | 170 | 1443.25 | 3.576912 | -1.987647 | 31.22586 | 1.775329
53 | 170 | 1452.672 | 3.575608 | -1.98871 | 31.23972 | 1.775329
53 | 170 | 1462.031 | 3.574093 | -1.988752 | 31.26403 | 1.775329
53 | 170 | 1471.422 | 3.572713 | -1.989471 | 31.28255 | 1.775329
53 | 170 | 1480.797 | 3.571029 | -1.989552 | 31.34831 | 1.775329
53 | 170 | 1490.156 | 3.569601 | -1.991047 | 31.34746 | 1.775329
53 | 170 | 1499.516 | 3.568064 | -1.989504 | 31.38277 | 1.775329
53 | 170 | 1508.906 | 3.566373 | -1.991343 | 31.41374 | 1.775329
53 | 170 | 1518.25 | 3.565279 | -1.992493 | 31.44554 | 1.775329
53 | 170 | 1527.609 | 3.563505 | -1.991345 | 31.44828 | 1.775329
53 | 170 | 1536.969 | 3.562226 | -1.989944 | 31.50854 | 1.775329
53 | 170 | 1546.297 | 3.560821 | -1.988751 | 31.53968 | 1.775329
53 | 170 | 1555.687 | 3.559468 | -1.990157 | 31.56756 | 1.775329
53 | 170 | 1565.078 | 3.558129 | -1.989301 | 31.61387 | 1.775329
53 | 170 | 1574.453 | 3.556581 | -1.988738 | 31.61365 | 1.775329
53 | 170 | 1583.844 | 3.555303 | -1.991094 | 31.63785 | 1.775329
53 | 170 | 1593.203 | 3.553834 | -1.99146 | 31.67949 | 1.775329
53 | 170 | 1602.531 | 3.552534 | -1.989488 | 31.74821 | 1.775329
53 | 170 | 1611.922 | 3.550939 | -1.988941 | 31.77382 | 1.775329
53 | 170 | 1621.281 | 3.549991 | -1.990976 | 31.80525 | 1.775329
53 | 170 | 1630.641 | 3.548457 | -1.987136 | 31.81934 | 1.775329
53 | 170 | 1640.016 | 3.547368 | -1.988815 | 31.8547 | 1.775329
53 | 170 | 1649.328 | 3.545923 | -1.987114 | 31.85764 | 1.775329
53 | 170 | 1658.734 | 3.544629 | -1.987539 | 31.88124 | 1.775329
53 | 170 | 1668.094 | 3.543456 | -1.987833 | 31.95591 | 1.775329
53 | 170 | 1677.516 | 3.54231 | -1.988274 | 31.97667 | 1.775329
53 | 170 | 1686.828 | 3.5409 | -1.991311 | 31.97875 | 1.775329
53 | 170 | 1696.234 | 3.539755 | -1.989282 | 32.02803 | 1.775329
53 | 170 | 1705.641 | 3.538412 | -1.991832 | 32.07789 | 1.775329
53 | 170 | 1715.016 | 3.537131 | -1.98805 | 32.09374 | 1.775329
53 | 170 | 1724.359 | 3.536118 | -1.989587 | 32.11868 | 1.775329
53 | 170 | 1733.703 | 3.534987 | -1.987355 | 32.11224 | 1.775329
53 | 170 | 1743.016 | 3.533728 | -1.989738 | 32.14022 | 1.775329
53 | 170 | 1752.406 | 3.53264 | -1.98812 | 32.19406 | 1.775329
53 | 170 | 1761.828 | 3.531343 | -1.991712 | 32.20026 | 1.775329
53 | 170 | 1771.172 | 3.530155 | -1.989256 | 32.22282 | 1.775329
53 | 170 | 1780.562 | 3.529169 | -1.988947 | 32.2372 | 1.775329
53 | 170 | 1789.906 | 3.527991 | -1.991518 | 32.2808 | 1.775329
53 | 170 | 1799.25 | 3.527001 | -1.98961 | 32.35666 | 1.775329
53 | 170 | 1808.656 | 3.525655 | -1.985718 | 32.3756 | 1.775329
53 | 170 | 1818.016 | 3.52459 | -1.98949 | 32.38551 | 1.775329
53 | 170 | 1827.344 | 3.523437 | -1.990413 | 32.41046 | 1.775329
53 | 170 | 1836.734 | 3.522573 | -1.991475 | 32.44633 | 1.775329
53 | 170 | 1846.125 | 3.52133 | -1.988003 | 32.4682 | 1.775329
53 | 170 | 1855.469 | 3.520079 | -1.990107 | 32.49394 | 1.775329
53 | 170 | 1864.828 | 3.519011 | -1.988612 | 32.5392 | 1.775329
53 | 170 | 1874.219 | 3.518035 | -1.989913 | 32.5626 | 1.775329
53 | 170 | 1883.562 | 3.517236 | -1.9913 | 32.56765 | 1.775329
53 | 170 | 1892.937 | 3.516155 | -1.989522 | 32.62025 | 1.775329
53 | 170 | 1902.328 | 3.515173 | -1.988919 | 32.64491 | 1.775329
53 | 170 | 1911.703 | 3.514097 | -1.990844 | 32.65059 | 1.775329
53 | 170 | 1921.031 | 3.513063 | -1.989167 | 32.70509 | 1.775329
53 | 170 | 1930.359 | 3.511994 | -1.98704 | 32.72101 | 1.775329
53 | 170 | 1939.75 | 3.511117 | -1.989016 | 32.74335 | 1.775329
53 | 170 | 1949.141 | 3.510185 | -1.990675 | 32.76125 | 1.775329
53 | 170 | 1958.547 | 3.509099 | -1.989189 | 32.78957 | 1.775329
53 | 170 | 1967.891 | 3.508038 | -1.990995 | 32.80464 | 1.775329
53 | 170 | 1977.281 | 3.50706 | -1.990565 | 32.86222 | 1.775329
53 | 170 | 1986.609 | 3.506225 | -1.991087 | 32.89535 | 1.775329
53 | 170 | 1995.969 | 3.505156 | -1.991224 | 32.92249 | 1.775329
53 | 170 | 2005.344 | 3.50411 | -1.989058 | 32.92914 | 1.775329
53 | 170 | 2014.687 | 3.503175 | -1.990894 | 32.9468 | 1.775329
53 | 170 | 2024.141 | 3.502171 | -1.990763 | 32.9595 | 1.775329
53 | 170 | 2033.5 | 3.501212 | -1.989224 | 33.0053 | 1.775329
53 | 170 | 2042.891 | 3.500164 | -1.988186 | 33.04805 | 1.775329
53 | 170 | 2052.234 | 3.499327 | -1.989559 | 33.09796 | 1.775329
53 | 170 | 2061.625 | 3.498283 | -1.988191 | 33.12825 | 1.775329
53 | 170 | 2071 | 3.497349 | -1.98963 | 33.12525 | 1.775329
53 | 170 | 2080.359 | 3.496421 | -1.989072 | 33.17791 | 1.775329
53 | 170 | 2089.656 | 3.495486 | -1.989347 | 33.20213 | 1.775329
53 | 170 | 2099.031 | 3.494635 | -1.987043 | 33.24266 | 1.775329
53 | 170 | 2108.359 | 3.493587 | -1.989146 | 33.25242 | 1.775329
53 | 170 | 2117.703 | 3.49265 | -1.988797 | 33.27316 | 1.775329
53 | 170 | 2127.062 | 3.491839 | -1.991605 | 33.288 | 1.775329
53 | 170 | 2136.469 | 3.490842 | -1.988114 | 33.36564 | 1.775329
53 | 170 | 2145.875 | 3.489798 | -1.988758 | 33.40042 | 1.775329
53 | 170 | 2155.312 | 3.488785 | -1.987539 | 33.41484 | 1.775329
53 | 170 | 2164.656 | 3.487916 | -1.988646 | 33.42724 | 1.775329
53 | 170 | 2174.016 | 3.486924 | -1.989832 | 33.46795 | 1.775329
53 | 170 | 2183.391 | 3.485874 | -1.991321 | 33.48674 | 1.775329
53 | 170 | 2192.734 | 3.485063 | -1.987329 | 33.52817 | 1.775329
53 | 170 | 2202.094 | 3.484085 | -1.990778 | 33.53623 | 1.775329
53 | 170 | 2211.437 | 3.483025 | -1.991678 | 33.58019 | 1.775329
53 | 170 | 2220.859 | 3.481955 | -1.98697 | 33.61499 | 1.775329
53 | 170 | 2230.25 | 3.481051 | -1.987407 | 33.63794 | 1.775329
53 | 170 | 2239.594 | 3.480048 | -1.990038 | 33.67198 | 1.775329
53 | 170 | 2248.969 | 3.479006 | -1.991108 | 33.7189 | 1.775329
53 | 170 | 2258.344 | 3.478102 | -1.992672 | 33.7552 | 1.775329
53 | 170 | 2267.687 | 3.477048 | -1.988199 | 33.78952 | 1.775329
53 | 170 | 2277.031 | 3.476079 | -1.989639 | 33.78548 | 1.775329
53 | 170 | 2286.422 | 3.475077 | -1.992014 | 33.80118 | 1.775329
53 | 170 | 2295.797 | 3.474192 | -1.990115 | 33.86799 | 1.775329
53 | 170 | 2305.172 | 3.472905 | -1.990545 | 33.87948 | 1.775329
53 | 170 | 2314.516 | 3.471949 | -1.990432 | 33.95285 | 1.775329
53 | 170 | 2323.875 | 3.471025 | -1.99124 | 33.93385 | 1.775329
53 | 170 | 2333.234 | 3.469865 | -1.989372 | 33.96438 | 1.775329
53 | 170 | 2342.641 | 3.468844 | -1.989437 | 33.99908 | 1.775329
53 | 170 | 2352.016 | 3.467765 | -1.99052 | 34.06839 | 1.775329
53 | 170 | 2361.359 | 3.466706 | -1.987305 | 34.08359 | 1.775329
53 | 170 | 2370.719 | 3.465788 | -1.988919 | 34.13335 | 1.775329
53 | 170 | 2380.125 | 3.464595 | -1.989027 | 34.12962 | 1.775329
53 | 170 | 2389.453 | 3.463347 | -1.990298 | 34.14665 | 1.775329
53 | 170 | 2398.812 | 3.462202 | -1.98947 | 34.20221 | 1.775329
53 | 170 | 2408.203 | 3.461177 | -1.990994 | 34.22735 | 1.775329
53 | 170 | 2417.609 | 3.460021 | -1.987187 | 34.26524 | 1.775329
53 | 170 | 2426.969 | 3.458909 | -1.990171 | 34.3116 | 1.775329
53 | 170 | 2436.344 | 3.457706 | -1.991093 | 34.36927 | 1.775329
53 | 170 | 2445.719 | 3.456428 | -1.988272 | 34.39117 | 1.775329
53 | 170 | 2455.047 | 3.455466 | -1.991627 | 34.412 | 1.775329
53 | 170 | 2464.437 | 3.454139 | -1.989309 | 34.44571 | 1.775329
53 | 170 | 2473.766 | 3.453081 | -1.988682 | 34.49861 | 1.775329
53 | 170 | 2483.156 | 3.451711 | -1.987227 | 34.51654 | 1.775329
53 | 170 | 2492.5 | 3.450609 | -1.987541 | 34.55119 | 1.775329
53 | 170 | 2501.875 | 3.449258 | -1.98647 | 34.57705 | 1.775329
53 | 170 | 2511.25 | 3.447923 | -1.988545 | 34.58851 | 1.775329
53 | 170 | 2520.578 | 3.44676 | -1.987657 | 34.65354 | 1.775329
53 | 170 | 2529.953 | 3.445318 | -1.989657 | 34.68874 | 1.775329
53 | 170 | 2539.344 | 3.444037 | -1.988851 | 34.71045 | 1.775329
53 | 170 | 2548.75 | 3.442706 | -1.992214 | 34.78906 | 1.775329
53 | 170 | 2558.094 | 3.441335 | -1.989617 | 34.7667 | 1.775329
53 | 170 | 2567.516 | 3.439898 | -1.989643 | 34.84211 | 1.775329
53 | 170 | 2576.891 | 3.438509 | -1.98914 | 34.87131 | 1.775329
53 | 170 | 2586.234 | 3.437126 | -1.990439 | 34.90255 | 1.775329
53 | 170 | 2595.594 | 3.435568 | -1.987248 | 34.94491 | 1.775329
53 | 170 | 2604.937 | 3.434195 | -1.987859 | 34.96885 | 1.775329
53 | 170 | 2614.344 | 3.43267 | -1.99001 | 34.97947 | 1.775329
53 | 170 | 2623.703 | 3.431129 | -1.990706 | 35.00076 | 1.775329
53 | 170 | 2633.078 | 3.429442 | -1.989206 | 35.05457 | 1.775329
53 | 170 | 2642.422 | 3.42805 | -1.990079 | 35.11335 | 1.775329
53 | 170 | 2651.766 | 3.426259 | -1.990009 | 35.17636 | 1.775329
53 | 170 | 2661.187 | 3.424832 | -1.990097 | 35.19447 | 1.775329
53 | 170 | 2670.578 | 3.422896 | -1.98907 | 35.26037 | 1.775329
53 | 170 | 2679.969 | 3.421453 | -1.988729 | 35.24034 | 1.775329
53 | 170 | 2689.312 | 3.419571 | -1.987466 | 35.25733 | 1.775329
53 | 170 | 2698.656 | 3.417847 | -1.988183 | 35.35235 | 1.775329
53 | 170 | 2708.031 | 3.415929 | -1.989978 | 35.40063 | 1.775329
53 | 170 | 2717.359 | 3.413978 | -1.990126 | 35.44528 | 1.775329
53 | 170 | 2726.734 | 3.412156 | -1.991649 | 35.48206 | 1.775329
53 | 170 | 2736.047 | 3.410056 | -1.989436 | 35.49818 | 1.775329
53 | 170 | 2745.359 | 3.408147 | -1.988477 | 35.55123 | 1.775329
53 | 170 | 2754.75 | 3.405911 | -1.990979 | 35.59567 | 1.775329
53 | 170 | 2764.156 | 3.403733 | -1.990432 | 35.62425 | 1.775329
53 | 170 | 2773.578 | 3.401596 | -1.988232 | 35.69639 | 1.775329
53 | 170 | 2782.953 | 3.399239 | -1.98937 | 35.67862 | 1.775329
53 | 170 | 2792.359 | 3.396797 | -1.989617 | 35.73612 | 1.775329
53 | 170 | 2801.719 | 3.394307 | -1.990185 | 35.79585 | 1.775329
53 | 170 | 2811.031 | 3.391547 | -1.989156 | 35.81566 | 1.775329
53 | 170 | 2820.437 | 3.388767 | -1.989015 | 35.88137 | 1.775329
53 | 170 | 2829.828 | 3.385972 | -1.98893 | 35.92606 | 1.775329
53 | 170 | 2839.156 | 3.38307 | -1.988519 | 35.96463 | 1.775329
53 | 170 | 2848.484 | 3.380047 | -1.989156 | 36.0339 | 1.775329
53 | 170 | 2857.875 | 3.376773 | -1.989719 | 36.02156 | 1.775329
53 | 170 | 2867.219 | 3.373432 | -1.988375 | 36.07452 | 1.775329
53 | 170 | 2876.656 | 3.369841 | -1.988911 | 36.11924 | 1.775329
53 | 170 | 2886.016 | 3.366241 | -1.990579 | 36.15877 | 1.775329
53 | 170 | 2895.391 | 3.362139 | -1.988053 | 36.23294 | 1.775329
53 | 170 | 2904.781 | 3.357947 | -1.99183 | 36.28288 | 1.775329
53 | 170 | 2914.172 | 3.353404 | -1.992177 | 36.31308 | 1.775329
53 | 170 | 2923.547 | 3.348787 | -1.989781 | 36.35541 | 1.775329
53 | 170 | 2933.016 | 3.343777 | -1.988285 | 36.42592 | 1.775329
53 | 170 | 2942.344 | 3.338352 | -1.987254 | 36.47548 | 1.775329
53 | 170 | 2951.719 | 3.333005 | -1.991345 | 36.54631 | 1.775329
53 | 170 | 2961.109 | 3.326776 | -1.988381 | 36.52281 | 1.775329
53 | 170 | 2970.531 | 3.3203 | -1.986781 | 36.5921 | 1.775329
53 | 170 | 2979.891 | 3.313561 | -1.990461 | 36.64176 | 1.775329
53 | 170 | 2989.25 | 3.306466 | -1.99063 | 36.72346 | 1.775329
53 | 170 | 2998.641 | 3.298816 | -1.989634 | 36.74266 | 1.775329
53 | 170 | 3008 | 3.290362 | -1.988572 | 36.84294 | 1.775329
53 | 170 | 3017.344 | 3.28178 | -1.991355 | 36.89493 | 1.775329
53 | 170 | 3026.719 | 3.272418 | -1.990101 | 36.90388 | 1.775329
53 | 170 | 3036.094 | 3.262349 | -1.989118 | 36.97993 | 1.775329
53 | 170 | 3045.5 | 3.251564 | -1.988313 | 37.05493 | 1.775329
53 | 170 | 3054.844 | 3.240083 | -1.989539 | 37.14093 | 1.775329
53 | 170 | 3064.219 | 3.227856 | -1.98779 | 37.18068 | 1.775329
53 | 170 | 3073.594 | 3.214546 | -1.989248 | 37.22025 | 1.775329
53 | 170 | 3082.969 | 3.200386 | -1.987958 | 37.35428 | 1.775329
53 | 170 | 3092.312 | 3.185166 | -1.98748 | 37.44803 | 1.775329
53 | 170 | 3101.828 | 3.168735 | -1.988873 | 37.53855 | 1.775329
53 | 170 | 3111.312 | 3.150935 | -1.989251 | 37.59328 | 1.775329
53 | 170 | 3120.844 | 3.131416 | -1.98715 | 37.69265 | 1.775329
53 | 170 | 3130.359 | 3.110286 | -1.989712 | 37.71547 | 1.775329
53 | 170 | 3140.047 | 3.08647 | -1.989175 | 37.80532 | 1.775329
53 | 170 | 3149.719 | 3.060513 | -1.989917 | 37.9264 | 1.775329
53 | 170 | 3159.375 | 3.03202 | -1.990437 | 38.01789 | 1.775329
53 | 170 | 3169.094 | 2.999269 | -1.990659 | 38.12015 | 1.775329
53 | 170 | 3178.734 | 2.962575 | -1.988835 | 38.20181 | 1.775329
53 | 170 | 3188.359 | 2.919078 | -1.989611 | 38.28166 | 1.775329
53 | 170 | 3197.984 | 2.867736 | -1.99098 | 38.41657 | 1.775329
53 | 170 | 3207.641 | 2.805981 | -1.98996 | 38.56107 | 1.775329
53 | 170 | 3217.25 | 2.730688 | -1.989108 | 38.71464 | 1.775329
53 | 170 | 3226.984 | 2.630877 | -1.989723 | 38.85982 | 1.775329
53 | 170 | 3236.594 | 2.491788 | -1.986222 | 39.07566 | 1.775329
53 | 170 | 3246.281 | 2.293852 | -1.986866 | 39.25812 | 1.775329
53 | 170 | 3255.891 | 2.067104 | -1.988891 | 39.53594 | 1.775329
53 | 170 | 3265.656 | 2.791499 | 0.0001504086 | 39.72196 | 1.775329
54 | 174 | 0 | 4.202697 | -0.00091537 | 24.07168 | 1.770263
54 | 174 | 9.39 | 4.202671 | -0.003319358 | 24.06931 | 1.770263
54 | 174 | 19.531 | 4.015201 | -1.987718 | 24.08841 | 1.770263
54 | 174 | 28.89 | 3.999941 | -1.989207 | 24.14569 | 1.770263
54 | 174 | 38.203 | 3.988311 | -1.989695 | 24.20682 | 1.770263
54 | 174 | 47.578 | 3.978189 | -1.98894 | 24.3023 | 1.770263
54 | 174 | 56.921 | 3.969626 | -1.989543 | 24.38393 | 1.770263
54 | 174 | 66.328 | 3.961932 | -1.9889 | 24.50115 | 1.770263
54 | 174 | 75.656 | 3.954542 | -1.991325 | 24.59693 | 1.770263
54 | 174 | 85.062 | 3.948155 | -1.989474 | 24.69982 | 1.770263
54 | 174 | 94.421 | 3.942141 | -1.988612 | 24.79223 | 1.770263
54 | 174 | 103.796 | 3.936198 | -1.988588 | 24.89337 | 1.770263
54 | 174 | 113.125 | 3.930726 | -1.991168 | 24.99242 | 1.770263
54 | 174 | 122.531 | 3.925818 | -1.991685 | 25.08017 | 1.770263
54 | 174 | 131.906 | 3.920868 | -1.989789 | 25.18122 | 1.770263
54 | 174 | 141.234 | 3.91644 | -1.989528 | 25.29883 | 1.770263
54 | 174 | 150.64 | 3.911725 | -1.989442 | 25.39778 | 1.770263
54 | 174 | 159.968 | 3.90757 | -1.991159 | 25.48144 | 1.770263
54 | 174 | 169.312 | 3.903327 | -1.988665 | 25.58935 | 1.770263
54 | 174 | 178.734 | 3.89931 | -1.993345 | 25.6805 | 1.770263
54 | 174 | 188.125 | 3.895365 | -1.990277 | 25.78523 | 1.770263
54 | 174 | 197.468 | 3.891617 | -1.988916 | 25.88524 | 1.770263
54 | 174 | 206.843 | 3.887603 | -1.992931 | 25.98165 | 1.770263
54 | 174 | 216.218 | 3.884103 | -1.98887 | 26.07192 | 1.770263
54 | 174 | 225.609 | 3.880726 | -1.989705 | 26.16107 | 1.770263
54 | 174 | 234.968 | 3.877102 | -1.989081 | 26.25998 | 1.770263
54 | 174 | 244.328 | 3.873738 | -1.990565 | 26.3611 | 1.770263
54 | 174 | 253.671 | 3.870127 | -1.990341 | 26.44484 | 1.770263
54 | 174 | 263.046 | 3.867356 | -1.989176 | 26.518 | 1.770263
54 | 174 | 272.375 | 3.864004 | -1.988299 | 26.62352 | 1.770263
54 | 174 | 281.796 | 3.86096 | -1.989131 | 26.7282 | 1.770263
54 | 174 | 291.171 | 3.857842 | -1.991096 | 26.81842 | 1.770263
54 | 174 | 300.531 | 3.854727 | -1.990271 | 26.90401 | 1.770263
54 | 174 | 309.89 | 3.852006 | -1.99044 | 26.99477 | 1.770263
54 | 174 | 319.218 | 3.849248 | -1.988964 | 27.09243 | 1.770263
54 | 174 | 328.625 | 3.846404 | -1.990546 | 27.16949 | 1.770263
54 | 174 | 337.937 | 3.84364 | -1.990872 | 27.24709 | 1.770263
54 | 174 | 347.359 | 3.841044 | -1.990582 | 27.35065 | 1.770263
54 | 174 | 356.718 | 3.838442 | -1.989677 | 27.4213 | 1.770263
54 | 174 | 366.078 | 3.835716 | -1.990598 | 27.51791 | 1.770263
54 | 174 | 375.437 | 3.832869 | -1.989188 | 27.59806 | 1.770263
54 | 174 | 384.796 | 3.830255 | -1.988995 | 27.69013 | 1.770263
54 | 174 | 394.218 | 3.827843 | -1.990178 | 27.77997 | 1.770263
54 | 174 | 403.609 | 3.824921 | -1.988152 | 27.86814 | 1.770263
54 | 174 | 412.984 | 3.822283 | -1.988993 | 27.95351 | 1.770263
54 | 174 | 422.281 | 3.819467 | -1.990344 | 28.04501 | 1.770263
54 | 174 | 431.593 | 3.816712 | -1.988871 | 28.11537 | 1.770263
54 | 174 | 440.968 | 3.814055 | -1.988587 | 28.20569 | 1.770263
54 | 174 | 450.343 | 3.811174 | -1.989817 | 28.29767 | 1.770263
54 | 174 | 459.703 | 3.808201 | -1.990032 | 28.37541 | 1.770263
54 | 174 | 469.015 | 3.805404 | -1.987818 | 28.46764 | 1.770263
54 | 174 | 478.406 | 3.80256 | -1.989161 | 28.54189 | 1.770263
54 | 174 | 487.765 | 3.799489 | -1.988857 | 28.65417 | 1.770263
54 | 174 | 497.109 | 3.796353 | -1.989902 | 28.67791 | 1.770263
54 | 174 | 506.468 | 3.793342 | -1.988987 | 28.79127 | 1.770263
54 | 174 | 515.812 | 3.790316 | -1.990643 | 28.89474 | 1.770263
54 | 174 | 525.156 | 3.787316 | -1.987353 | 28.95698 | 1.770263
54 | 174 | 534.515 | 3.784187 | -1.98781 | 29.02706 | 1.770263
54 | 174 | 543.906 | 3.78092 | -1.988679 | 29.10775 | 1.770263
54 | 174 | 553.281 | 3.777976 | -1.987289 | 29.17706 | 1.770263
54 | 174 | 562.609 | 3.774746 | -1.986951 | 29.2542 | 1.770263
54 | 174 | 572.015 | 3.771427 | -1.990656 | 29.30638 | 1.770263
54 | 174 | 581.375 | 3.768277 | -1.98993 | 29.37867 | 1.770263
54 | 174 | 590.75 | 3.765057 | -1.987789 | 29.43086 | 1.770263
54 | 174 | 600.093 | 3.761961 | -1.987707 | 29.5086 | 1.770263
54 | 174 | 609.468 | 3.758945 | -1.988908 | 29.5699 | 1.770263
54 | 174 | 618.828 | 3.75598 | -1.990857 | 29.62962 | 1.770263
54 | 174 | 628.218 | 3.752827 | -1.989898 | 29.65091 | 1.770263
54 | 174 | 637.578 | 3.749994 | -1.989385 | 29.69577 | 1.770263
54 | 174 | 646.984 | 3.747178 | -1.98983 | 29.73208 | 1.770263
54 | 174 | 656.328 | 3.744487 | -1.98832 | 29.75061 | 1.770263
54 | 174 | 665.64 | 3.741658 | -1.989792 | 29.78272 | 1.770263
54 | 174 | 675.015 | 3.739125 | -1.989057 | 29.78494 | 1.770263
54 | 174 | 684.375 | 3.736574 | -1.992972 | 29.81551 | 1.770263
54 | 174 | 693.734 | 3.734105 | -1.993265 | 29.82477 | 1.770263
54 | 174 | 703.046 | 3.731584 | -1.990923 | 29.83651 | 1.770263
54 | 174 | 712.421 | 3.72916 | -1.988594 | 29.8508 | 1.770263
54 | 174 | 721.781 | 3.727067 | -1.987127 | 29.86077 | 1.770263
54 | 174 | 731.109 | 3.724643 | -1.988368 | 29.86396 | 1.770263
54 | 174 | 740.5 | 3.722216 | -1.98829 | 29.8573 | 1.770263
54 | 174 | 749.843 | 3.719931 | -1.990035 | 29.87998 | 1.770263
54 | 174 | 759.187 | 3.717906 | -1.987633 | 29.86366 | 1.770263
54 | 174 | 768.546 | 3.715594 | -1.993715 | 29.88227 | 1.770263
54 | 174 | 777.921 | 3.713651 | -1.990813 | 29.87717 | 1.770263
54 | 174 | 787.281 | 3.711077 | -1.990675 | 29.87854 | 1.770263
54 | 174 | 796.671 | 3.709042 | -1.988623 | 29.8914 | 1.770263
54 | 174 | 806.046 | 3.70684 | -1.989186 | 29.88144 | 1.770263
54 | 174 | 815.406 | 3.704612 | -1.990643 | 29.87875 | 1.770263
54 | 174 | 824.75 | 3.702585 | -1.989058 | 29.89094 | 1.770263
54 | 174 | 834.109 | 3.700249 | -1.991338 | 29.86555 | 1.770263
54 | 174 | 843.484 | 3.698188 | -1.991197 | 29.87192 | 1.770263
54 | 174 | 852.875 | 3.695824 | -1.988434 | 29.88654 | 1.770263
54 | 174 | 862.265 | 3.693617 | -1.990889 | 29.87761 | 1.770263
54 | 174 | 871.593 | 3.69146 | -1.989103 | 29.86663 | 1.770263
54 | 174 | 880.937 | 3.689257 | -1.989263 | 29.89859 | 1.770263
54 | 174 | 890.375 | 3.687196 | -1.990079 | 29.90125 | 1.770263
54 | 174 | 899.703 | 3.684966 | -1.989177 | 29.90616 | 1.770263
54 | 174 | 909.078 | 3.68291 | -1.990554 | 29.91026 | 1.770263
54 | 174 | 918.437 | 3.680721 | -1.988723 | 29.93678 | 1.770263
54 | 174 | 927.843 | 3.678658 | -1.990342 | 29.95513 | 1.770263
54 | 174 | 937.218 | 3.676404 | -1.989124 | 29.96656 | 1.770263
54 | 174 | 946.578 | 3.674202 | -1.98859 | 29.98233 | 1.770263
54 | 174 | 955.937 | 3.672342 | -1.987459 | 30.00479 | 1.770263
54 | 174 | 965.281 | 3.670037 | -1.989604 | 30.01586 | 1.770263
54 | 174 | 974.687 | 3.667878 | -1.992286 | 30.03001 | 1.770263
54 | 174 | 984 | 3.665724 | -1.99246 | 30.03879 | 1.770263
54 | 174 | 993.421 | 3.663837 | -1.988882 | 30.04924 | 1.770263
54 | 174 | 1002.781 | 3.661847 | -1.989466 | 30.07675 | 1.770263
54 | 174 | 1012.156 | 3.659805 | -1.988365 | 30.12024 | 1.770263
54 | 174 | 1021.531 | 3.657659 | -1.989891 | 30.11573 | 1.770263
54 | 174 | 1030.859 | 3.655498 | -1.991453 | 30.14603 | 1.770263
54 | 174 | 1040.171 | 3.65377 | -1.989845 | 30.1956 | 1.770263
54 | 174 | 1049.562 | 3.651341 | -1.989478 | 30.23687 | 1.770263
54 | 174 | 1058.937 | 3.649528 | -1.988525 | 30.26162 | 1.770263
54 | 174 | 1068.343 | 3.647405 | -1.987092 | 30.258 | 1.770263
54 | 174 | 1077.75 | 3.645555 | -1.988305 | 30.32393 | 1.770263
54 | 174 | 1087.125 | 3.643346 | -1.993042 | 30.32897 | 1.770263
54 | 174 | 1096.437 | 3.641557 | -1.989907 | 30.34768 | 1.770263
54 | 174 | 1105.781 | 3.639537 | -1.98834 | 30.38702 | 1.770263
54 | 174 | 1115.14 | 3.637723 | -1.991966 | 30.4245 | 1.770263
54 | 174 | 1124.453 | 3.635898 | -1.98855 | 30.45883 | 1.770263
54 | 174 | 1133.812 | 3.633777 | -1.988879 | 30.48517 | 1.770263
54 | 174 | 1143.187 | 3.632158 | -1.990546 | 30.518 | 1.770263
54 | 174 | 1152.578 | 3.630277 | -1.990998 | 30.53861 | 1.770263
54 | 174 | 1162 | 3.628203 | -1.991746 | 30.61852 | 1.770263
54 | 174 | 1171.39 | 3.626266 | -1.988679 | 30.62058 | 1.770263
54 | 174 | 1180.765 | 3.624386 | -1.990697 | 30.62759 | 1.770263
54 | 174 | 1190.156 | 3.622444 | -1.990455 | 30.68051 | 1.770263
54 | 174 | 1199.515 | 3.620688 | -1.989038 | 30.70898 | 1.770263
54 | 174 | 1208.89 | 3.619002 | -1.989109 | 30.74387 | 1.770263
54 | 174 | 1218.265 | 3.616971 | -1.990518 | 30.7933 | 1.770263
54 | 174 | 1227.593 | 3.6154 | -1.98998 | 30.80258 | 1.770263
54 | 174 | 1236.968 | 3.613638 | -1.990666 | 30.80896 | 1.770263
54 | 174 | 1246.343 | 3.611731 | -1.989008 | 30.85343 | 1.770263
54 | 174 | 1255.703 | 3.609908 | -1.988311 | 30.92007 | 1.770263
54 | 174 | 1265.062 | 3.608211 | -1.989696 | 30.98145 | 1.770263
54 | 174 | 1274.484 | 3.60614 | -1.990006 | 31.01169 | 1.770263
54 | 174 | 1283.843 | 3.604703 | -1.989995 | 31.02617 | 1.770263
54 | 174 | 1293.218 | 3.602871 | -1.987918 | 31.03717 | 1.770263
54 | 174 | 1302.578 | 3.601038 | -1.988154 | 31.08544 | 1.770263
54 | 174 | 1311.921 | 3.599538 | -1.990657 | 31.11159 | 1.770263
54 | 174 | 1321.281 | 3.597761 | -1.988771 | 31.13146 | 1.770263
54 | 174 | 1330.609 | 3.596007 | -1.990478 | 31.19593 | 1.770263
54 | 174 | 1339.968 | 3.594556 | -1.989172 | 31.23079 | 1.770263
54 | 174 | 1349.39 | 3.592982 | -1.989583 | 31.23241 | 1.770263
54 | 174 | 1358.796 | 3.591156 | -1.993178 | 31.27709 | 1.770263
54 | 174 | 1368.234 | 3.58954 | -1.990428 | 31.3284 | 1.770263
54 | 174 | 1377.578 | 3.587814 | -1.991798 | 31.34332 | 1.770263
54 | 174 | 1386.968 | 3.586202 | -1.992687 | 31.35579 | 1.770263
54 | 174 | 1396.296 | 3.584494 | -1.988825 | 31.39634 | 1.770263
54 | 174 | 1405.687 | 3.583074 | -1.990474 | 31.43531 | 1.770263
54 | 174 | 1415.046 | 3.581543 | -1.989596 | 31.43419 | 1.770263
54 | 174 | 1424.406 | 3.580051 | -1.991521 | 31.50528 | 1.770263
54 | 174 | 1433.781 | 3.578321 | -1.98821 | 31.55681 | 1.770263
54 | 174 | 1443.125 | 3.576805 | -1.989376 | 31.58406 | 1.770263
54 | 174 | 1452.484 | 3.575355 | -1.989561 | 31.59191 | 1.770263
54 | 174 | 1461.812 | 3.57374 | -1.987893 | 31.64752 | 1.770263
54 | 174 | 1471.203 | 3.572055 | -1.988191 | 31.68261 | 1.770263
54 | 174 | 1480.609 | 3.570686 | -1.989775 | 31.70103 | 1.770263
54 | 174 | 1489.937 | 3.569317 | -1.988722 | 31.76699 | 1.770263
54 | 174 | 1499.343 | 3.567738 | -1.990509 | 31.78449 | 1.770263
54 | 174 | 1508.687 | 3.566173 | -1.988886 | 31.80757 | 1.770263
54 | 174 | 1518.078 | 3.564815 | -1.988102 | 31.83237 | 1.770263
54 | 174 | 1527.39 | 3.563401 | -1.990358 | 31.83142 | 1.770263
54 | 174 | 1536.796 | 3.561884 | -1.990108 | 31.87133 | 1.770263
54 | 174 | 1546.14 | 3.56046 | -1.990683 | 31.93267 | 1.770263
54 | 174 | 1555.5 | 3.558984 | -1.990317 | 31.94049 | 1.770263
54 | 174 | 1564.859 | 3.557809 | -1.989514 | 31.99849 | 1.770263
54 | 174 | 1574.25 | 3.556252 | -1.990905 | 32.02447 | 1.770263
54 | 174 | 1583.625 | 3.554903 | -1.989377 | 32.03793 | 1.770263
54 | 174 | 1592.968 | 3.553475 | -1.991076 | 32.0389 | 1.770263
54 | 174 | 1602.375 | 3.552274 | -1.989695 | 32.07711 | 1.770263
54 | 174 | 1611.718 | 3.55085 | -1.991411 | 32.09281 | 1.770263
54 | 174 | 1621.078 | 3.54947 | -1.989163 | 32.1275 | 1.770263
54 | 174 | 1630.437 | 3.548508 | -1.990045 | 32.1572 | 1.770263
54 | 174 | 1639.765 | 3.546721 | -1.992579 | 32.19787 | 1.770263
54 | 174 | 1649.203 | 3.545523 | -1.989111 | 32.23345 | 1.770263
54 | 174 | 1658.546 | 3.544237 | -1.991498 | 32.21836 | 1.770263
54 | 174 | 1667.859 | 3.542937 | -1.988102 | 32.26058 | 1.770263
54 | 174 | 1677.296 | 3.541943 | -1.989433 | 32.26497 | 1.770263
54 | 174 | 1686.656 | 3.540312 | -1.993022 | 32.33218 | 1.770263
54 | 174 | 1696.031 | 3.539356 | -1.988649 | 32.35359 | 1.770263
54 | 174 | 1705.468 | 3.538223 | -1.991366 | 32.40161 | 1.770263
54 | 174 | 1714.875 | 3.536924 | -1.988304 | 32.42303 | 1.770263
54 | 174 | 1724.203 | 3.535675 | -1.988514 | 32.45022 | 1.770263
54 | 174 | 1733.546 | 3.534313 | -1.990295 | 32.45778 | 1.770263
54 | 174 | 1742.875 | 3.533284 | -1.989174 | 32.52272 | 1.770263
54 | 174 | 1752.234 | 3.531998 | -1.988716 | 32.52382 | 1.770263
54 | 174 | 1761.625 | 3.530835 | -1.990333 | 32.55736 | 1.770263
54 | 174 | 1770.984 | 3.529952 | -1.989668 | 32.58388 | 1.770263
54 | 174 | 1780.359 | 3.528632 | -1.988017 | 32.60368 | 1.770263
54 | 174 | 1789.718 | 3.527565 | -1.989827 | 32.66746 | 1.770263
54 | 174 | 1799.093 | 3.52645 | -1.990543 | 32.68554 | 1.770263
54 | 174 | 1808.453 | 3.525494 | -1.98951 | 32.70527 | 1.770263
54 | 174 | 1817.812 | 3.523999 | -1.991928 | 32.75369 | 1.770263
54 | 174 | 1827.171 | 3.523302 | -1.990964 | 32.79995 | 1.770263
54 | 174 | 1836.515 | 3.522188 | -1.989393 | 32.81342 | 1.770263
54 | 174 | 1845.937 | 3.520951 | -1.991234 | 32.83366 | 1.770263
54 | 174 | 1855.296 | 3.520097 | -1.989494 | 32.81072 | 1.770263
54 | 174 | 1864.703 | 3.518854 | -1.99085 | 32.87872 | 1.770263
54 | 174 | 1874.046 | 3.517731 | -1.98887 | 32.92872 | 1.770263
54 | 174 | 1883.406 | 3.516657 | -1.990889 | 32.94369 | 1.770263
54 | 174 | 1892.765 | 3.515566 | -1.988585 | 32.96583 | 1.770263
54 | 174 | 1902.125 | 3.514633 | -1.990288 | 32.98702 | 1.770263
54 | 174 | 1911.515 | 3.513569 | -1.992707 | 32.99937 | 1.770263
54 | 174 | 1920.875 | 3.512537 | -1.9878 | 33.02347 | 1.770263
54 | 174 | 1930.234 | 3.511678 | -1.988874 | 33.06201 | 1.770263
54 | 174 | 1939.593 | 3.510534 | -1.989047 | 33.12504 | 1.770263
54 | 174 | 1948.984 | 3.509645 | -1.989553 | 33.14635 | 1.770263
54 | 174 | 1958.312 | 3.508671 | -1.987884 | 33.14864 | 1.770263
54 | 174 | 1967.671 | 3.50748 | -1.987662 | 33.21648 | 1.770263
54 | 174 | 1977.078 | 3.506437 | -1.989834 | 33.22441 | 1.770263
54 | 174 | 1986.468 | 3.505841 | -1.989814 | 33.22085 | 1.770263
54 | 174 | 1995.875 | 3.504777 | -1.99025 | 33.2575 | 1.770263
54 | 174 | 2005.171 | 3.503806 | -1.988831 | 33.29368 | 1.770263
54 | 174 | 2014.562 | 3.502728 | -1.990452 | 33.34023 | 1.770263
54 | 174 | 2023.921 | 3.502476 | -1.991158 | 33.36037 | 1.770263
54 | 174 | 2033.281 | 3.500951 | -1.98581 | 33.41148 | 1.770263
54 | 174 | 2042.671 | 3.499859 | -1.989111 | 33.39965 | 1.770263
54 | 174 | 2052 | 3.499019 | -1.988476 | 33.42309 | 1.770263
54 | 174 | 2061.328 | 3.498057 | -1.989469 | 33.48996 | 1.770263
54 | 174 | 2070.75 | 3.497007 | -1.991041 | 33.48117 | 1.770263
54 | 174 | 2080.093 | 3.495982 | -1.98832 | 33.53375 | 1.770263
54 | 174 | 2089.484 | 3.495091 | -1.990662 | 33.54604 | 1.770263
54 | 174 | 2098.843 | 3.49418 | -1.988462 | 33.56045 | 1.770263
54 | 174 | 2108.265 | 3.493378 | -1.989186 | 33.57698 | 1.770263
54 | 174 | 2117.64 | 3.492454 | -1.990818 | 33.66662 | 1.770263
54 | 174 | 2127.062 | 3.491373 | -1.987494 | 33.69617 | 1.770263
54 | 174 | 2136.421 | 3.490273 | -1.992602 | 33.69896 | 1.770263
54 | 174 | 2145.765 | 3.489506 | -1.991866 | 33.71124 | 1.770263
54 | 174 | 2155.078 | 3.488625 | -1.988856 | 33.74068 | 1.770263
54 | 174 | 2164.437 | 3.487491 | -1.988777 | 33.78616 | 1.770263
54 | 174 | 2173.828 | 3.486436 | -1.990646 | 33.83254 | 1.770263
54 | 174 | 2183.203 | 3.485511 | -1.98928 | 33.89714 | 1.770263
54 | 174 | 2192.578 | 3.484568 | -1.989639 | 33.92334 | 1.770263
54 | 174 | 2201.937 | 3.483546 | -1.988738 | 33.91988 | 1.770263
54 | 174 | 2211.296 | 3.482514 | -1.987789 | 33.95452 | 1.770263
54 | 174 | 2220.671 | 3.481469 | -1.990447 | 33.96935 | 1.770263
54 | 174 | 2230.031 | 3.480263 | -1.993203 | 34.00658 | 1.770263
54 | 174 | 2239.39 | 3.479693 | -1.989884 | 34.0557 | 1.770263
54 | 174 | 2248.765 | 3.478478 | -1.990791 | 34.07062 | 1.770263
54 | 174 | 2258.125 | 3.477476 | -1.985939 | 34.09697 | 1.770263
54 | 174 | 2267.484 | 3.476524 | -1.990708 | 34.14356 | 1.770263
54 | 174 | 2276.796 | 3.475417 | -1.988849 | 34.1698 | 1.770263
54 | 174 | 2286.171 | 3.474584 | -1.990697 | 34.20478 | 1.770263
54 | 174 | 2295.593 | 3.473571 | -1.991083 | 34.22191 | 1.770263
54 | 174 | 2304.984 | 3.472477 | -1.98736 | 34.26255 | 1.770263
54 | 174 | 2314.343 | 3.471618 | -1.989689 | 34.30741 | 1.770263
54 | 174 | 2323.718 | 3.470352 | -1.990031 | 34.35852 | 1.770263
54 | 174 | 2333.14 | 3.469295 | -1.989224 | 34.3842 | 1.770263
54 | 174 | 2342.484 | 3.468193 | -1.98914 | 34.36665 | 1.770263
54 | 174 | 2351.796 | 3.467254 | -1.987093 | 34.41176 | 1.770263
54 | 174 | 2361.156 | 3.466072 | -1.99046 | 34.4856 | 1.770263
54 | 174 | 2370.531 | 3.464947 | -1.987768 | 34.53998 | 1.770263
54 | 174 | 2379.906 | 3.463801 | -1.98892 | 34.57385 | 1.770263
54 | 174 | 2389.312 | 3.462572 | -1.99098 | 34.54595 | 1.770263
54 | 174 | 2398.64 | 3.461501 | -1.989404 | 34.57557 | 1.770263
54 | 174 | 2407.984 | 3.460375 | -1.988546 | 34.59046 | 1.770263
54 | 174 | 2417.437 | 3.459136 | -1.988668 | 34.64481 | 1.770263
54 | 174 | 2426.796 | 3.458046 | -1.98837 | 34.67094 | 1.770263
54 | 174 | 2436.203 | 3.45692 | -1.99002 | 34.69893 | 1.770263
54 | 174 | 2445.562 | 3.45587 | -1.988974 | 34.67411 | 1.770263
54 | 174 | 2454.906 | 3.454542 | -1.988919 | 34.78467 | 1.770263
54 | 174 | 2464.265 | 3.453256 | -1.987946 | 34.76942 | 1.770263
54 | 174 | 2473.609 | 3.452142 | -1.98769 | 34.80905 | 1.770263
54 | 174 | 2482.953 | 3.450766 | -1.990408 | 34.85595 | 1.770263
54 | 174 | 2492.296 | 3.449593 | -1.98893 | 34.91095 | 1.770263
54 | 174 | 2501.703 | 3.448206 | -1.990352 | 34.94702 | 1.770263
54 | 174 | 2511.062 | 3.447022 | -1.989429 | 34.95602 | 1.770263
54 | 174 | 2520.453 | 3.445859 | -1.988304 | 35.00318 | 1.770263
54 | 174 | 2529.812 | 3.444439 | -1.990611 | 35.03889 | 1.770263
54 | 174 | 2539.203 | 3.443034 | -1.989367 | 35.09333 | 1.770263
54 | 174 | 2548.593 | 3.441525 | -1.989999 | 35.13536 | 1.770263
54 | 174 | 2557.921 | 3.440281 | -1.987981 | 35.16947 | 1.770263
54 | 174 | 2567.265 | 3.438878 | -1.989492 | 35.21007 | 1.770263
54 | 174 | 2576.671 | 3.437538 | -1.98963 | 35.27964 | 1.770263
54 | 174 | 2586.046 | 3.435821 | -1.990692 | 35.27807 | 1.770263
54 | 174 | 2595.406 | 3.434485 | -1.988249 | 35.32928 | 1.770263
54 | 174 | 2604.765 | 3.432977 | -1.989897 | 35.34894 | 1.770263
54 | 174 | 2614.156 | 3.431489 | -1.990094 | 35.38027 | 1.770263
54 | 174 | 2623.515 | 3.429784 | -1.989922 | 35.44027 | 1.770263
54 | 174 | 2632.875 | 3.428371 | -1.989596 | 35.48579 | 1.770263
54 | 174 | 2642.203 | 3.426682 | -1.988872 | 35.51134 | 1.770263
54 | 174 | 2651.531 | 3.424948 | -1.989853 | 35.52227 | 1.770263
54 | 174 | 2660.953 | 3.423191 | -1.988409 | 35.55188 | 1.770263
54 | 174 | 2670.312 | 3.421598 | -1.991147 | 35.60549 | 1.770263
54 | 174 | 2679.687 | 3.419826 | -1.987563 | 35.56227 | 1.770263
54 | 174 | 2689.015 | 3.418033 | -1.989207 | 35.69507 | 1.770263
54 | 174 | 2698.453 | 3.416194 | -1.988734 | 35.72444 | 1.770263
54 | 174 | 2707.812 | 3.414262 | -1.989039 | 35.71408 | 1.770263
54 | 174 | 2717.171 | 3.41227 | -1.987839 | 35.80685 | 1.770263
54 | 174 | 2726.546 | 3.410205 | -1.988229 | 35.83222 | 1.770263
54 | 174 | 2735.921 | 3.408187 | -1.988934 | 35.87118 | 1.770263
54 | 174 | 2745.312 | 3.405978 | -1.991951 | 35.8921 | 1.770263
54 | 174 | 2754.671 | 3.403923 | -1.99028 | 35.91557 | 1.770263
54 | 174 | 2764 | 3.401587 | -1.988508 | 35.97536 | 1.770263
54 | 174 | 2773.375 | 3.399141 | -1.987966 | 36.01973 | 1.770263
54 | 174 | 2782.765 | 3.396979 | -1.990613 | 36.09243 | 1.770263
54 | 174 | 2792.125 | 3.394445 | -1.986524 | 36.1201 | 1.770263
54 | 174 | 2801.5 | 3.391851 | -1.989137 | 36.16501 | 1.770263
54 | 174 | 2810.828 | 3.389211 | -1.988102 | 36.21546 | 1.770263
54 | 174 | 2820.203 | 3.386161 | -1.990538 | 36.25737 | 1.770263
54 | 174 | 2829.609 | 3.383233 | -1.988359 | 36.26421 | 1.770263
54 | 174 | 2838.921 | 3.38028 | -1.990095 | 36.33132 | 1.770263
54 | 174 | 2848.343 | 3.377059 | -1.989758 | 36.34648 | 1.770263
54 | 174 | 2857.671 | 3.373357 | -1.989054 | 36.44272 | 1.770263
54 | 174 | 2867.031 | 3.369964 | -1.98869 | 36.48732 | 1.770263
54 | 174 | 2876.453 | 3.365921 | -1.991662 | 36.52087 | 1.770263
54 | 174 | 2885.812 | 3.362318 | -1.989969 | 36.56972 | 1.770263
54 | 174 | 2895.156 | 3.358015 | -1.987566 | 36.58321 | 1.770263
54 | 174 | 2904.5 | 3.353554 | -1.991819 | 36.67006 | 1.770263
54 | 174 | 2913.921 | 3.348682 | -1.990412 | 36.66189 | 1.770263
54 | 174 | 2923.343 | 3.343992 | -1.991053 | 36.74314 | 1.770263
54 | 174 | 2932.671 | 3.338456 | -1.989989 | 36.7996 | 1.770263
54 | 174 | 2942.031 | 3.332736 | -1.986861 | 36.87306 | 1.770263
54 | 174 | 2951.359 | 3.326698 | -1.99057 | 36.92071 | 1.770263
54 | 174 | 2960.765 | 3.320321 | -1.991395 | 36.94386 | 1.770263
54 | 174 | 2970.125 | 3.313592 | -1.990631 | 37.02427 | 1.770263
54 | 174 | 2979.5 | 3.30641 | -1.989831 | 37.04062 | 1.770263
54 | 174 | 2988.843 | 3.298691 | -1.99177 | 37.06881 | 1.770263
54 | 174 | 2998.234 | 3.290292 | -1.987284 | 37.16786 | 1.770263
54 | 174 | 3007.656 | 3.281565 | -1.990764 | 37.24533 | 1.770263
54 | 174 | 3017 | 3.272096 | -1.991208 | 37.29483 | 1.770263
54 | 174 | 3026.359 | 3.262095 | -1.987091 | 37.3534 | 1.770263
54 | 174 | 3035.718 | 3.251563 | -1.989296 | 37.42519 | 1.770263
54 | 174 | 3045.062 | 3.239894 | -1.989316 | 37.44734 | 1.770263
54 | 174 | 3054.437 | 3.227639 | -1.98893 | 37.54234 | 1.770263
54 | 174 | 3063.812 | 3.214485 | -1.989536 | 37.58204 | 1.770263
54 | 174 | 3073.171 | 3.200641 | -1.987699 | 37.66907 | 1.770263
54 | 174 | 3082.703 | 3.184951 | -1.991445 | 37.75463 | 1.770263
54 | 174 | 3092.265 | 3.168101 | -1.991317 | 37.82582 | 1.770263
54 | 174 | 3101.796 | 3.150308 | -1.987002 | 37.90499 | 1.770263
54 | 174 | 3111.296 | 3.130791 | -1.990676 | 37.99886 | 1.770263
54 | 174 | 3120.796 | 3.109408 | -1.989142 | 38.08088 | 1.770263
54 | 174 | 3130.484 | 3.085845 | -1.990892 | 38.16825 | 1.770263
54 | 174 | 3140.125 | 3.060154 | -1.988659 | 38.24368 | 1.770263
54 | 174 | 3149.781 | 3.031661 | -1.986619 | 38.30881 | 1.770263
54 | 174 | 3159.406 | 2.999409 | -1.988399 | 38.42144 | 1.770263
54 | 174 | 3169.078 | 2.962495 | -1.990025 | 38.52705 | 1.770263
54 | 174 | 3178.718 | 2.918983 | -1.989142 | 38.64572 | 1.770263
54 | 174 | 3188.531 | 2.866711 | -1.989727 | 38.77074 | 1.770263
54 | 174 | 3198.25 | 2.804863 | -1.992593 | 38.92346 | 1.770263
54 | 174 | 3207.859 | 2.729649 | -1.990267 | 39.00081 | 1.770263
54 | 174 | 3217.531 | 2.630914 | -1.988646 | 39.17176 | 1.770263
54 | 174 | 3227.156 | 2.491704 | -1.98794 | 39.38349 | 1.770263
54 | 174 | 3236.765 | 2.294281 | -1.98944 | 39.57699 | 1.770263
54 | 174 | 3246.406 | 2.061983 | -1.988154 | 39.89267 | 1.770263
54 | 174 | 3256.203 | 2.789687 | -0.001701016 | 40.04137 | 1.770263
54 | 174 | 3266.093 | 2.9127 | -0.003713776 | 40.03166 | 1.770263
55 | 178 | 0 | 4.202581 | -0.004692344 | 23.85738 | 1.760081
55 | 178 | 9.36 | 4.202377 | -0.0005719815 | 23.86604 | 1.760081
55 | 178 | 19.641 | 4.014003 | -1.98967 | 23.89379 | 1.760081
55 | 178 | 28.969 | 3.998677 | -1.991663 | 23.95778 | 1.760081
55 | 178 | 38.391 | 3.987096 | -1.989964 | 24.0295 | 1.760081
55 | 178 | 47.75 | 3.976788 | -1.990427 | 24.11573 | 1.760081
55 | 178 | 57.11 | 3.96796 | -1.986432 | 24.2112 | 1.760081
55 | 178 | 66.5 | 3.960059 | -1.988821 | 24.32114 | 1.760081
55 | 178 | 75.844 | 3.953063 | -1.986785 | 24.40561 | 1.760081
55 | 178 | 85.219 | 3.94652 | -1.989652 | 24.49806 | 1.760081
55 | 178 | 94.594 | 3.940271 | -1.989827 | 24.59761 | 1.760081
55 | 178 | 103.985 | 3.934303 | -1.989868 | 24.6959 | 1.760081
55 | 178 | 113.297 | 3.929081 | -1.99231 | 24.80179 | 1.760081
55 | 178 | 122.688 | 3.92405 | -1.989075 | 24.90321 | 1.760081
55 | 178 | 132.063 | 3.919077 | -1.987613 | 25.00237 | 1.760081
55 | 178 | 141.438 | 3.91405 | -1.990241 | 25.10515 | 1.760081
55 | 178 | 150.782 | 3.90996 | -1.990846 | 25.19302 | 1.760081
55 | 178 | 160.125 | 3.90562 | -1.988235 | 25.29361 | 1.760081
55 | 178 | 169.532 | 3.901186 | -1.990596 | 25.39785 | 1.760081
55 | 178 | 178.86 | 3.89718 | -1.988861 | 25.49194 | 1.760081
55 | 178 | 188.266 | 3.893254 | -1.989815 | 25.59623 | 1.760081
55 | 178 | 197.61 | 3.889254 | -1.989768 | 25.69408 | 1.760081
55 | 178 | 207.016 | 3.885784 | -1.988731 | 25.78918 | 1.760081
55 | 178 | 216.391 | 3.881881 | -1.990261 | 25.88597 | 1.760081
55 | 178 | 225.782 | 3.878288 | -1.987656 | 25.98359 | 1.760081
55 | 178 | 235.157 | 3.874905 | -1.988957 | 26.08268 | 1.760081
55 | 178 | 244.532 | 3.871149 | -1.990906 | 26.1773 | 1.760081
55 | 178 | 253.922 | 3.86821 | -1.991554 | 26.27213 | 1.760081
55 | 178 | 263.266 | 3.864963 | -1.991561 | 26.36592 | 1.760081
55 | 178 | 272.594 | 3.861761 | -1.991495 | 26.46397 | 1.760081
55 | 178 | 281.922 | 3.858706 | -1.990246 | 26.52772 | 1.760081
55 | 178 | 291.25 | 3.855765 | -1.990546 | 26.62716 | 1.760081
55 | 178 | 300.61 | 3.852987 | -1.991034 | 26.70771 | 1.760081
55 | 178 | 310.032 | 3.84977 | -1.990022 | 26.7911 | 1.760081
55 | 178 | 319.438 | 3.847064 | -1.98805 | 26.88637 | 1.760081
55 | 178 | 328.766 | 3.84419 | -1.988601 | 26.98508 | 1.760081
55 | 178 | 338.188 | 3.841659 | -1.988573 | 27.07529 | 1.760081
55 | 178 | 347.547 | 3.839022 | -1.991738 | 27.16725 | 1.760081
55 | 178 | 356.844 | 3.836155 | -1.989243 | 27.24019 | 1.760081
55 | 178 | 366.297 | 3.833444 | -1.988637 | 27.32389 | 1.760081
55 | 178 | 375.657 | 3.830955 | -1.989339 | 27.40761 | 1.760081
55 | 178 | 384.985 | 3.828053 | -1.990098 | 27.4988 | 1.760081
55 | 178 | 394.329 | 3.825355 | -1.991331 | 27.59103 | 1.760081
55 | 178 | 403.75 | 3.822572 | -1.990849 | 27.68164 | 1.760081
55 | 178 | 413.125 | 3.819943 | -1.988946 | 27.75599 | 1.760081
55 | 178 | 422.485 | 3.81717 | -1.989664 | 27.84011 | 1.760081
55 | 178 | 431.844 | 3.814165 | -1.992009 | 27.92991 | 1.760081
55 | 178 | 441.204 | 3.811506 | -1.989716 | 28.02021 | 1.760081
55 | 178 | 450.563 | 3.808553 | -1.989472 | 28.10757 | 1.760081
55 | 178 | 459.907 | 3.805556 | -1.990339 | 28.19418 | 1.760081
55 | 178 | 469.329 | 3.802629 | -1.990232 | 28.27088 | 1.760081
55 | 178 | 478.657 | 3.799691 | -1.99017 | 28.35311 | 1.760081
55 | 178 | 487.985 | 3.79674 | -1.988489 | 28.44325 | 1.760081
55 | 178 | 497.422 | 3.793587 | -1.987847 | 28.50469 | 1.760081
55 | 178 | 506.782 | 3.790613 | -1.987674 | 28.60137 | 1.760081
55 | 178 | 516.141 | 3.787609 | -1.989251 | 28.69165 | 1.760081
55 | 178 | 525.5 | 3.784509 | -1.98732 | 28.77752 | 1.760081
55 | 178 | 534.907 | 3.781307 | -1.989346 | 28.81115 | 1.760081
55 | 178 | 544.25 | 3.778244 | -1.989461 | 28.89698 | 1.760081
55 | 178 | 553.563 | 3.775023 | -1.988173 | 28.96225 | 1.760081
55 | 178 | 562.907 | 3.771969 | -1.99102 | 29.02516 | 1.760081
55 | 178 | 572.219 | 3.76871 | -1.989833 | 29.11901 | 1.760081
55 | 178 | 581.579 | 3.765618 | -1.988755 | 29.18121 | 1.760081
55 | 178 | 590.954 | 3.762239 | -1.988782 | 29.23236 | 1.760081
55 | 178 | 600.313 | 3.759026 | -1.987476 | 29.29715 | 1.760081
55 | 178 | 609.672 | 3.756124 | -1.988975 | 29.3382 | 1.760081
55 | 178 | 619.016 | 3.753179 | -1.989799 | 29.38976 | 1.760081
55 | 178 | 628.36 | 3.75031 | -1.989827 | 29.42578 | 1.760081
55 | 178 | 637.797 | 3.74714 | -1.988924 | 29.45581 | 1.760081
55 | 178 | 647.125 | 3.74446 | -1.989882 | 29.50812 | 1.760081
55 | 178 | 656.532 | 3.741725 | -1.989333 | 29.53636 | 1.760081
55 | 178 | 665.891 | 3.739103 | -1.989473 | 29.54382 | 1.760081
55 | 178 | 675.235 | 3.736383 | -1.987527 | 29.5757 | 1.760081
55 | 178 | 684.61 | 3.733899 | -1.990724 | 29.60586 | 1.760081
55 | 178 | 693.969 | 3.731484 | -1.989968 | 29.60564 | 1.760081
55 | 178 | 703.36 | 3.729034 | -1.98755 | 29.62157 | 1.760081
55 | 178 | 712.735 | 3.726567 | -1.991779 | 29.6314 | 1.760081
55 | 178 | 722.094 | 3.724318 | -1.990184 | 29.63742 | 1.760081
55 | 178 | 731.469 | 3.721816 | -1.989637 | 29.6229 | 1.760081
55 | 178 | 740.813 | 3.719553 | -1.988168 | 29.63856 | 1.760081
55 | 178 | 750.157 | 3.717593 | -1.989588 | 29.64299 | 1.760081
55 | 178 | 759.547 | 3.715031 | -1.989495 | 29.64423 | 1.760081
55 | 178 | 768.907 | 3.712929 | -1.989065 | 29.63882 | 1.760081
55 | 178 | 778.313 | 3.71066 | -1.986055 | 29.65401 | 1.760081
55 | 178 | 787.688 | 3.708546 | -1.989227 | 29.65853 | 1.760081
55 | 178 | 797 | 3.706298 | -1.986821 | 29.65689 | 1.760081
55 | 178 | 806.375 | 3.703811 | -1.991058 | 29.67067 | 1.760081
55 | 178 | 815.782 | 3.701728 | -1.98991 | 29.66924 | 1.760081
55 | 178 | 825.157 | 3.699618 | -1.990511 | 29.68169 | 1.760081
55 | 178 | 834.532 | 3.697427 | -1.988213 | 29.66773 | 1.760081
55 | 178 | 843.922 | 3.695025 | -1.991299 | 29.68534 | 1.760081
55 | 178 | 853.282 | 3.693069 | -1.989556 | 29.70611 | 1.760081
55 | 178 | 862.61 | 3.690887 | -1.991076 | 29.70001 | 1.760081
55 | 178 | 871.985 | 3.688521 | -1.991405 | 29.67089 | 1.760081
55 | 178 | 881.329 | 3.68642 | -1.987904 | 29.68418 | 1.760081
55 | 178 | 890.688 | 3.684401 | -1.991288 | 29.69814 | 1.760081
55 | 178 | 900.094 | 3.681928 | -1.986745 | 29.698 | 1.760081
55 | 178 | 909.454 | 3.680189 | -1.99011 | 29.72529 | 1.760081
55 | 178 | 918.813 | 3.677728 | -1.989029 | 29.72613 | 1.760081
55 | 178 | 928.188 | 3.675594 | -1.989114 | 29.74694 | 1.760081
55 | 178 | 937.516 | 3.673399 | -1.989618 | 29.76163 | 1.760081
55 | 178 | 946.907 | 3.67152 | -1.988761 | 29.76213 | 1.760081
55 | 178 | 956.266 | 3.669211 | -1.986817 | 29.78987 | 1.760081
55 | 178 | 965.672 | 3.667205 | -1.98957 | 29.8014 | 1.760081
55 | 178 | 975.047 | 3.665107 | -1.989781 | 29.8325 | 1.760081
55 | 178 | 984.407 | 3.66293 | -1.988547 | 29.83786 | 1.760081
55 | 178 | 993.735 | 3.660997 | -1.986213 | 29.85403 | 1.760081
55 | 178 | 1003.141 | 3.658813 | -1.99078 | 29.91177 | 1.760081
55 | 178 | 1012.547 | 3.656657 | -1.991143 | 29.92442 | 1.760081
55 | 178 | 1021.938 | 3.654675 | -1.990851 | 29.93989 | 1.760081
55 | 178 | 1031.297 | 3.652525 | -1.989084 | 29.96512 | 1.760081
55 | 178 | 1040.61 | 3.65067 | -1.990311 | 30.00662 | 1.760081
55 | 178 | 1049.954 | 3.648442 | -1.989261 | 30.03612 | 1.760081
55 | 178 | 1059.329 | 3.646575 | -1.989889 | 30.07535 | 1.760081
55 | 178 | 1068.688 | 3.644508 | -1.98769 | 30.08851 | 1.760081
55 | 178 | 1078.032 | 3.642581 | -1.991026 | 30.12014 | 1.760081
55 | 178 | 1087.438 | 3.640718 | -1.987879 | 30.16299 | 1.760081
55 | 178 | 1096.829 | 3.638385 | -1.988964 | 30.19312 | 1.760081
55 | 178 | 1106.188 | 3.636913 | -1.988541 | 30.23594 | 1.760081
55 | 178 | 1115.516 | 3.634526 | -1.989126 | 30.27111 | 1.760081
55 | 178 | 1124.922 | 3.632859 | -1.989807 | 30.26381 | 1.760081
55 | 178 | 1134.313 | 3.630932 | -1.989722 | 30.31177 | 1.760081
55 | 178 | 1143.657 | 3.628921 | -1.988581 | 30.33981 | 1.760081
55 | 178 | 1153.063 | 3.62721 | -1.991873 | 30.39398 | 1.760081
55 | 178 | 1162.407 | 3.625101 | -1.989804 | 30.40531 | 1.760081
55 | 178 | 1171.782 | 3.623214 | -1.990394 | 30.44159 | 1.760081
55 | 178 | 1181.141 | 3.621582 | -1.98992 | 30.45969 | 1.760081
55 | 178 | 1190.516 | 3.619473 | -1.988702 | 30.48952 | 1.760081
55 | 178 | 1199.907 | 3.617591 | -1.990748 | 30.54703 | 1.760081
55 | 178 | 1209.266 | 3.615857 | -1.990583 | 30.58509 | 1.760081
55 | 178 | 1218.625 | 3.614066 | -1.988864 | 30.60062 | 1.760081
55 | 178 | 1228 | 3.612337 | -1.990965 | 30.65714 | 1.760081
55 | 178 | 1237.36 | 3.610488 | -1.988601 | 30.68237 | 1.760081
55 | 178 | 1246.735 | 3.608691 | -1.988274 | 30.69798 | 1.760081
55 | 178 | 1256.094 | 3.60687 | -1.99091 | 30.726 | 1.760081
55 | 178 | 1265.454 | 3.605145 | -1.99031 | 30.75631 | 1.760081
55 | 178 | 1274.813 | 3.603447 | -1.989825 | 30.75776 | 1.760081
55 | 178 | 1284.188 | 3.601568 | -1.988801 | 30.83101 | 1.760081
55 | 178 | 1293.579 | 3.599924 | -1.988875 | 30.84376 | 1.760081
55 | 178 | 1302.907 | 3.598246 | -1.991159 | 30.83893 | 1.760081
55 | 178 | 1312.282 | 3.596214 | -1.991789 | 30.87575 | 1.760081
55 | 178 | 1321.672 | 3.594671 | -1.989724 | 30.88616 | 1.760081
55 | 178 | 1331.032 | 3.593175 | -1.989805 | 30.95095 | 1.760081
55 | 178 | 1340.391 | 3.591516 | -1.988677 | 31.03107 | 1.760081
55 | 178 | 1349.766 | 3.589835 | -1.989558 | 31.02993 | 1.760081
55 | 178 | 1359.172 | 3.587969 | -1.990502 | 31.06688 | 1.760081
55 | 178 | 1368.547 | 3.586367 | -1.989683 | 31.08472 | 1.760081
55 | 178 | 1377.922 | 3.585076 | -1.990993 | 31.12709 | 1.760081
55 | 178 | 1387.282 | 3.583206 | -1.990206 | 31.18126 | 1.760081
55 | 178 | 1396.625 | 3.581621 | -1.987128 | 31.14888 | 1.760081
55 | 178 | 1405.985 | 3.579979 | -1.988137 | 31.20723 | 1.760081
55 | 178 | 1415.36 | 3.578459 | -1.990348 | 31.25648 | 1.760081
55 | 178 | 1424.719 | 3.576758 | -1.990158 | 31.27728 | 1.760081
55 | 178 | 1434.094 | 3.575361 | -1.990241 | 31.32102 | 1.760081
55 | 178 | 1443.407 | 3.573989 | -1.991068 | 31.37734 | 1.760081
55 | 178 | 1452.813 | 3.57222 | -1.990059 | 31.36608 | 1.760081
55 | 178 | 1462.172 | 3.570728 | -1.989631 | 31.41052 | 1.760081
55 | 178 | 1471.563 | 3.569296 | -1.987232 | 31.45023 | 1.760081
55 | 178 | 1480.875 | 3.567728 | -1.989531 | 31.46666 | 1.760081
55 | 178 | 1490.235 | 3.566204 | -1.989372 | 31.52832 | 1.760081
55 | 178 | 1499.657 | 3.564622 | -1.987886 | 31.52148 | 1.760081
55 | 178 | 1509 | 3.563332 | -1.989712 | 31.57019 | 1.760081
55 | 178 | 1518.375 | 3.561978 | -1.989128 | 31.57492 | 1.760081
55 | 178 | 1527.735 | 3.560353 | -1.990091 | 31.61082 | 1.760081
55 | 178 | 1537.125 | 3.558787 | -1.988955 | 31.58726 | 1.760081
55 | 178 | 1546.532 | 3.557435 | -1.988324 | 31.62631 | 1.760081
55 | 178 | 1555.938 | 3.556075 | -1.989886 | 31.64788 | 1.760081
55 | 178 | 1565.25 | 3.554625 | -1.989569 | 31.72118 | 1.760081
55 | 178 | 1574.641 | 3.553315 | -1.989285 | 31.78829 | 1.760081
55 | 178 | 1583.969 | 3.552066 | -1.989249 | 31.78345 | 1.760081
55 | 178 | 1593.329 | 3.550741 | -1.990273 | 31.78871 | 1.760081
55 | 178 | 1602.719 | 3.549017 | -1.991117 | 31.84051 | 1.760081
55 | 178 | 1612.063 | 3.547851 | -1.988339 | 31.91158 | 1.760081
55 | 178 | 1621.485 | 3.546423 | -1.987904 | 31.90757 | 1.760081
55 | 178 | 1630.844 | 3.5452 | -1.990623 | 31.94625 | 1.760081
55 | 178 | 1640.25 | 3.544206 | -1.990349 | 31.95154 | 1.760081
55 | 178 | 1649.641 | 3.542658 | -1.989483 | 31.96523 | 1.760081
55 | 178 | 1659.016 | 3.54145 | -1.986647 | 31.94937 | 1.760081
55 | 178 | 1668.454 | 3.540242 | -1.99249 | 32.05365 | 1.760081
55 | 178 | 1677.86 | 3.538794 | -1.989587 | 32.09775 | 1.760081
55 | 178 | 1687.235 | 3.537704 | -1.986711 | 32.05194 | 1.760081
55 | 178 | 1696.61 | 3.536432 | -1.989602 | 32.14976 | 1.760081
55 | 178 | 1705.954 | 3.535225 | -1.990525 | 32.14534 | 1.760081
55 | 178 | 1715.344 | 3.533929 | -1.991291 | 32.16009 | 1.760081
55 | 178 | 1724.672 | 3.532952 | -1.99152 | 32.21146 | 1.760081
55 | 178 | 1734.032 | 3.531617 | -1.988259 | 32.22127 | 1.760081
55 | 178 | 1743.438 | 3.530271 | -1.989785 | 32.26006 | 1.760081
55 | 178 | 1752.782 | 3.529579 | -1.988105 | 32.29028 | 1.760081
55 | 178 | 1762.157 | 3.527937 | -1.987633 | 32.31294 | 1.760081
55 | 178 | 1771.5 | 3.526958 | -1.989988 | 32.32312 | 1.760081
55 | 178 | 1780.907 | 3.525965 | -1.988285 | 32.40823 | 1.760081
55 | 178 | 1790.282 | 3.524764 | -1.989713 | 32.44788 | 1.760081
55 | 178 | 1799.61 | 3.523735 | -1.9913 | 32.47807 | 1.760081
55 | 178 | 1809.016 | 3.522514 | -1.988853 | 32.42582 | 1.760081
55 | 178 | 1818.407 | 3.521353 | -1.987154 | 32.51377 | 1.760081
55 | 178 | 1827.75 | 3.520323 | -1.991262 | 32.54896 | 1.760081
55 | 178 | 1837.094 | 3.519104 | -1.987777 | 32.56972 | 1.760081
55 | 178 | 1846.516 | 3.518269 | -1.988001 | 32.60165 | 1.760081
55 | 178 | 1855.875 | 3.517099 | -1.989253 | 32.60824 | 1.760081
55 | 178 | 1865.25 | 3.516048 | -1.989043 | 32.67489 | 1.760081
55 | 178 | 1874.625 | 3.515103 | -1.987539 | 32.64854 | 1.760081
55 | 178 | 1883.922 | 3.513873 | -1.989728 | 32.66933 | 1.760081
55 | 178 | 1893.313 | 3.512895 | -1.991139 | 32.70744 | 1.760081
55 | 178 | 1902.704 | 3.511776 | -1.992029 | 32.74375 | 1.760081
55 | 178 | 1912.063 | 3.51073 | -1.989926 | 32.80737 | 1.760081
55 | 178 | 1921.407 | 3.50994 | -1.989079 | 32.85129 | 1.760081
55 | 178 | 1930.766 | 3.508828 | -1.990082 | 32.78967 | 1.760081
55 | 178 | 1940.125 | 3.50781 | -1.987108 | 32.84481 | 1.760081
55 | 178 | 1949.485 | 3.506895 | -1.98861 | 32.88674 | 1.760081
55 | 178 | 1958.829 | 3.505803 | -1.989182 | 32.85462 | 1.760081
55 | 178 | 1968.157 | 3.504785 | -1.988753 | 32.94093 | 1.760081
55 | 178 | 1977.5 | 3.503945 | -1.989401 | 32.99907 | 1.760081
55 | 178 | 1986.891 | 3.502788 | -1.990272 | 32.95466 | 1.760081
55 | 178 | 1996.266 | 3.501841 | -1.988852 | 33.03934 | 1.760081
55 | 178 | 2005.657 | 3.50083 | -1.987874 | 33.03868 | 1.760081
55 | 178 | 2015.063 | 3.4997 | -1.989731 | 33.08135 | 1.760081
55 | 178 | 2024.454 | 3.498745 | -1.990785 | 33.11478 | 1.760081
55 | 178 | 2033.813 | 3.497859 | -1.989125 | 33.12013 | 1.760081
55 | 178 | 2043.125 | 3.496951 | -1.990258 | 33.12995 | 1.760081
55 | 178 | 2052.469 | 3.496003 | -1.987695 | 33.16715 | 1.760081
55 | 178 | 2061.829 | 3.494846 | -1.989433 | 33.18062 | 1.760081
55 | 178 | 2071.235 | 3.493992 | -1.988986 | 33.24732 | 1.760081
55 | 178 | 2080.688 | 3.492877 | -1.988736 | 33.27456 | 1.760081
55 | 178 | 2090.047 | 3.492071 | -1.98876 | 33.35619 | 1.760081
55 | 178 | 2099.391 | 3.490854 | -1.990153 | 33.33431 | 1.760081
55 | 178 | 2108.813 | 3.490054 | -1.99048 | 33.35218 | 1.760081
55 | 178 | 2118.141 | 3.489166 | -1.991569 | 33.37698 | 1.760081
55 | 178 | 2127.5 | 3.488239 | -1.988949 | 33.42934 | 1.760081
55 | 178 | 2136.86 | 3.487028 | -1.991019 | 33.46313 | 1.760081
55 | 178 | 2146.204 | 3.486088 | -1.991917 | 33.48547 | 1.760081
55 | 178 | 2155.625 | 3.485255 | -1.990203 | 33.52407 | 1.760081
55 | 178 | 2164.954 | 3.484108 | -1.992102 | 33.58985 | 1.760081
55 | 178 | 2174.391 | 3.483111 | -1.989133 | 33.5391 | 1.760081
55 | 178 | 2183.782 | 3.482383 | -1.991493 | 33.58195 | 1.760081
55 | 178 | 2193.172 | 3.481199 | -1.987564 | 33.63615 | 1.760081
55 | 178 | 2202.594 | 3.480047 | -1.988942 | 33.69181 | 1.760081
55 | 178 | 2212.016 | 3.479189 | -1.989957 | 33.65898 | 1.760081
55 | 178 | 2221.375 | 3.478141 | -1.991682 | 33.75688 | 1.760081
55 | 178 | 2230.766 | 3.477041 | -1.991186 | 33.69736 | 1.760081
55 | 178 | 2240.157 | 3.475832 | -1.990925 | 33.72859 | 1.760081
55 | 178 | 2249.516 | 3.475093 | -1.989325 | 33.74566 | 1.760081
55 | 178 | 2258.875 | 3.473956 | -1.989515 | 33.79877 | 1.760081
55 | 178 | 2268.219 | 3.473028 | -1.989483 | 33.88201 | 1.760081
55 | 178 | 2277.594 | 3.471852 | -1.990547 | 33.92142 | 1.760081
55 | 178 | 2286.969 | 3.470935 | -1.990283 | 33.92472 | 1.760081
55 | 178 | 2296.329 | 3.469876 | -1.988478 | 34.01786 | 1.760081
55 | 178 | 2305.704 | 3.468812 | -1.988348 | 34.07063 | 1.760081
55 | 178 | 2315.047 | 3.467746 | -1.988768 | 34.03502 | 1.760081
55 | 178 | 2324.454 | 3.466647 | -1.990778 | 34.06552 | 1.760081
55 | 178 | 2333.813 | 3.465489 | -1.989358 | 34.08938 | 1.760081
55 | 178 | 2343.157 | 3.464386 | -1.987703 | 34.12132 | 1.760081
55 | 178 | 2352.5 | 3.46333 | -1.991416 | 34.16594 | 1.760081
55 | 178 | 2361.891 | 3.462058 | -1.990829 | 34.1855 | 1.760081
55 | 178 | 2371.266 | 3.461121 | -1.989697 | 34.19724 | 1.760081
55 | 178 | 2380.672 | 3.459962 | -1.992551 | 34.22843 | 1.760081
55 | 178 | 2390 | 3.458723 | -1.987825 | 34.29085 | 1.760081
55 | 178 | 2399.344 | 3.45766 | -1.989965 | 34.32512 | 1.760081
55 | 178 | 2408.735 | 3.456447 | -1.98811 | 34.35027 | 1.760081
55 | 178 | 2418.094 | 3.455401 | -1.992154 | 34.42692 | 1.760081
55 | 178 | 2427.469 | 3.454143 | -1.98795 | 34.44577 | 1.760081
55 | 178 | 2436.844 | 3.452882 | -1.991337 | 34.45956 | 1.760081
55 | 178 | 2446.204 | 3.451632 | -1.990873 | 34.54225 | 1.760081
55 | 178 | 2455.579 | 3.450231 | -1.991528 | 34.54216 | 1.760081
55 | 178 | 2464.907 | 3.449043 | -1.98972 | 34.58693 | 1.760081
55 | 178 | 2474.329 | 3.448027 | -1.99062 | 34.59714 | 1.760081
55 | 178 | 2483.625 | 3.446525 | -1.98856 | 34.58693 | 1.760081
55 | 178 | 2492.954 | 3.445136 | -1.991952 | 34.64611 | 1.760081
55 | 178 | 2502.313 | 3.443837 | -1.987159 | 34.62925 | 1.760081
55 | 178 | 2511.657 | 3.442562 | -1.992468 | 34.70457 | 1.760081
55 | 178 | 2521 | 3.441239 | -1.990853 | 34.70911 | 1.760081
55 | 178 | 2530.36 | 3.439982 | -1.989419 | 34.79059 | 1.760081
55 | 178 | 2539.719 | 3.438235 | -1.990585 | 34.8566 | 1.760081
55 | 178 | 2549.079 | 3.436804 | -1.988062 | 34.91033 | 1.760081
55 | 178 | 2558.454 | 3.435379 | -1.987881 | 34.88785 | 1.760081
55 | 178 | 2567.844 | 3.434114 | -1.987282 | 34.87776 | 1.760081
55 | 178 | 2577.204 | 3.43245 | -1.990017 | 35.02163 | 1.760081
55 | 178 | 2586.547 | 3.431094 | -1.986484 | 35.05644 | 1.760081
55 | 178 | 2595.922 | 3.429464 | -1.991161 | 35.1093 | 1.760081
55 | 178 | 2605.25 | 3.427845 | -1.989896 | 35.16079 | 1.760081
55 | 178 | 2614.688 | 3.426421 | -1.991444 | 35.15811 | 1.760081
55 | 178 | 2624 | 3.424664 | -1.989481 | 35.16564 | 1.760081
55 | 178 | 2633.422 | 3.423097 | -1.988409 | 35.16487 | 1.760081
55 | 178 | 2642.782 | 3.42142 | -1.990589 | 35.18267 | 1.760081
55 | 178 | 2652.141 | 3.419344 | -1.988495 | 35.27948 | 1.760081
55 | 178 | 2661.5 | 3.417596 | -1.9903 | 35.37465 | 1.760081
55 | 178 | 2670.86 | 3.415898 | -1.991209 | 35.29671 | 1.760081
55 | 178 | 2680.25 | 3.414126 | -1.9899 | 35.32404 | 1.760081
55 | 178 | 2689.61 | 3.412042 | -1.986101 | 35.40005 | 1.760081
55 | 178 | 2698.985 | 3.410181 | -1.990714 | 35.4325 | 1.760081
55 | 178 | 2708.329 | 3.408061 | -1.989543 | 35.4524 | 1.760081
55 | 178 | 2717.657 | 3.406026 | -1.990722 | 35.53995 | 1.760081
55 | 178 | 2727.047 | 3.40388 | -1.987997 | 35.51545 | 1.760081
55 | 178 | 2736.438 | 3.401651 | -1.987711 | 35.56956 | 1.760081
55 | 178 | 2745.829 | 3.399178 | -1.989118 | 35.64806 | 1.760081
55 | 178 | 2755.188 | 3.397169 | -1.988717 | 35.69749 | 1.760081
55 | 178 | 2764.563 | 3.394762 | -1.989272 | 35.69068 | 1.760081
55 | 178 | 2773.922 | 3.392135 | -1.985996 | 35.77177 | 1.760081
55 | 178 | 2783.266 | 3.389401 | -1.989107 | 35.82698 | 1.760081
55 | 178 | 2792.625 | 3.386779 | -1.988326 | 35.91285 | 1.760081
55 | 178 | 2802 | 3.384072 | -1.989318 | 35.91898 | 1.760081
55 | 178 | 2811.407 | 3.380938 | -1.989377 | 35.94972 | 1.760081
55 | 178 | 2820.719 | 3.378088 | -1.992349 | 36.00025 | 1.760081
55 | 178 | 2830.079 | 3.374636 | -1.991499 | 36.03742 | 1.760081
55 | 178 | 2839.516 | 3.371295 | -1.989612 | 36.0886 | 1.760081
55 | 178 | 2848.891 | 3.367725 | -1.985548 | 36.07183 | 1.760081
55 | 178 | 2858.25 | 3.364076 | -1.990795 | 36.12307 | 1.760081
55 | 178 | 2867.61 | 3.35997 | -1.987178 | 36.15046 | 1.760081
55 | 178 | 2876.969 | 3.355978 | -1.989497 | 36.118 | 1.760081
55 | 178 | 2886.329 | 3.351393 | -1.989848 | 36.28436 | 1.760081
55 | 178 | 2895.704 | 3.34659 | -1.989057 | 36.3519 | 1.760081
55 | 178 | 2905.094 | 3.341739 | -1.988639 | 36.37256 | 1.760081
55 | 178 | 2914.422 | 3.33668 | -1.989263 | 36.43078 | 1.760081
55 | 178 | 2923.829 | 3.3309 | -1.991201 | 36.48716 | 1.760081
55 | 178 | 2933.172 | 3.325134 | -1.988299 | 36.54243 | 1.760081
55 | 178 | 2942.532 | 3.318788 | -1.991363 | 36.63182 | 1.760081
55 | 178 | 2951.875 | 3.311849 | -1.986158 | 36.66237 | 1.760081
55 | 178 | 2961.297 | 3.304787 | -1.988608 | 36.75624 | 1.760081
55 | 178 | 2970.625 | 3.297265 | -1.989948 | 36.6912 | 1.760081
55 | 178 | 2979.969 | 3.289102 | -1.989042 | 36.75015 | 1.760081
55 | 178 | 2989.36 | 3.280382 | -1.988313 | 36.88467 | 1.760081
55 | 178 | 2998.735 | 3.271222 | -1.989842 | 36.88382 | 1.760081
55 | 178 | 3008.125 | 3.261207 | -1.991195 | 36.97084 | 1.760081
55 | 178 | 3017.485 | 3.250816 | -1.98906 | 37.09647 | 1.760081
55 | 178 | 3026.875 | 3.239461 | -1.991624 | 37.15274 | 1.760081
55 | 178 | 3036.282 | 3.227529 | -1.989376 | 37.25511 | 1.760081
55 | 178 | 3045.657 | 3.214517 | -1.990112 | 37.25931 | 1.760081
55 | 178 | 3055.157 | 3.200492 | -1.988734 | 37.35117 | 1.760081
55 | 178 | 3064.688 | 3.185398 | -1.991432 | 37.35268 | 1.760081
55 | 178 | 3074.266 | 3.168785 | -1.990268 | 37.49717 | 1.760081
55 | 178 | 3083.704 | 3.151563 | -1.9899 | 37.56843 | 1.760081
55 | 178 | 3093.25 | 3.132457 | -1.991309 | 37.69475 | 1.760081
55 | 178 | 3102.782 | 3.111789 | -1.992514 | 37.70004 | 1.760081
55 | 178 | 3112.469 | 3.088717 | -1.987902 | 37.80047 | 1.760081
55 | 178 | 3122.157 | 3.063739 | -1.987753 | 37.88512 | 1.760081
55 | 178 | 3131.797 | 3.036269 | -1.989648 | 37.88544 | 1.760081
55 | 178 | 3141.438 | 3.005198 | -1.98837 | 38.06703 | 1.760081
55 | 178 | 3151.11 | 2.970045 | -1.989779 | 38.2145 | 1.760081
55 | 178 | 3160.75 | 2.928865 | -1.989471 | 38.33945 | 1.760081
55 | 178 | 3170.391 | 2.880517 | -1.987624 | 38.38468 | 1.760081
55 | 178 | 3179.985 | 2.823045 | -1.986198 | 38.484 | 1.760081
55 | 178 | 3189.641 | 2.753886 | -1.986305 | 38.63788 | 1.760081
55 | 178 | 3199.329 | 2.665402 | -1.988804 | 38.8605 | 1.760081
55 | 178 | 3208.969 | 2.544708 | -1.987729 | 38.98118 | 1.760081
55 | 178 | 3218.579 | 2.371602 | -1.989328 | 39.22558 | 1.760081
55 | 178 | 3228.219 | 2.143037 | -1.985181 | 39.52475 | 1.760081
55 | 178 | 3237.985 | 2.816739 | 0.0001465972 | 39.61814 | 1.760081
55 | 178 | 3247.782 | 2.930678 | -0.0009803801 | 39.66314 | 1.760081
55 | 178 | 3257.594 | 2.995988 | -0.0001155223 | 39.47151 | 1.760081
56 | 182 | 0 | 4.201127 | -0.001184759 | 23.74277 | 1.749648
56 | 182 | 9.39 | 4.201275 | -0.001750684 | 23.73914 | 1.749648
56 | 182 | 19.531 | 4.01232 | -1.989114 | 23.7539 | 1.749648
56 | 182 | 28.859 | 3.996829 | -1.98981 | 23.82299 | 1.749648
56 | 182 | 38.218 | 3.984977 | -1.989395 | 23.89452 | 1.749648
56 | 182 | 47.578 | 3.974893 | -1.988811 | 23.97984 | 1.749648
56 | 182 | 56.937 | 3.966245 | -1.989151 | 24.06239 | 1.749648
56 | 182 | 66.281 | 3.958099 | -1.989171 | 24.17355 | 1.749648
56 | 182 | 75.609 | 3.950951 | -1.990935 | 24.24853 | 1.749648
56 | 182 | 85.015 | 3.944282 | -1.991068 | 24.34924 | 1.749648
56 | 182 | 94.406 | 3.93796 | -1.990027 | 24.44944 | 1.749648
56 | 182 | 103.734 | 3.932282 | -1.989119 | 24.56784 | 1.749648
56 | 182 | 113.031 | 3.926838 | -1.98923 | 24.67287 | 1.749648
56 | 182 | 122.39 | 3.921631 | -1.990898 | 24.7772 | 1.749648
56 | 182 | 131.734 | 3.916643 | -1.988023 | 24.86642 | 1.749648
56 | 182 | 141.109 | 3.91189 | -1.989386 | 24.97265 | 1.749648
56 | 182 | 150.515 | 3.907609 | -1.990632 | 25.07275 | 1.749648
56 | 182 | 159.89 | 3.903064 | -1.98892 | 25.17182 | 1.749648
56 | 182 | 169.234 | 3.898975 | -1.9887 | 25.25765 | 1.749648
56 | 182 | 178.562 | 3.894782 | -1.990194 | 25.35369 | 1.749648
56 | 182 | 187.922 | 3.890732 | -1.990735 | 25.44505 | 1.749648
56 | 182 | 197.265 | 3.886953 | -1.991414 | 25.55538 | 1.749648
56 | 182 | 206.625 | 3.883251 | -1.987909 | 25.64759 | 1.749648
56 | 182 | 215.984 | 3.879359 | -1.992271 | 25.73729 | 1.749648
56 | 182 | 225.328 | 3.876001 | -1.993057 | 25.85167 | 1.749648
56 | 182 | 234.672 | 3.872325 | -1.989857 | 25.94654 | 1.749648
56 | 182 | 244.109 | 3.868905 | -1.987165 | 26.04808 | 1.749648
56 | 182 | 253.484 | 3.86569 | -1.98953 | 26.14648 | 1.749648
56 | 182 | 262.875 | 3.862726 | -1.988919 | 26.22188 | 1.749648
56 | 182 | 272.218 | 3.85942 | -1.989745 | 26.33076 | 1.749648
56 | 182 | 281.578 | 3.856317 | -1.991277 | 26.41535 | 1.749648
56 | 182 | 290.937 | 3.853228 | -1.988764 | 26.50366 | 1.749648
56 | 182 | 300.297 | 3.850091 | -1.993716 | 26.58773 | 1.749648
56 | 182 | 309.672 | 3.847264 | -1.989643 | 26.68949 | 1.749648
56 | 182 | 319.047 | 3.844521 | -1.987563 | 26.76993 | 1.749648
56 | 182 | 328.422 | 3.841749 | -1.988941 | 26.86204 | 1.749648
56 | 182 | 337.812 | 3.8392 | -1.988203 | 26.96418 | 1.749648
56 | 182 | 347.172 | 3.836543 | -1.98902 | 27.04122 | 1.749648
56 | 182 | 356.531 | 3.833889 | -1.98978 | 27.11846 | 1.749648
56 | 182 | 365.875 | 3.831 | -1.987796 | 27.21426 | 1.749648
56 | 182 | 375.234 | 3.828368 | -1.989443 | 27.31171 | 1.749648
56 | 182 | 384.593 | 3.825635 | -1.986602 | 27.38397 | 1.749648
56 | 182 | 394 | 3.822813 | -1.990367 | 27.47279 | 1.749648
56 | 182 | 403.359 | 3.819946 | -1.988856 | 27.57702 | 1.749648
56 | 182 | 412.765 | 3.817353 | -1.993409 | 27.65528 | 1.749648
56 | 182 | 422.125 | 3.814388 | -1.989751 | 27.73753 | 1.749648
56 | 182 | 431.453 | 3.811758 | -1.989915 | 27.81202 | 1.749648
56 | 182 | 440.828 | 3.808855 | -1.990743 | 27.90276 | 1.749648
56 | 182 | 450.172 | 3.805918 | -1.988089 | 28.00208 | 1.749648
56 | 182 | 459.531 | 3.802854 | -1.989751 | 28.08344 | 1.749648
56 | 182 | 468.922 | 3.799918 | -1.988923 | 28.16797 | 1.749648
56 | 182 | 478.281 | 3.796967 | -1.988689 | 28.24906 | 1.749648
56 | 182 | 487.687 | 3.793888 | -1.989686 | 28.32773 | 1.749648
56 | 182 | 497.062 | 3.790813 | -1.988476 | 28.41801 | 1.749648
56 | 182 | 506.468 | 3.787693 | -1.992071 | 28.47189 | 1.749648
56 | 182 | 515.875 | 3.784485 | -1.98976 | 28.56283 | 1.749648
56 | 182 | 525.328 | 3.781357 | -1.989552 | 28.64595 | 1.749648
56 | 182 | 534.687 | 3.778336 | -1.989311 | 28.74275 | 1.749648
56 | 182 | 544.062 | 3.775068 | -1.989005 | 28.81787 | 1.749648
56 | 182 | 553.437 | 3.771835 | -1.989701 | 28.87284 | 1.749648
56 | 182 | 562.765 | 3.768709 | -1.990092 | 28.94593 | 1.749648
56 | 182 | 572.172 | 3.765507 | -1.991823 | 29.03686 | 1.749648
56 | 182 | 581.531 | 3.762382 | -1.988754 | 29.08588 | 1.749648
56 | 182 | 590.89 | 3.759234 | -1.987496 | 29.12992 | 1.749648
56 | 182 | 600.312 | 3.756087 | -1.989099 | 29.18056 | 1.749648
56 | 182 | 609.672 | 3.752913 | -1.989428 | 29.24709 | 1.749648
56 | 182 | 619.031 | 3.750143 | -1.987054 | 29.26138 | 1.749648
56 | 182 | 628.375 | 3.747117 | -1.990815 | 29.28676 | 1.749648
56 | 182 | 637.781 | 3.744134 | -1.989586 | 29.34921 | 1.749648
56 | 182 | 647.14 | 3.741322 | -1.988863 | 29.366 | 1.749648
56 | 182 | 656.5 | 3.738677 | -1.990082 | 29.39817 | 1.749648
56 | 182 | 665.89 | 3.73607 | -1.992403 | 29.41734 | 1.749648
56 | 182 | 675.265 | 3.733338 | -1.987802 | 29.43621 | 1.749648
56 | 182 | 684.656 | 3.731033 | -1.99054 | 29.44704 | 1.749648
56 | 182 | 694.015 | 3.728547 | -1.990158 | 29.48528 | 1.749648
56 | 182 | 703.375 | 3.72612 | -1.990284 | 29.50704 | 1.749648
56 | 182 | 712.718 | 3.72377 | -1.989765 | 29.49485 | 1.749648
56 | 182 | 722.047 | 3.721513 | -1.989464 | 29.49731 | 1.749648
56 | 182 | 731.422 | 3.719264 | -1.989138 | 29.50176 | 1.749648
56 | 182 | 740.797 | 3.717055 | -1.989356 | 29.51058 | 1.749648
56 | 182 | 750.156 | 3.714542 | -1.990108 | 29.48827 | 1.749648
56 | 182 | 759.547 | 3.712361 | -1.989925 | 29.4796 | 1.749648
56 | 182 | 768.953 | 3.709689 | -1.986918 | 29.51091 | 1.749648
56 | 182 | 778.359 | 3.707761 | -1.988849 | 29.53546 | 1.749648
56 | 182 | 787.75 | 3.705512 | -1.992137 | 29.51209 | 1.749648
56 | 182 | 797.093 | 3.703469 | -1.989514 | 29.50709 | 1.749648
56 | 182 | 806.406 | 3.701138 | -1.987954 | 29.51883 | 1.749648
56 | 182 | 815.765 | 3.698835 | -1.988681 | 29.52579 | 1.749648
56 | 182 | 825.172 | 3.696601 | -1.98858 | 29.55183 | 1.749648
56 | 182 | 834.531 | 3.694422 | -1.990688 | 29.54484 | 1.749648
56 | 182 | 843.922 | 3.692147 | -1.990903 | 29.54781 | 1.749648
56 | 182 | 853.281 | 3.689929 | -1.986148 | 29.5493 | 1.749648
56 | 182 | 862.656 | 3.687802 | -1.991571 | 29.5538 | 1.749648
56 | 182 | 871.984 | 3.685661 | -1.99005 | 29.5394 | 1.749648
56 | 182 | 881.359 | 3.68366 | -1.99008 | 29.54796 | 1.749648
56 | 182 | 890.703 | 3.681072 | -1.988541 | 29.54968 | 1.749648
56 | 182 | 900.093 | 3.679155 | -1.989628 | 29.56723 | 1.749648
56 | 182 | 909.453 | 3.677125 | -1.991612 | 29.57544 | 1.749648
56 | 182 | 918.828 | 3.674911 | -1.987095 | 29.60631 | 1.749648
56 | 182 | 928.172 | 3.672659 | -1.987734 | 29.6062 | 1.749648
56 | 182 | 937.547 | 3.670233 | -1.987434 | 29.64323 | 1.749648
56 | 182 | 946.89 | 3.668337 | -1.988497 | 29.66586 | 1.749648
56 | 182 | 956.234 | 3.666086 | -1.988088 | 29.66334 | 1.749648
56 | 182 | 965.656 | 3.664094 | -1.988699 | 29.69995 | 1.749648
56 | 182 | 975.015 | 3.661924 | -1.989274 | 29.71817 | 1.749648
56 | 182 | 984.343 | 3.659866 | -1.991459 | 29.72857 | 1.749648
56 | 182 | 993.734 | 3.65784 | -1.991281 | 29.74522 | 1.749648
56 | 182 | 1003.062 | 3.655709 | -1.989788 | 29.77911 | 1.749648
56 | 182 | 1012.406 | 3.653801 | -1.989004 | 29.81039 | 1.749648
56 | 182 | 1021.843 | 3.651639 | -1.989036 | 29.81539 | 1.749648
56 | 182 | 1031.218 | 3.649507 | -1.99029 | 29.84663 | 1.749648
56 | 182 | 1040.609 | 3.647337 | -1.988094 | 29.86489 | 1.749648
56 | 182 | 1049.968 | 3.645645 | -1.989719 | 29.90146 | 1.749648
56 | 182 | 1059.297 | 3.643533 | -1.990055 | 29.93215 | 1.749648
56 | 182 | 1068.656 | 3.641464 | -1.987829 | 29.9397 | 1.749648
56 | 182 | 1078.078 | 3.639507 | -1.987572 | 29.95779 | 1.749648
56 | 182 | 1087.484 | 3.637421 | -1.989583 | 30.005 | 1.749648
56 | 182 | 1096.812 | 3.635711 | -1.990518 | 30.06725 | 1.749648
56 | 182 | 1106.156 | 3.63355 | -1.988044 | 30.05155 | 1.749648
56 | 182 | 1115.515 | 3.631645 | -1.986519 | 30.11141 | 1.749648
56 | 182 | 1124.906 | 3.629547 | -1.988369 | 30.16338 | 1.749648
56 | 182 | 1134.25 | 3.627723 | -1.987742 | 30.16939 | 1.749648
56 | 182 | 1143.609 | 3.625874 | -1.989733 | 30.23088 | 1.749648
56 | 182 | 1152.968 | 3.623951 | -1.991385 | 30.24602 | 1.749648
56 | 182 | 1162.297 | 3.622093 | -1.991135 | 30.30704 | 1.749648
56 | 182 | 1171.656 | 3.620193 | -1.989468 | 30.34228 | 1.749648
56 | 182 | 1181.109 | 3.618398 | -1.98984 | 30.33519 | 1.749648
56 | 182 | 1190.422 | 3.616695 | -1.98772 | 30.37824 | 1.749648
56 | 182 | 1199.859 | 3.614641 | -1.989319 | 30.38478 | 1.749648
56 | 182 | 1209.234 | 3.612852 | -1.98777 | 30.41738 | 1.749648
56 | 182 | 1218.64 | 3.610951 | -1.990593 | 30.47622 | 1.749648
56 | 182 | 1227.953 | 3.609235 | -1.988232 | 30.52274 | 1.749648
56 | 182 | 1237.312 | 3.607531 | -1.990113 | 30.53461 | 1.749648
56 | 182 | 1246.625 | 3.605587 | -1.989588 | 30.56683 | 1.749648
56 | 182 | 1256.015 | 3.603973 | -1.99088 | 30.56571 | 1.749648
56 | 182 | 1265.422 | 3.602195 | -1.99112 | 30.62677 | 1.749648
56 | 182 | 1274.765 | 3.600308 | -1.987824 | 30.69542 | 1.749648
56 | 182 | 1284.156 | 3.598575 | -1.988435 | 30.71123 | 1.749648
56 | 182 | 1293.547 | 3.59676 | -1.988148 | 30.73239 | 1.749648
56 | 182 | 1302.922 | 3.595221 | -1.990657 | 30.7821 | 1.749648
56 | 182 | 1312.281 | 3.593428 | -1.988624 | 30.82575 | 1.749648
56 | 182 | 1321.625 | 3.591784 | -1.987661 | 30.83523 | 1.749648
56 | 182 | 1331.015 | 3.590168 | -1.991988 | 30.90208 | 1.749648
56 | 182 | 1340.375 | 3.588598 | -1.992569 | 30.91713 | 1.749648
56 | 182 | 1349.781 | 3.58679 | -1.989104 | 30.93902 | 1.749648
56 | 182 | 1359.187 | 3.585154 | -1.988636 | 30.96518 | 1.749648
56 | 182 | 1368.562 | 3.583581 | -1.989464 | 30.98788 | 1.749648
56 | 182 | 1377.937 | 3.581957 | -1.987898 | 31.02784 | 1.749648
56 | 182 | 1387.265 | 3.580303 | -1.988493 | 31.06781 | 1.749648
56 | 182 | 1396.64 | 3.578867 | -1.989423 | 31.1148 | 1.749648
56 | 182 | 1406 | 3.577274 | -1.98936 | 31.11497 | 1.749648
56 | 182 | 1415.312 | 3.575511 | -1.989951 | 31.1535 | 1.749648
56 | 182 | 1424.718 | 3.574038 | -1.988542 | 31.18919 | 1.749648
56 | 182 | 1434.078 | 3.572685 | -1.988838 | 31.22668 | 1.749648
56 | 182 | 1443.406 | 3.571088 | -1.989904 | 31.25924 | 1.749648
56 | 182 | 1452.781 | 3.569472 | -1.988018 | 31.2902 | 1.749648
56 | 182 | 1462.125 | 3.56803 | -1.987587 | 31.32154 | 1.749648
56 | 182 | 1471.547 | 3.566393 | -1.98937 | 31.35013 | 1.749648
56 | 182 | 1480.89 | 3.564813 | -1.989803 | 31.34922 | 1.749648
56 | 182 | 1490.297 | 3.563335 | -1.990227 | 31.3633 | 1.749648
56 | 182 | 1499.656 | 3.561976 | -1.98878 | 31.4717 | 1.749648
56 | 182 | 1509.015 | 3.560546 | -1.987894 | 31.51417 | 1.749648
56 | 182 | 1518.343 | 3.558914 | -1.989637 | 31.55369 | 1.749648
56 | 182 | 1527.718 | 3.557714 | -1.991236 | 31.59121 | 1.749648
56 | 182 | 1537.047 | 3.556136 | -1.991046 | 31.57239 | 1.749648
56 | 182 | 1546.484 | 3.55479 | -1.991894 | 31.54723 | 1.749648
56 | 182 | 1555.859 | 3.553228 | -1.988804 | 31.63623 | 1.749648
56 | 182 | 1565.203 | 3.552019 | -1.988612 | 31.66431 | 1.749648
56 | 182 | 1574.593 | 3.550449 | -1.987465 | 31.69921 | 1.749648
56 | 182 | 1583.953 | 3.549372 | -1.987476 | 31.75327 | 1.749648
56 | 182 | 1593.328 | 3.547973 | -1.990717 | 31.78966 | 1.749648
56 | 182 | 1602.703 | 3.546447 | -1.989689 | 31.81764 | 1.749648
56 | 182 | 1612.047 | 3.545342 | -1.989523 | 31.80146 | 1.749648
56 | 182 | 1621.437 | 3.544004 | -1.990007 | 31.84011 | 1.749648
56 | 182 | 1630.781 | 3.542762 | -1.987776 | 31.86464 | 1.749648
56 | 182 | 1640.172 | 3.541572 | -1.989884 | 31.86729 | 1.749648
56 | 182 | 1649.5 | 3.540058 | -1.990278 | 31.90876 | 1.749648
56 | 182 | 1658.89 | 3.538947 | -1.991298 | 31.94281 | 1.749648
56 | 182 | 1668.281 | 3.537692 | -1.989206 | 31.96107 | 1.749648
56 | 182 | 1677.64 | 3.536451 | -1.989864 | 31.99611 | 1.749648
56 | 182 | 1687.031 | 3.535111 | -1.990375 | 32.0265 | 1.749648
56 | 182 | 1696.39 | 3.533926 | -1.991967 | 32.09304 | 1.749648
56 | 182 | 1705.75 | 3.53283 | -1.99179 | 32.06177 | 1.749648
56 | 182 | 1715.109 | 3.531578 | -1.98952 | 32.09577 | 1.749648
56 | 182 | 1724.468 | 3.530356 | -1.989825 | 32.13313 | 1.749648
56 | 182 | 1733.828 | 3.529218 | -1.988338 | 32.18663 | 1.749648
56 | 182 | 1743.187 | 3.528116 | -1.989937 | 32.24849 | 1.749648
56 | 182 | 1752.593 | 3.526836 | -1.992011 | 32.25038 | 1.749648
56 | 182 | 1761.953 | 3.525722 | -1.990337 | 32.24268 | 1.749648
56 | 182 | 1771.359 | 3.524693 | -1.987318 | 32.28767 | 1.749648
56 | 182 | 1780.718 | 3.523614 | -1.99246 | 32.34718 | 1.749648
56 | 182 | 1790.078 | 3.522346 | -1.989015 | 32.36578 | 1.749648
56 | 182 | 1799.453 | 3.521175 | -1.988468 | 32.3973 | 1.749648
56 | 182 | 1808.843 | 3.520158 | -1.988735 | 32.42007 | 1.749648
56 | 182 | 1818.172 | 3.51905 | -1.989062 | 32.44915 | 1.749648
56 | 182 | 1827.5 | 3.517781 | -1.98862 | 32.46685 | 1.749648
56 | 182 | 1836.859 | 3.516799 | -1.990537 | 32.50965 | 1.749648
56 | 182 | 1846.25 | 3.515813 | -1.989334 | 32.50595 | 1.749648
56 | 182 | 1855.578 | 3.51472 | -1.989356 | 32.54126 | 1.749648
56 | 182 | 1864.922 | 3.51365 | -1.989163 | 32.58847 | 1.749648
56 | 182 | 1874.281 | 3.512718 | -1.989562 | 32.58908 | 1.749648
56 | 182 | 1883.609 | 3.511617 | -1.988715 | 32.57723 | 1.749648
56 | 182 | 1893.093 | 3.510601 | -1.990608 | 32.65226 | 1.749648
56 | 182 | 1902.453 | 3.509589 | -1.990177 | 32.63346 | 1.749648
56 | 182 | 1911.812 | 3.5084 | -1.989513 | 32.68388 | 1.749648
56 | 182 | 1921.203 | 3.507603 | -1.992579 | 32.71179 | 1.749648
56 | 182 | 1930.578 | 3.506336 | -1.986116 | 32.73138 | 1.749648
56 | 182 | 1939.937 | 3.505571 | -1.989943 | 32.82354 | 1.749648
56 | 182 | 1949.328 | 3.504479 | -1.989345 | 32.82354 | 1.749648
56 | 182 | 1958.687 | 3.503373 | -1.989953 | 32.88652 | 1.749648
56 | 182 | 1968.015 | 3.502369 | -1.989789 | 32.87769 | 1.749648
56 | 182 | 1977.437 | 3.501278 | -1.991419 | 32.8799 | 1.749648
56 | 182 | 1986.797 | 3.500339 | -1.989716 | 32.92531 | 1.749648
56 | 182 | 1996.156 | 3.499383 | -1.989464 | 32.93609 | 1.749648
56 | 182 | 2005.515 | 3.498563 | -1.99125 | 32.98432 | 1.749648
56 | 182 | 2014.89 | 3.497472 | -1.989257 | 33.0194 | 1.749648
56 | 182 | 2024.234 | 3.496386 | -1.98977 | 33.07953 | 1.749648
56 | 182 | 2033.625 | 3.495436 | -1.989166 | 33.10974 | 1.749648
56 | 182 | 2043 | 3.494348 | -1.986221 | 33.17058 | 1.749648
56 | 182 | 2052.39 | 3.493432 | -1.991088 | 33.16419 | 1.749648
56 | 182 | 2061.75 | 3.492354 | -1.989464 | 33.16754 | 1.749648
56 | 182 | 2071.093 | 3.491413 | -1.988347 | 33.16633 | 1.749648
56 | 182 | 2080.5 | 3.490586 | -1.990944 | 33.24298 | 1.749648
56 | 182 | 2089.875 | 3.489532 | -1.989988 | 33.27666 | 1.749648
56 | 182 | 2099.265 | 3.488619 | -1.989786 | 33.30313 | 1.749648
56 | 182 | 2108.656 | 3.487465 | -1.988738 | 33.32592 | 1.749648
56 | 182 | 2118.031 | 3.486524 | -1.988462 | 33.40514 | 1.749648
56 | 182 | 2127.375 | 3.485349 | -1.986802 | 33.37225 | 1.749648
56 | 182 | 2136.734 | 3.484654 | -1.989584 | 33.40103 | 1.749648
56 | 182 | 2146.125 | 3.48366 | -1.988127 | 33.43067 | 1.749648
56 | 182 | 2155.531 | 3.48242 | -1.990263 | 33.48598 | 1.749648
56 | 182 | 2164.875 | 3.481571 | -1.990459 | 33.50177 | 1.749648
56 | 182 | 2174.218 | 3.480331 | -1.990326 | 33.57958 | 1.749648
56 | 182 | 2183.593 | 3.479494 | -1.988301 | 33.56839 | 1.749648
56 | 182 | 2192.953 | 3.478532 | -1.98963 | 33.6153 | 1.749648
56 | 182 | 2202.25 | 3.477553 | -1.989231 | 33.65554 | 1.749648
56 | 182 | 2211.625 | 3.476443 | -1.988582 | 33.68265 | 1.749648
56 | 182 | 2221 | 3.475324 | -1.990938 | 33.70725 | 1.749648
56 | 182 | 2230.359 | 3.474353 | -1.989169 | 33.71762 | 1.749648
56 | 182 | 2239.703 | 3.473223 | -1.992283 | 33.75181 | 1.749648
56 | 182 | 2249.047 | 3.472341 | -1.989407 | 33.79785 | 1.749648
56 | 182 | 2258.484 | 3.471174 | -1.989491 | 33.82069 | 1.749648
56 | 182 | 2267.859 | 3.4701 | -1.987252 | 33.83647 | 1.749648
56 | 182 | 2277.218 | 3.469065 | -1.989237 | 33.88589 | 1.749648
56 | 182 | 2286.578 | 3.468152 | -1.991564 | 33.93254 | 1.749648
56 | 182 | 2295.968 | 3.466992 | -1.990981 | 33.93729 | 1.749648
56 | 182 | 2305.328 | 3.465846 | -1.99211 | 33.98877 | 1.749648
56 | 182 | 2314.672 | 3.464798 | -1.989116 | 34.0123 | 1.749648
56 | 182 | 2324.031 | 3.463614 | -1.989347 | 34.03517 | 1.749648
56 | 182 | 2333.375 | 3.462437 | -1.991142 | 34.08649 | 1.749648
56 | 182 | 2342.734 | 3.461502 | -1.9892 | 34.1126 | 1.749648
56 | 182 | 2352.156 | 3.460312 | -1.988861 | 34.1672 | 1.749648
56 | 182 | 2361.531 | 3.459046 | -1.990042 | 34.15432 | 1.749648
56 | 182 | 2370.843 | 3.458019 | -1.990691 | 34.2035 | 1.749648
56 | 182 | 2380.234 | 3.456821 | -1.990122 | 34.28089 | 1.749648
56 | 182 | 2389.593 | 3.455685 | -1.990058 | 34.28175 | 1.749648
56 | 182 | 2398.968 | 3.454488 | -1.989758 | 34.33322 | 1.749648
56 | 182 | 2408.297 | 3.453251 | -1.991436 | 34.39469 | 1.749648
56 | 182 | 2417.703 | 3.452004 | -1.991289 | 34.38735 | 1.749648
56 | 182 | 2427.078 | 3.450982 | -1.989197 | 34.40355 | 1.749648
56 | 182 | 2436.5 | 3.449458 | -1.989541 | 34.47754 | 1.749648
56 | 182 | 2445.89 | 3.448138 | -1.990921 | 34.50882 | 1.749648
56 | 182 | 2455.187 | 3.447113 | -1.989903 | 34.51693 | 1.749648
56 | 182 | 2464.531 | 3.445672 | -1.989228 | 34.55973 | 1.749648
56 | 182 | 2473.953 | 3.444356 | -1.990598 | 34.61277 | 1.749648
56 | 182 | 2483.312 | 3.443195 | -1.988783 | 34.6351 | 1.749648
56 | 182 | 2492.64 | 3.441791 | -1.986754 | 34.66994 | 1.749648
56 | 182 | 2502 | 3.440253 | -1.990631 | 34.70753 | 1.749648
56 | 182 | 2511.39 | 3.438873 | -1.992298 | 34.74347 | 1.749648
56 | 182 | 2520.797 | 3.437575 | -1.98918 | 34.77919 | 1.749648
56 | 182 | 2530.172 | 3.43617 | -1.988624 | 34.7986 | 1.749648
56 | 182 | 2539.531 | 3.434558 | -1.988899 | 34.84719 | 1.749648
56 | 182 | 2548.89 | 3.433253 | -1.992193 | 34.89606 | 1.749648
56 | 182 | 2558.218 | 3.431699 | -1.987712 | 34.94204 | 1.749648
56 | 182 | 2567.625 | 3.430121 | -1.99226 | 34.99836 | 1.749648
56 | 182 | 2577.015 | 3.428615 | -1.9885 | 35.01379 | 1.749648
56 | 182 | 2586.39 | 3.427115 | -1.98838 | 35.00328 | 1.749648
56 | 182 | 2595.734 | 3.425362 | -1.988965 | 35.05262 | 1.749648
56 | 182 | 2605.093 | 3.424004 | -1.989169 | 35.10554 | 1.749648
56 | 182 | 2614.5 | 3.422031 | -1.987556 | 35.13421 | 1.749648
56 | 182 | 2623.859 | 3.420482 | -1.989875 | 35.188 | 1.749648
56 | 182 | 2633.218 | 3.418816 | -1.990372 | 35.18539 | 1.749648
56 | 182 | 2642.609 | 3.417006 | -1.990008 | 35.25499 | 1.749648
56 | 182 | 2651.953 | 3.414923 | -1.986795 | 35.259 | 1.749648
56 | 182 | 2661.25 | 3.413324 | -1.994266 | 35.34514 | 1.749648
56 | 182 | 2670.593 | 3.411088 | -1.990194 | 35.41696 | 1.749648
56 | 182 | 2680.015 | 3.409336 | -1.988442 | 35.44198 | 1.749648
56 | 182 | 2689.375 | 3.407396 | -1.987706 | 35.4545 | 1.749648
56 | 182 | 2698.734 | 3.405168 | -1.986216 | 35.49358 | 1.749648
56 | 182 | 2708.14 | 3.403312 | -1.988307 | 35.57636 | 1.749648
56 | 182 | 2717.531 | 3.40109 | -1.98852 | 35.60049 | 1.749648
56 | 182 | 2726.89 | 3.398805 | -1.989514 | 35.67067 | 1.749648
56 | 182 | 2736.234 | 3.396413 | -1.988735 | 35.69518 | 1.749648
56 | 182 | 2745.64 | 3.394073 | -1.991089 | 35.69071 | 1.749648
56 | 182 | 2755.062 | 3.391485 | -1.990445 | 35.72005 | 1.749648
56 | 182 | 2764.437 | 3.388759 | -1.990474 | 35.85061 | 1.749648
56 | 182 | 2773.89 | 3.386137 | -1.990737 | 35.76748 | 1.749648
56 | 182 | 2783.218 | 3.383273 | -1.990496 | 35.81963 | 1.749648
56 | 182 | 2792.531 | 3.380368 | -1.987455 | 35.91172 | 1.749648
56 | 182 | 2801.875 | 3.37715 | -1.988451 | 35.9519 | 1.749648
56 | 182 | 2811.25 | 3.374221 | -1.987298 | 36.0221 | 1.749648
56 | 182 | 2820.672 | 3.370858 | -1.989799 | 36.05242 | 1.749648
56 | 182 | 2830.031 | 3.367077 | -1.990013 | 36.05758 | 1.749648
56 | 182 | 2839.359 | 3.363352 | -1.990573 | 36.12874 | 1.749648
56 | 182 | 2848.75 | 3.359389 | -1.989015 | 36.0922 | 1.749648
56 | 182 | 2858.078 | 3.355232 | -1.989531 | 36.13508 | 1.749648
56 | 182 | 2867.453 | 3.350924 | -1.987733 | 36.22311 | 1.749648
56 | 182 | 2876.781 | 3.346582 | -1.988236 | 36.33045 | 1.749648
56 | 182 | 2886.156 | 3.34135 | -1.987548 | 36.35736 | 1.749648
56 | 182 | 2895.531 | 3.336032 | -1.991287 | 36.35701 | 1.749648
56 | 182 | 2904.922 | 3.330687 | -1.989515 | 36.40635 | 1.749648
56 | 182 | 2914.281 | 3.324612 | -1.989686 | 36.35888 | 1.749648
56 | 182 | 2923.656 | 3.318591 | -1.988371 | 36.50053 | 1.749648
56 | 182 | 2933.015 | 3.311832 | -1.992013 | 36.53726 | 1.749648
56 | 182 | 2942.359 | 3.304859 | -1.988172 | 36.64425 | 1.749648
56 | 182 | 2951.687 | 3.297304 | -1.988989 | 36.69382 | 1.749648
56 | 182 | 2961.093 | 3.289403 | -1.988117 | 36.67155 | 1.749648
56 | 182 | 2970.406 | 3.280731 | -1.988545 | 36.83131 | 1.749648
56 | 182 | 2979.843 | 3.271716 | -1.988538 | 36.87093 | 1.749648
56 | 182 | 2989.172 | 3.262024 | -1.989787 | 36.9397 | 1.749648
56 | 182 | 2998.578 | 3.251557 | -1.99105 | 37.0781 | 1.749648
56 | 182 | 3007.937 | 3.240502 | -1.986308 | 37.14905 | 1.749648
56 | 182 | 3017.25 | 3.228668 | -1.987676 | 37.12953 | 1.749648
56 | 182 | 3026.656 | 3.215956 | -1.988977 | 37.20031 | 1.749648
56 | 182 | 3036.218 | 3.202269 | -1.986912 | 37.25133 | 1.749648
56 | 182 | 3045.781 | 3.187299 | -1.98845 | 37.34285 | 1.749648
56 | 182 | 3055.297 | 3.171326 | -1.987497 | 37.47373 | 1.749648
56 | 182 | 3064.859 | 3.154062 | -1.989807 | 37.58536 | 1.749648
56 | 182 | 3074.437 | 3.135549 | -1.987207 | 37.64087 | 1.749648
56 | 182 | 3083.984 | 3.115305 | -1.987724 | 37.68886 | 1.749648
56 | 182 | 3093.672 | 3.092445 | -1.986924 | 37.77572 | 1.749648
56 | 182 | 3103.437 | 3.068183 | -1.986853 | 37.82706 | 1.749648
56 | 182 | 3113.047 | 3.041311 | -1.987577 | 37.90194 | 1.749648
56 | 182 | 3122.672 | 3.011889 | -1.988306 | 38.02068 | 1.749648
56 | 182 | 3132.328 | 2.977558 | -1.98813 | 38.00778 | 1.749648
56 | 182 | 3141.953 | 2.938374 | -1.986328 | 38.1855 | 1.749648
56 | 182 | 3151.593 | 2.892356 | -1.989007 | 38.24473 | 1.749648
56 | 182 | 3161.297 | 2.837623 | -1.988579 | 38.42304 | 1.749648
56 | 182 | 3170.922 | 2.773063 | -1.988297 | 38.54618 | 1.749648
56 | 182 | 3180.562 | 2.69222 | -1.988061 | 38.68062 | 1.749648
56 | 182 | 3190.187 | 2.584585 | -1.986495 | 38.83619 | 1.749648
56 | 182 | 3199.812 | 2.430885 | -1.987258 | 39.06573 | 1.749648
56 | 182 | 3209.453 | 2.218049 | -1.990338 | 39.37716 | 1.749648
56 | 182 | 3219.187 | 1.992906 | -1.987409 | 39.68159 | 1.749648
56 | 182 | 3228.953 | 2.772342 | -0.0009119904 | 39.84752 | 1.749648
56 | 182 | 3238.734 | 2.902961 | -0.001406445 | 39.76963 | 1.749648
56 | 182 | 3248.593 | 2.972677 | -0.002283351 | 39.72504 | 1.749648
57 | 186 | 0 | 4.202509 | -0.001633132 | 23.58764 | 1.74965
57 | 186 | 9.36 | 4.202444 | 0.001097488 | 23.58399 | 1.74965
57 | 186 | 19.5 | 4.012887 | -1.991004 | 23.62033 | 1.74965
57 | 186 | 28.86 | 3.997366 | -1.98971 | 23.66071 | 1.74965
57 | 186 | 38.235 | 3.985263 | -1.988393 | 23.74466 | 1.74965
57 | 186 | 47.61 | 3.975092 | -1.988576 | 23.82742 | 1.74965
57 | 186 | 56.953 | 3.966267 | -1.9858 | 23.90892 | 1.74965
57 | 186 | 66.375 | 3.958112 | -1.988361 | 24.01596 | 1.74965
57 | 186 | 75.782 | 3.950885 | -1.990846 | 24.13543 | 1.74965
57 | 186 | 85.125 | 3.944009 | -1.987525 | 24.2182 | 1.74965
57 | 186 | 94.453 | 3.937953 | -1.992202 | 24.30816 | 1.74965
57 | 186 | 103.813 | 3.932006 | -1.989283 | 24.411 | 1.74965
57 | 186 | 113.172 | 3.92639 | -1.989278 | 24.52535 | 1.74965
57 | 186 | 122.563 | 3.921292 | -1.988473 | 24.62774 | 1.74965
57 | 186 | 131.938 | 3.916246 | -1.988769 | 24.73329 | 1.74965
57 | 186 | 141.313 | 3.911479 | -1.99017 | 24.83494 | 1.74965
57 | 186 | 150.672 | 3.906836 | -1.989553 | 24.92813 | 1.74965
57 | 186 | 160.063 | 3.902385 | -1.988975 | 25.01653 | 1.74965
57 | 186 | 169.407 | 3.898203 | -1.988076 | 25.1278 | 1.74965
57 | 186 | 178.766 | 3.894292 | -1.989579 | 25.22153 | 1.74965
57 | 186 | 188.125 | 3.890206 | -1.989326 | 25.33494 | 1.74965
57 | 186 | 197.485 | 3.886322 | -1.993202 | 25.43602 | 1.74965
57 | 186 | 206.875 | 3.882377 | -1.98962 | 25.50837 | 1.74965
57 | 186 | 216.235 | 3.878779 | -1.988724 | 25.60663 | 1.74965
57 | 186 | 225.61 | 3.87516 | -1.987985 | 25.70242 | 1.74965
57 | 186 | 234.969 | 3.87148 | -1.988634 | 25.77647 | 1.74965
57 | 186 | 244.328 | 3.86822 | -1.988621 | 25.89435 | 1.74965
57 | 186 | 253.719 | 3.864896 | -1.991863 | 26.0003 | 1.74965
57 | 186 | 263.078 | 3.861986 | -1.989986 | 26.0968 | 1.74965
57 | 186 | 272.438 | 3.858477 | -1.990242 | 26.17542 | 1.74965
57 | 186 | 281.813 | 3.855383 | -1.987755 | 26.2638 | 1.74965
57 | 186 | 291.141 | 3.852373 | -1.987346 | 26.35831 | 1.74965
57 | 186 | 300.563 | 3.849405 | -1.993038 | 26.46558 | 1.74965
57 | 186 | 309.922 | 3.846527 | -1.993164 | 26.54322 | 1.74965
57 | 186 | 319.282 | 3.843921 | -1.988762 | 26.64563 | 1.74965
57 | 186 | 328.641 | 3.84085 | -1.992609 | 26.71233 | 1.74965
57 | 186 | 338.047 | 3.838233 | -1.989104 | 26.81536 | 1.74965
57 | 186 | 347.407 | 3.835339 | -1.992323 | 26.89874 | 1.74965
57 | 186 | 356.75 | 3.832693 | -1.991689 | 27.00362 | 1.74965
57 | 186 | 366.078 | 3.830244 | -1.988347 | 27.09906 | 1.74965
57 | 186 | 375.469 | 3.827382 | -1.989266 | 27.1713 | 1.74965
57 | 186 | 384.844 | 3.824668 | -1.988919 | 27.23306 | 1.74965
57 | 186 | 394.25 | 3.822001 | -1.991515 | 27.34049 | 1.74965
57 | 186 | 403.61 | 3.819139 | -1.988921 | 27.43303 | 1.74965
57 | 186 | 412.969 | 3.81645 | -1.990503 | 27.51785 | 1.74965
57 | 186 | 422.344 | 3.813625 | -1.989855 | 27.60853 | 1.74965
57 | 186 | 431.688 | 3.810636 | -1.987611 | 27.69568 | 1.74965
57 | 186 | 441.078 | 3.807583 | -1.989301 | 27.80038 | 1.74965
57 | 186 | 450.422 | 3.804769 | -1.988923 | 27.86776 | 1.74965
57 | 186 | 459.75 | 3.801878 | -1.986519 | 27.95374 | 1.74965
57 | 186 | 469.094 | 3.799168 | -1.987439 | 28.01625 | 1.74965
57 | 186 | 478.438 | 3.795993 | -1.990867 | 28.12015 | 1.74965
57 | 186 | 487.797 | 3.79284 | -1.990226 | 28.18269 | 1.74965
57 | 186 | 497.157 | 3.789874 | -1.99218 | 28.25699 | 1.74965
57 | 186 | 506.516 | 3.786805 | -1.988632 | 28.34343 | 1.74965
57 | 186 | 515.813 | 3.783631 | -1.98871 | 28.41192 | 1.74965
57 | 186 | 525.125 | 3.780509 | -1.9899 | 28.51187 | 1.74965
57 | 186 | 534.485 | 3.77739 | -1.989827 | 28.60084 | 1.74965
57 | 186 | 543.844 | 3.77418 | -1.989664 | 28.68231 | 1.74965
57 | 186 | 553.188 | 3.770814 | -1.988908 | 28.72656 | 1.74965
57 | 186 | 562.516 | 3.767888 | -1.989755 | 28.80693 | 1.74965
57 | 186 | 571.875 | 3.764658 | -1.991088 | 28.89005 | 1.74965
57 | 186 | 581.203 | 3.76148 | -1.98901 | 28.89667 | 1.74965
57 | 186 | 590.61 | 3.758331 | -1.987466 | 28.9639 | 1.74965
57 | 186 | 599.953 | 3.755154 | -1.990181 | 29.00595 | 1.74965
57 | 186 | 609.344 | 3.752147 | -1.988803 | 29.08083 | 1.74965
57 | 186 | 618.735 | 3.749182 | -1.990172 | 29.12194 | 1.74965
57 | 186 | 628.063 | 3.746263 | -1.989274 | 29.18157 | 1.74965
57 | 186 | 637.469 | 3.743145 | -1.989645 | 29.21787 | 1.74965
57 | 186 | 646.828 | 3.740251 | -1.989899 | 29.24718 | 1.74965
57 | 186 | 656.141 | 3.737754 | -1.986726 | 29.2794 | 1.74965
57 | 186 | 665.516 | 3.735008 | -1.989108 | 29.29034 | 1.74965
57 | 186 | 674.907 | 3.732333 | -1.988645 | 29.33278 | 1.74965
57 | 186 | 684.282 | 3.729813 | -1.990531 | 29.35201 | 1.74965
57 | 186 | 693.625 | 3.727517 | -1.988898 | 29.34868 | 1.74965
57 | 186 | 703.016 | 3.724974 | -1.988667 | 29.37474 | 1.74965
57 | 186 | 712.313 | 3.722623 | -1.990958 | 29.36893 | 1.74965
57 | 186 | 721.672 | 3.72004 | -1.990118 | 29.40457 | 1.74965
57 | 186 | 731.016 | 3.717972 | -1.990005 | 29.4082 | 1.74965
57 | 186 | 740.36 | 3.715881 | -1.991887 | 29.39971 | 1.74965
57 | 186 | 749.688 | 3.713436 | -1.989165 | 29.39731 | 1.74965
57 | 186 | 759.047 | 3.71117 | -1.989468 | 29.40122 | 1.74965
57 | 186 | 768.391 | 3.7088 | -1.990771 | 29.39055 | 1.74965
57 | 186 | 777.797 | 3.706527 | -1.99169 | 29.40531 | 1.74965
57 | 186 | 787.141 | 3.704229 | -1.990127 | 29.41181 | 1.74965
57 | 186 | 796.532 | 3.701994 | -1.989304 | 29.42948 | 1.74965
57 | 186 | 805.875 | 3.699716 | -1.990332 | 29.39644 | 1.74965
57 | 186 | 815.219 | 3.697536 | -1.991322 | 29.42077 | 1.74965
57 | 186 | 824.657 | 3.69527 | -1.989735 | 29.41509 | 1.74965
57 | 186 | 833.969 | 3.693125 | -1.990393 | 29.42178 | 1.74965
57 | 186 | 843.375 | 3.690891 | -1.988728 | 29.4069 | 1.74965
57 | 186 | 852.735 | 3.688605 | -1.988633 | 29.43892 | 1.74965
57 | 186 | 862.047 | 3.686354 | -1.991637 | 29.44292 | 1.74965
57 | 186 | 871.391 | 3.684164 | -1.989849 | 29.43883 | 1.74965
57 | 186 | 880.828 | 3.681984 | -1.989258 | 29.42983 | 1.74965
57 | 186 | 890.188 | 3.6798 | -1.989607 | 29.45423 | 1.74965
57 | 186 | 899.578 | 3.677553 | -1.988765 | 29.45421 | 1.74965
57 | 186 | 908.922 | 3.675469 | -1.988699 | 29.47631 | 1.74965
57 | 186 | 918.297 | 3.673306 | -1.989607 | 29.48275 | 1.74965
57 | 186 | 927.688 | 3.671138 | -1.990895 | 29.52247 | 1.74965
57 | 186 | 937.063 | 3.669094 | -1.990083 | 29.54183 | 1.74965
57 | 186 | 946.453 | 3.667233 | -1.991797 | 29.56542 | 1.74965
57 | 186 | 955.86 | 3.664843 | -1.990065 | 29.53804 | 1.74965
57 | 186 | 965.203 | 3.662643 | -1.989698 | 29.54584 | 1.74965
57 | 186 | 974.563 | 3.660511 | -1.987937 | 29.57091 | 1.74965
57 | 186 | 983.938 | 3.65834 | -1.987774 | 29.60781 | 1.74965
57 | 186 | 993.328 | 3.656052 | -1.990885 | 29.61886 | 1.74965
57 | 186 | 1002.672 | 3.653982 | -1.990326 | 29.63591 | 1.74965
57 | 186 | 1012.078 | 3.652362 | -1.988355 | 29.68055 | 1.74965
57 | 186 | 1021.469 | 3.649989 | -1.991887 | 29.70799 | 1.74965
57 | 186 | 1030.828 | 3.647894 | -1.989996 | 29.73562 | 1.74965
57 | 186 | 1040.25 | 3.64596 | -1.989006 | 29.79119 | 1.74965
57 | 186 | 1049.672 | 3.643838 | -1.991812 | 29.81911 | 1.74965
57 | 186 | 1059.032 | 3.641971 | -1.989285 | 29.85233 | 1.74965
57 | 186 | 1068.422 | 3.639987 | -1.988439 | 29.85915 | 1.74965
57 | 186 | 1077.782 | 3.637928 | -1.989893 | 29.87368 | 1.74965
57 | 186 | 1087.172 | 3.635843 | -1.989113 | 29.93584 | 1.74965
57 | 186 | 1096.532 | 3.633627 | -1.985882 | 29.96266 | 1.74965
57 | 186 | 1105.922 | 3.632066 | -1.990756 | 30.0204 | 1.74965
57 | 186 | 1115.25 | 3.630018 | -1.988665 | 30.03088 | 1.74965
57 | 186 | 1124.61 | 3.628111 | -1.988631 | 30.0266 | 1.74965
57 | 186 | 1133.953 | 3.626056 | -1.986669 | 30.10686 | 1.74965
57 | 186 | 1143.391 | 3.624233 | -1.987231 | 30.14438 | 1.74965
57 | 186 | 1152.75 | 3.622432 | -1.991769 | 30.16077 | 1.74965
57 | 186 | 1162.11 | 3.620407 | -1.987918 | 30.17846 | 1.74965
57 | 186 | 1171.453 | 3.618496 | -1.987454 | 30.22891 | 1.74965
57 | 186 | 1180.782 | 3.61678 | -1.987497 | 30.29631 | 1.74965
57 | 186 | 1190.157 | 3.614914 | -1.989497 | 30.31187 | 1.74965
57 | 186 | 1199.453 | 3.613191 | -1.989838 | 30.33823 | 1.74965
57 | 186 | 1208.782 | 3.611268 | -1.990866 | 30.36977 | 1.74965
57 | 186 | 1218.157 | 3.609395 | -1.988812 | 30.40699 | 1.74965
57 | 186 | 1227.485 | 3.607675 | -1.988095 | 30.44396 | 1.74965
57 | 186 | 1236.828 | 3.605803 | -1.988639 | 30.48038 | 1.74965
57 | 186 | 1246.188 | 3.604002 | -1.98828 | 30.50923 | 1.74965
57 | 186 | 1255.578 | 3.602173 | -1.987577 | 30.54573 | 1.74965
57 | 186 | 1264.938 | 3.600609 | -1.990305 | 30.58048 | 1.74965
57 | 186 | 1274.282 | 3.598911 | -1.991936 | 30.60079 | 1.74965
57 | 186 | 1283.688 | 3.597188 | -1.989932 | 30.6727 | 1.74965
57 | 186 | 1293.047 | 3.595319 | -1.988818 | 30.6865 | 1.74965
57 | 186 | 1302.438 | 3.593669 | -1.992023 | 30.69099 | 1.74965
57 | 186 | 1311.797 | 3.591955 | -1.988734 | 30.73876 | 1.74965
57 | 186 | 1321.11 | 3.590349 | -1.988707 | 30.8017 | 1.74965
57 | 186 | 1330.5 | 3.58848 | -1.987028 | 30.8059 | 1.74965
57 | 186 | 1339.86 | 3.587076 | -1.993139 | 30.84887 | 1.74965
57 | 186 | 1349.282 | 3.585212 | -1.986639 | 30.88849 | 1.74965
57 | 186 | 1358.657 | 3.583545 | -1.989662 | 30.91036 | 1.74965
57 | 186 | 1368 | 3.582035 | -1.98878 | 30.93036 | 1.74965
57 | 186 | 1377.36 | 3.580192 | -1.99127 | 30.96493 | 1.74965
57 | 186 | 1386.719 | 3.578795 | -1.991348 | 30.99779 | 1.74965
57 | 186 | 1396.032 | 3.577146 | -1.989506 | 31.04369 | 1.74965
57 | 186 | 1405.438 | 3.575615 | -1.989609 | 31.06685 | 1.74965
57 | 186 | 1414.875 | 3.573954 | -1.991643 | 31.07073 | 1.74965
57 | 186 | 1424.219 | 3.572438 | -1.988029 | 31.11136 | 1.74965
57 | 186 | 1433.563 | 3.571065 | -1.989228 | 31.15135 | 1.74965
57 | 186 | 1442.953 | 3.569404 | -1.991076 | 31.21118 | 1.74965
57 | 186 | 1452.282 | 3.567692 | -1.98769 | 31.23938 | 1.74965
57 | 186 | 1461.688 | 3.566256 | -1.990041 | 31.26523 | 1.74965
57 | 186 | 1471.032 | 3.564723 | -1.988965 | 31.29725 | 1.74965
57 | 186 | 1480.407 | 3.563306 | -1.988853 | 31.3127 | 1.74965
57 | 186 | 1489.766 | 3.561885 | -1.98918 | 31.35648 | 1.74965
57 | 186 | 1499.141 | 3.560471 | -1.989831 | 31.37327 | 1.74965
57 | 186 | 1508.485 | 3.558715 | -1.988354 | 31.39559 | 1.74965
57 | 186 | 1517.828 | 3.557528 | -1.990875 | 31.46233 | 1.74965
57 | 186 | 1527.235 | 3.556129 | -1.990776 | 31.49406 | 1.74965
57 | 186 | 1536.594 | 3.554708 | -1.990266 | 31.49993 | 1.74965
57 | 186 | 1546 | 3.553181 | -1.992283 | 31.53568 | 1.74965
57 | 186 | 1555.328 | 3.551835 | -1.98696 | 31.56536 | 1.74965
57 | 186 | 1564.735 | 3.55047 | -1.988875 | 31.63614 | 1.74965
57 | 186 | 1574.125 | 3.549313 | -1.992173 | 31.64343 | 1.74965
57 | 186 | 1583.485 | 3.547806 | -1.989504 | 31.66279 | 1.74965
57 | 186 | 1592.813 | 3.546533 | -1.989263 | 31.67382 | 1.74965
57 | 186 | 1602.157 | 3.545097 | -1.98809 | 31.72167 | 1.74965
57 | 186 | 1611.469 | 3.543825 | -1.990013 | 31.74806 | 1.74965
57 | 186 | 1620.813 | 3.542591 | -1.989265 | 31.74268 | 1.74965
57 | 186 | 1630.188 | 3.541159 | -1.991154 | 31.7807 | 1.74965
57 | 186 | 1639.563 | 3.540012 | -1.992675 | 31.82859 | 1.74965
57 | 186 | 1648.907 | 3.538602 | -1.989648 | 31.8541 | 1.74965
57 | 186 | 1658.328 | 3.537346 | -1.990995 | 31.89235 | 1.74965
57 | 186 | 1667.75 | 3.536327 | -1.990677 | 31.88995 | 1.74965
57 | 186 | 1677.141 | 3.535017 | -1.987268 | 31.92901 | 1.74965
57 | 186 | 1686.469 | 3.533845 | -1.990675 | 31.96789 | 1.74965
57 | 186 | 1695.797 | 3.53262 | -1.987095 | 31.98092 | 1.74965
57 | 186 | 1705.11 | 3.531219 | -1.990691 | 32.02615 | 1.74965
57 | 186 | 1714.438 | 3.530078 | -1.987712 | 32.06174 | 1.74965
57 | 186 | 1723.875 | 3.528893 | -1.989864 | 32.09506 | 1.74965
57 | 186 | 1733.203 | 3.527641 | -1.991625 | 32.10053 | 1.74965
57 | 186 | 1742.578 | 3.526697 | -1.989451 | 32.1361 | 1.74965
57 | 186 | 1751.969 | 3.525291 | -1.988392 | 32.15739 | 1.74965
57 | 186 | 1761.328 | 3.524305 | -1.990528 | 32.19966 | 1.74965
57 | 186 | 1770.828 | 3.523056 | -1.989618 | 32.26623 | 1.74965
57 | 186 | 1780.172 | 3.521943 | -1.990658 | 32.25254 | 1.74965
57 | 186 | 1789.547 | 3.520798 | -1.989624 | 32.33162 | 1.74965
57 | 186 | 1798.938 | 3.519617 | -1.986309 | 32.37711 | 1.74965
57 | 186 | 1808.313 | 3.518582 | -1.988302 | 32.38911 | 1.74965
57 | 186 | 1817.625 | 3.517348 | -1.988487 | 32.3905 | 1.74965
57 | 186 | 1826.953 | 3.516285 | -1.991295 | 32.39028 | 1.74965
57 | 186 | 1836.297 | 3.515157 | -1.990312 | 32.42466 | 1.74965
57 | 186 | 1845.703 | 3.514321 | -1.990024 | 32.47706 | 1.74965
57 | 186 | 1855.063 | 3.513273 | -1.987337 | 32.5161 | 1.74965
57 | 186 | 1864.485 | 3.511988 | -1.990448 | 32.50635 | 1.74965
57 | 186 | 1873.891 | 3.510934 | -1.990931 | 32.52504 | 1.74965
57 | 186 | 1883.282 | 3.509857 | -1.988768 | 32.55549 | 1.74965
57 | 186 | 1892.657 | 3.508918 | -1.990334 | 32.60344 | 1.74965
57 | 186 | 1902 | 3.507863 | -1.988504 | 32.61368 | 1.74965
57 | 186 | 1911.36 | 3.506939 | -1.98896 | 32.65201 | 1.74965
57 | 186 | 1920.703 | 3.505906 | -1.98974 | 32.71685 | 1.74965
57 | 186 | 1930.078 | 3.504742 | -1.989992 | 32.75246 | 1.74965
57 | 186 | 1939.469 | 3.503918 | -1.987374 | 32.75728 | 1.74965
57 | 186 | 1948.828 | 3.502627 | -1.991163 | 32.74755 | 1.74965
57 | 186 | 1958.188 | 3.501641 | -1.988512 | 32.83668 | 1.74965
57 | 186 | 1967.578 | 3.500733 | -1.989947 | 32.82354 | 1.74965
57 | 186 | 1976.938 | 3.499788 | -1.986643 | 32.85777 | 1.74965
57 | 186 | 1986.266 | 3.498837 | -1.988425 | 32.91384 | 1.74965
57 | 186 | 1995.657 | 3.497618 | -1.987384 | 32.95825 | 1.74965
57 | 186 | 2005.047 | 3.496742 | -1.991122 | 32.93034 | 1.74965
57 | 186 | 2014.438 | 3.495687 | -1.990065 | 32.97321 | 1.74965
57 | 186 | 2023.766 | 3.494731 | -1.989263 | 33.02661 | 1.74965
57 | 186 | 2033.125 | 3.493723 | -1.989254 | 33.06937 | 1.74965
57 | 186 | 2042.516 | 3.492591 | -1.987558 | 33.09369 | 1.74965
57 | 186 | 2051.875 | 3.491804 | -1.992118 | 33.07874 | 1.74965
57 | 186 | 2061.219 | 3.490611 | -1.991107 | 33.15241 | 1.74965
57 | 186 | 2070.625 | 3.489629 | -1.987961 | 33.16326 | 1.74965
57 | 186 | 2079.985 | 3.488646 | -1.989179 | 33.18156 | 1.74965
57 | 186 | 2089.344 | 3.487704 | -1.98973 | 33.24711 | 1.74965
57 | 186 | 2098.719 | 3.486693 | -1.989696 | 33.25558 | 1.74965
57 | 186 | 2108.047 | 3.485729 | -1.989484 | 33.3016 | 1.74965
57 | 186 | 2117.422 | 3.48452 | -1.988264 | 33.29763 | 1.74965
57 | 186 | 2126.813 | 3.483642 | -1.987799 | 33.26844 | 1.74965
57 | 186 | 2136.172 | 3.482579 | -1.990314 | 33.29196 | 1.74965
57 | 186 | 2145.532 | 3.481612 | -1.987997 | 33.37695 | 1.74965
57 | 186 | 2154.938 | 3.480796 | -1.986581 | 33.34534 | 1.74965
57 | 186 | 2164.282 | 3.479499 | -1.992246 | 33.41946 | 1.74965
57 | 186 | 2173.657 | 3.478521 | -1.987083 | 33.48094 | 1.74965
57 | 186 | 2183.016 | 3.477402 | -1.988965 | 33.51781 | 1.74965
57 | 186 | 2192.344 | 3.476405 | -1.990401 | 33.56846 | 1.74965
57 | 186 | 2201.688 | 3.47538 | -1.987745 | 33.57474 | 1.74965
57 | 186 | 2211.125 | 3.474344 | -1.989612 | 33.59604 | 1.74965
57 | 186 | 2220.5 | 3.473348 | -1.990082 | 33.65359 | 1.74965
57 | 186 | 2229.891 | 3.472169 | -1.988019 | 33.65325 | 1.74965
57 | 186 | 2239.235 | 3.471231 | -1.990205 | 33.70849 | 1.74965
57 | 186 | 2248.594 | 3.470228 | -1.991007 | 33.71228 | 1.74965
57 | 186 | 2257.922 | 3.469082 | -1.990152 | 33.75639 | 1.74965
57 | 186 | 2267.266 | 3.467808 | -1.990811 | 33.74862 | 1.74965
57 | 186 | 2276.703 | 3.466971 | -1.989444 | 33.801 | 1.74965
57 | 186 | 2286 | 3.465707 | -1.990385 | 33.82221 | 1.74965
57 | 186 | 2295.313 | 3.464715 | -1.990388 | 33.8578 | 1.74965
57 | 186 | 2304.672 | 3.463548 | -1.991696 | 33.90394 | 1.74965
57 | 186 | 2314.047 | 3.462406 | -1.989731 | 33.92322 | 1.74965
57 | 186 | 2323.407 | 3.461198 | -1.990052 | 33.94074 | 1.74965
57 | 186 | 2332.782 | 3.460122 | -1.99167 | 33.97291 | 1.74965
57 | 186 | 2342.125 | 3.458956 | -1.989511 | 34.05182 | 1.74965
57 | 186 | 2351.516 | 3.457801 | -1.987426 | 34.06352 | 1.74965
57 | 186 | 2360.922 | 3.456774 | -1.989801 | 34.07727 | 1.74965
57 | 186 | 2370.375 | 3.455454 | -1.989537 | 34.12875 | 1.74965
57 | 186 | 2379.75 | 3.45442 | -1.990512 | 34.11528 | 1.74965
57 | 186 | 2389.078 | 3.452989 | -1.988757 | 34.23068 | 1.74965
57 | 186 | 2398.485 | 3.451874 | -1.989529 | 34.26177 | 1.74965
57 | 186 | 2407.844 | 3.450542 | -1.988353 | 34.2816 | 1.74965
57 | 186 | 2417.25 | 3.449242 | -1.989223 | 34.30488 | 1.74965
57 | 186 | 2426.594 | 3.448036 | -1.99001 | 34.32625 | 1.74965
57 | 186 | 2435.938 | 3.446935 | -1.989022 | 34.38885 | 1.74965
57 | 186 | 2445.344 | 3.445483 | -1.990912 | 34.41717 | 1.74965
57 | 186 | 2454.688 | 3.444167 | -1.986782 | 34.50533 | 1.74965
57 | 186 | 2464.11 | 3.443051 | -1.989804 | 34.4954 | 1.74965
57 | 186 | 2473.453 | 3.441616 | -1.987811 | 34.52116 | 1.74965
57 | 186 | 2482.813 | 3.440275 | -1.987516 | 34.54552 | 1.74965
57 | 186 | 2492.188 | 3.438714 | -1.991844 | 34.61737 | 1.74965
57 | 186 | 2501.578 | 3.437417 | -1.989651 | 34.55126 | 1.74965
57 | 186 | 2510.953 | 3.436001 | -1.986444 | 34.63825 | 1.74965
57 | 186 | 2520.297 | 3.434303 | -1.988379 | 34.69515 | 1.74965
57 | 186 | 2529.703 | 3.433184 | -1.987361 | 34.74555 | 1.74965
57 | 186 | 2539.11 | 3.431587 | -1.989566 | 34.77879 | 1.74965
57 | 186 | 2548.469 | 3.430039 | -1.989798 | 34.80194 | 1.74965
57 | 186 | 2557.844 | 3.428509 | -1.992001 | 34.86842 | 1.74965
57 | 186 | 2567.188 | 3.427028 | -1.988836 | 34.88548 | 1.74965
57 | 186 | 2576.516 | 3.425362 | -1.989077 | 34.94713 | 1.74965
57 | 186 | 2585.844 | 3.423622 | -1.990718 | 34.96713 | 1.74965
57 | 186 | 2595.235 | 3.422176 | -1.987766 | 35.0226 | 1.74965
57 | 186 | 2604.594 | 3.420559 | -1.989496 | 34.98933 | 1.74965
57 | 186 | 2613.985 | 3.418599 | -1.993111 | 35.08979 | 1.74965
57 | 186 | 2623.36 | 3.416943 | -1.987846 | 35.08877 | 1.74965
57 | 186 | 2632.719 | 3.415091 | -1.989547 | 35.14411 | 1.74965
57 | 186 | 2642.063 | 3.413292 | -1.990767 | 35.23288 | 1.74965
57 | 186 | 2651.422 | 3.411293 | -1.990756 | 35.29626 | 1.74965
57 | 186 | 2660.828 | 3.4097 | -1.991413 | 35.2917 | 1.74965
57 | 186 | 2670.188 | 3.407603 | -1.988056 | 35.30627 | 1.74965
57 | 186 | 2679.547 | 3.405443 | -1.990684 | 35.3473 | 1.74965
57 | 186 | 2688.907 | 3.403539 | -1.986666 | 35.3851 | 1.74965
57 | 186 | 2698.266 | 3.401298 | -1.9899 | 35.43198 | 1.74965
57 | 186 | 2707.688 | 3.399072 | -1.989685 | 35.48144 | 1.74965
57 | 186 | 2717.032 | 3.396846 | -1.985651 | 35.51411 | 1.74965
57 | 186 | 2726.36 | 3.394568 | -1.990119 | 35.56145 | 1.74965
57 | 186 | 2735.735 | 3.392135 | -1.990131 | 35.59223 | 1.74965
57 | 186 | 2745.094 | 3.389671 | -1.989692 | 35.65252 | 1.74965
57 | 186 | 2754.5 | 3.387184 | -1.988784 | 35.70857 | 1.74965
57 | 186 | 2763.844 | 3.384271 | -1.989181 | 35.72741 | 1.74965
57 | 186 | 2773.219 | 3.38151 | -1.990786 | 35.77161 | 1.74965
57 | 186 | 2782.578 | 3.378524 | -1.98772 | 35.81007 | 1.74965
57 | 186 | 2791.969 | 3.375248 | -1.989728 | 35.81376 | 1.74965
57 | 186 | 2801.344 | 3.372026 | -1.992701 | 35.85851 | 1.74965
57 | 186 | 2810.703 | 3.368872 | -1.992394 | 35.95356 | 1.74965
57 | 186 | 2820.094 | 3.365227 | -1.985704 | 35.99635 | 1.74965
57 | 186 | 2829.438 | 3.361411 | -1.990846 | 36.0311 | 1.74965
57 | 186 | 2838.797 | 3.357621 | -1.987834 | 36.11065 | 1.74965
57 | 186 | 2848.125 | 3.353595 | -1.988625 | 36.1674 | 1.74965
57 | 186 | 2857.547 | 3.349203 | -1.989864 | 36.20102 | 1.74965
57 | 186 | 2866.907 | 3.344571 | -1.989965 | 36.25985 | 1.74965
57 | 186 | 2876.282 | 3.339775 | -1.989176 | 36.32097 | 1.74965
57 | 186 | 2885.657 | 3.334332 | -1.99022 | 36.37731 | 1.74965
57 | 186 | 2894.985 | 3.329139 | -1.989528 | 36.39918 | 1.74965
57 | 186 | 2904.407 | 3.323288 | -1.990405 | 36.44295 | 1.74965
57 | 186 | 2913.766 | 3.316803 | -1.988456 | 36.48439 | 1.74965
57 | 186 | 2923.125 | 3.31032 | -1.988367 | 36.53992 | 1.74965
57 | 186 | 2932.438 | 3.303394 | -1.990863 | 36.59711 | 1.74965
57 | 186 | 2941.797 | 3.295606 | -1.989922 | 36.65151 | 1.74965
57 | 186 | 2951.235 | 3.287995 | -1.988799 | 36.74835 | 1.74965
57 | 186 | 2960.594 | 3.279409 | -1.988804 | 36.82839 | 1.74965
57 | 186 | 2969.985 | 3.27026 | -1.990995 | 36.8623 | 1.74965
57 | 186 | 2979.328 | 3.260817 | -1.990055 | 36.94112 | 1.74965
57 | 186 | 2988.672 | 3.250461 | -1.990788 | 36.9589 | 1.74965
57 | 186 | 2998.047 | 3.239555 | -1.988926 | 37.02996 | 1.74965
57 | 186 | 3007.453 | 3.22764 | -1.98832 | 37.10533 | 1.74965
57 | 186 | 3017 | 3.214961 | -1.989926 | 37.14929 | 1.74965
57 | 186 | 3026.547 | 3.201199 | -1.989799 | 37.25999 | 1.74965
57 | 186 | 3036.078 | 3.186684 | -1.989122 | 37.32507 | 1.74965
57 | 186 | 3045.625 | 3.170831 | -1.990777 | 37.36316 | 1.74965
57 | 186 | 3055.157 | 3.153922 | -1.987401 | 37.40687 | 1.74965
57 | 186 | 3064.703 | 3.135339 | -1.989345 | 37.56445 | 1.74965
57 | 186 | 3074.25 | 3.115481 | -1.990327 | 37.63413 | 1.74965
57 | 186 | 3084 | 3.093351 | -1.990102 | 37.66767 | 1.74965
57 | 186 | 3093.61 | 3.069447 | -1.98873 | 37.79729 | 1.74965
57 | 186 | 3103.328 | 3.043012 | -1.989287 | 37.90716 | 1.74965
57 | 186 | 3112.938 | 3.013768 | -1.990231 | 37.93813 | 1.74965
57 | 186 | 3122.547 | 2.980976 | -1.988729 | 38.1135 | 1.74965
57 | 186 | 3132.188 | 2.942948 | -1.986274 | 38.1802 | 1.74965
57 | 186 | 3141.844 | 2.898205 | -1.987723 | 38.31561 | 1.74965
57 | 186 | 3151.516 | 2.845772 | -1.98759 | 38.41409 | 1.74965
57 | 186 | 3161.188 | 2.783869 | -1.987469 | 38.60297 | 1.74965
57 | 186 | 3170.813 | 2.707736 | -1.988188 | 38.74794 | 1.74965
57 | 186 | 3180.453 | 2.607976 | -1.989359 | 38.92448 | 1.74965
57 | 186 | 3190.11 | 2.467439 | -1.99035 | 39.1269 | 1.74965
57 | 186 | 3199.75 | 2.267983 | -1.988348 | 39.22217 | 1.74965
57 | 186 | 3209.407 | 2.033596 | -1.986577 | 39.57521 | 1.74965
57 | 186 | 3219.235 | 2.788396 | -0.001373029 | 39.69322 | 1.74965
57 | 186 | 3229.016 | 2.913341 | -0.002829958 | 39.70141 | 1.74965
57 | 186 | 3238.766 | 2.981409 | -0.002542992 | 39.74336 | 1.74965
58 | 190 | 0 | 4.202197 | -0.004215462 | 23.71539 | 1.745029
58 | 190 | 9.359 | 4.202333 | -0.003009152 | 23.70823 | 1.745029
58 | 190 | 19.64 | 4.012656 | -1.987636 | 23.72485 | 1.745029
58 | 190 | 28.953 | 3.997043 | -1.990317 | 23.77816 | 1.745029
58 | 190 | 38.375 | 3.98492 | -1.990213 | 23.87823 | 1.745029
58 | 190 | 47.734 | 3.97475 | -1.990359 | 23.96728 | 1.745029
58 | 190 | 57.109 | 3.965967 | -1.990073 | 24.05522 | 1.745029
58 | 190 | 66.422 | 3.957889 | -1.989961 | 24.1537 | 1.745029
58 | 190 | 75.75 | 3.950572 | -1.990463 | 24.25571 | 1.745029
58 | 190 | 85.156 | 3.943903 | -1.988043 | 24.35979 | 1.745029
58 | 190 | 94.562 | 3.937639 | -1.988669 | 24.44819 | 1.745029
58 | 190 | 103.953 | 3.931609 | -1.988898 | 24.55721 | 1.745029
58 | 190 | 113.343 | 3.926255 | -1.990623 | 24.64273 | 1.745029
58 | 190 | 122.734 | 3.921073 | -1.990448 | 24.75839 | 1.745029
58 | 190 | 132.093 | 3.915972 | -1.989817 | 24.85163 | 1.745029
58 | 190 | 141.437 | 3.911377 | -1.990115 | 24.96215 | 1.745029
58 | 190 | 150.859 | 3.906652 | -1.990482 | 25.0569 | 1.745029
58 | 190 | 160.187 | 3.902355 | -1.986932 | 25.16054 | 1.745029
58 | 190 | 169.531 | 3.898125 | -1.990246 | 25.26276 | 1.745029
58 | 190 | 178.906 | 3.893998 | -1.990069 | 25.36773 | 1.745029
58 | 190 | 188.265 | 3.889952 | -1.991624 | 25.45718 | 1.745029
58 | 190 | 197.656 | 3.885999 | -1.99018 | 25.54695 | 1.745029
58 | 190 | 207 | 3.88194 | -1.989471 | 25.65506 | 1.745029
58 | 190 | 216.343 | 3.878529 | -1.992501 | 25.74127 | 1.745029
58 | 190 | 225.687 | 3.874855 | -1.990027 | 25.83854 | 1.745029
58 | 190 | 235.047 | 3.871556 | -1.98934 | 25.92717 | 1.745029
58 | 190 | 244.468 | 3.868014 | -1.986239 | 26.02127 | 1.745029
58 | 190 | 253.843 | 3.864569 | -1.98898 | 26.12135 | 1.745029
58 | 190 | 263.172 | 3.861509 | -1.986959 | 26.22163 | 1.745029
58 | 190 | 272.547 | 3.858229 | -1.989004 | 26.31473 | 1.745029
58 | 190 | 281.937 | 3.855116 | -1.988036 | 26.41346 | 1.745029
58 | 190 | 291.281 | 3.852067 | -1.988796 | 26.49386 | 1.745029
58 | 190 | 300.609 | 3.849279 | -1.990219 | 26.5879 | 1.745029
58 | 190 | 310.031 | 3.846407 | -1.988335 | 26.69623 | 1.745029
58 | 190 | 319.406 | 3.843496 | -1.98984 | 26.77716 | 1.745029
58 | 190 | 328.765 | 3.840612 | -1.985587 | 26.86736 | 1.745029
58 | 190 | 338.109 | 3.838003 | -1.990158 | 26.95354 | 1.745029
58 | 190 | 347.547 | 3.835245 | -1.989226 | 27.03518 | 1.745029
58 | 190 | 356.906 | 3.832455 | -1.990514 | 27.12892 | 1.745029
58 | 190 | 366.281 | 3.82983 | -1.990839 | 27.21964 | 1.745029
58 | 190 | 375.625 | 3.826958 | -1.989685 | 27.31223 | 1.745029
58 | 190 | 384.984 | 3.824198 | -1.990511 | 27.40635 | 1.745029
58 | 190 | 394.359 | 3.821589 | -1.989704 | 27.4947 | 1.745029
58 | 190 | 403.734 | 3.818853 | -1.989303 | 27.5611 | 1.745029
58 | 190 | 413.125 | 3.816234 | -1.989142 | 27.66303 | 1.745029
58 | 190 | 422.453 | 3.813044 | -1.988452 | 27.75484 | 1.745029
58 | 190 | 431.875 | 3.810302 | -1.98889 | 27.83943 | 1.745029
58 | 190 | 441.203 | 3.807186 | -1.988769 | 27.92613 | 1.745029
58 | 190 | 450.578 | 3.804185 | -1.990413 | 28.01009 | 1.745029
58 | 190 | 459.953 | 3.801362 | -1.987455 | 28.08951 | 1.745029
58 | 190 | 469.328 | 3.798487 | -1.989735 | 28.16662 | 1.745029
58 | 190 | 478.687 | 3.795371 | -1.989619 | 28.24748 | 1.745029
58 | 190 | 488.062 | 3.792293 | -1.990824 | 28.34079 | 1.745029
58 | 190 | 497.406 | 3.78923 | -1.989079 | 28.4207 | 1.745029
58 | 190 | 506.797 | 3.786088 | -1.990221 | 28.50661 | 1.745029
58 | 190 | 516.14 | 3.783047 | -1.991385 | 28.60677 | 1.745029
58 | 190 | 525.5 | 3.779887 | -1.986872 | 28.66374 | 1.745029
58 | 190 | 534.828 | 3.776765 | -1.98991 | 28.71626 | 1.745029
58 | 190 | 544.187 | 3.773357 | -1.989721 | 28.79757 | 1.745029
58 | 190 | 553.609 | 3.77035 | -1.988395 | 28.88161 | 1.745029
58 | 190 | 563 | 3.767241 | -1.989724 | 28.9264 | 1.745029
58 | 190 | 572.39 | 3.764111 | -1.988848 | 29.00052 | 1.745029
58 | 190 | 581.75 | 3.760797 | -1.989009 | 29.07182 | 1.745029
58 | 190 | 591.109 | 3.757558 | -1.991572 | 29.12911 | 1.745029
58 | 190 | 600.5 | 3.754546 | -1.989531 | 29.20005 | 1.745029
58 | 190 | 609.875 | 3.751246 | -1.988671 | 29.23551 | 1.745029
58 | 190 | 619.234 | 3.748459 | -1.989502 | 29.26581 | 1.745029
58 | 190 | 628.64 | 3.74553 | -1.987963 | 29.30411 | 1.745029
58 | 190 | 637.953 | 3.742362 | -1.989287 | 29.34272 | 1.745029
58 | 190 | 647.343 | 3.739638 | -1.987958 | 29.38702 | 1.745029
58 | 190 | 656.672 | 3.736954 | -1.988584 | 29.40765 | 1.745029
58 | 190 | 666.031 | 3.734392 | -1.985954 | 29.42933 | 1.745029
58 | 190 | 675.422 | 3.731679 | -1.987198 | 29.45894 | 1.745029
58 | 190 | 684.765 | 3.729263 | -1.990496 | 29.47495 | 1.745029
58 | 190 | 694.156 | 3.726719 | -1.987595 | 29.50223 | 1.745029
58 | 190 | 703.562 | 3.724419 | -1.988754 | 29.50874 | 1.745029
58 | 190 | 712.875 | 3.721905 | -1.990542 | 29.51297 | 1.745029
58 | 190 | 722.25 | 3.719713 | -1.989605 | 29.51756 | 1.745029
58 | 190 | 731.578 | 3.717154 | -1.989276 | 29.50088 | 1.745029
58 | 190 | 741.015 | 3.714874 | -1.990168 | 29.49474 | 1.745029
58 | 190 | 750.406 | 3.712673 | -1.989141 | 29.51876 | 1.745029
58 | 190 | 759.781 | 3.710198 | -1.98809 | 29.56415 | 1.745029
58 | 190 | 769.156 | 3.708072 | -1.98978 | 29.55945 | 1.745029
58 | 190 | 778.531 | 3.705842 | -1.98937 | 29.55618 | 1.745029
58 | 190 | 787.906 | 3.703567 | -1.990583 | 29.54315 | 1.745029
58 | 190 | 797.39 | 3.701224 | -1.990576 | 29.54573 | 1.745029
58 | 190 | 806.75 | 3.698987 | -1.988581 | 29.56581 | 1.745029
58 | 190 | 816.062 | 3.696792 | -1.991251 | 29.5736 | 1.745029
58 | 190 | 825.468 | 3.694575 | -1.991843 | 29.57613 | 1.745029
58 | 190 | 834.828 | 3.692417 | -1.990978 | 29.5674 | 1.745029
58 | 190 | 844.234 | 3.690047 | -1.990164 | 29.5877 | 1.745029
58 | 190 | 853.593 | 3.687707 | -1.99087 | 29.5949 | 1.745029
58 | 190 | 862.968 | 3.685553 | -1.990263 | 29.57912 | 1.745029
58 | 190 | 872.281 | 3.68325 | -1.989994 | 29.59609 | 1.745029
58 | 190 | 881.703 | 3.681032 | -1.988537 | 29.58372 | 1.745029
58 | 190 | 891.062 | 3.678998 | -1.988182 | 29.60829 | 1.745029
58 | 190 | 900.468 | 3.676858 | -1.987959 | 29.63625 | 1.745029
58 | 190 | 909.828 | 3.674579 | -1.990902 | 29.63156 | 1.745029
58 | 190 | 919.187 | 3.67246 | -1.991948 | 29.66279 | 1.745029
58 | 190 | 928.547 | 3.670175 | -1.990695 | 29.64546 | 1.745029
58 | 190 | 937.937 | 3.66825 | -1.989514 | 29.65282 | 1.745029
58 | 190 | 947.281 | 3.666064 | -1.987598 | 29.68295 | 1.745029
58 | 190 | 956.625 | 3.663892 | -1.991193 | 29.70933 | 1.745029
58 | 190 | 966.015 | 3.661794 | -1.98924 | 29.72384 | 1.745029
58 | 190 | 975.375 | 3.659543 | -1.988514 | 29.74262 | 1.745029
58 | 190 | 984.75 | 3.657283 | -1.987927 | 29.7764 | 1.745029
58 | 190 | 994.109 | 3.655478 | -1.987543 | 29.79942 | 1.745029
58 | 190 | 1003.484 | 3.653507 | -1.988187 | 29.82966 | 1.745029
58 | 190 | 1012.812 | 3.651366 | -1.987987 | 29.85316 | 1.745029
58 | 190 | 1022.234 | 3.649052 | -1.987079 | 29.88687 | 1.745029
58 | 190 | 1031.562 | 3.64711 | -1.988617 | 29.91445 | 1.745029
58 | 190 | 1040.937 | 3.645116 | -1.989106 | 29.95025 | 1.745029
58 | 190 | 1050.328 | 3.643024 | -1.988627 | 29.97911 | 1.745029
58 | 190 | 1059.703 | 3.641001 | -1.989313 | 30.00792 | 1.745029
58 | 190 | 1069.062 | 3.639089 | -1.989488 | 30.05644 | 1.745029
58 | 190 | 1078.422 | 3.63695 | -1.988129 | 30.05805 | 1.745029
58 | 190 | 1087.781 | 3.635123 | -1.990054 | 30.11254 | 1.745029
58 | 190 | 1097.187 | 3.633034 | -1.990101 | 30.14357 | 1.745029
58 | 190 | 1106.562 | 3.631111 | -1.990143 | 30.18222 | 1.745029
58 | 190 | 1115.906 | 3.629092 | -1.990569 | 30.22616 | 1.745029
58 | 190 | 1125.265 | 3.627349 | -1.991669 | 30.24717 | 1.745029
58 | 190 | 1134.625 | 3.625284 | -1.989805 | 30.28503 | 1.745029
58 | 190 | 1144.015 | 3.623394 | -1.989346 | 30.33015 | 1.745029
58 | 190 | 1153.375 | 3.621437 | -1.990812 | 30.34918 | 1.745029
58 | 190 | 1162.765 | 3.619593 | -1.990148 | 30.38414 | 1.745029
58 | 190 | 1172.078 | 3.61765 | -1.989031 | 30.42021 | 1.745029
58 | 190 | 1181.406 | 3.615811 | -1.989313 | 30.45164 | 1.745029
58 | 190 | 1190.828 | 3.614112 | -1.989773 | 30.50055 | 1.745029
58 | 190 | 1200.172 | 3.612159 | -1.991245 | 30.55641 | 1.745029
58 | 190 | 1209.593 | 3.610454 | -1.989393 | 30.57331 | 1.745029
58 | 190 | 1218.937 | 3.608523 | -1.989388 | 30.59558 | 1.745029
58 | 190 | 1228.328 | 3.606718 | -1.989219 | 30.61102 | 1.745029
58 | 190 | 1237.687 | 3.604824 | -1.989555 | 30.65017 | 1.745029
58 | 190 | 1247.062 | 3.60323 | -1.990321 | 30.69118 | 1.745029
58 | 190 | 1256.39 | 3.6013 | -1.989477 | 30.73639 | 1.745029
58 | 190 | 1265.765 | 3.599682 | -1.990292 | 30.79265 | 1.745029
58 | 190 | 1275.14 | 3.598115 | -1.99251 | 30.80148 | 1.745029
58 | 190 | 1284.531 | 3.596177 | -1.988118 | 30.83708 | 1.745029
58 | 190 | 1293.875 | 3.594382 | -1.989354 | 30.8564 | 1.745029
58 | 190 | 1303.265 | 3.592599 | -1.989199 | 30.90426 | 1.745029
58 | 190 | 1312.672 | 3.590925 | -1.987805 | 30.95374 | 1.745029
58 | 190 | 1322.031 | 3.5893 | -1.993266 | 30.995 | 1.745029
58 | 190 | 1331.406 | 3.587587 | -1.991692 | 30.99728 | 1.745029
58 | 190 | 1340.765 | 3.586163 | -1.989826 | 31.03719 | 1.745029
58 | 190 | 1350.156 | 3.584061 | -1.989467 | 31.06902 | 1.745029
58 | 190 | 1359.484 | 3.58269 | -1.991042 | 31.11183 | 1.745029
58 | 190 | 1368.828 | 3.581232 | -1.988785 | 31.15208 | 1.745029
58 | 190 | 1378.218 | 3.579448 | -1.987217 | 31.20129 | 1.745029
58 | 190 | 1387.593 | 3.577829 | -1.990429 | 31.20804 | 1.745029
58 | 190 | 1396.906 | 3.576351 | -1.989649 | 31.25906 | 1.745029
58 | 190 | 1406.312 | 3.574785 | -1.990962 | 31.26883 | 1.745029
58 | 190 | 1415.656 | 3.573159 | -1.988749 | 31.27647 | 1.745029
58 | 190 | 1425.093 | 3.571613 | -1.988707 | 31.3249 | 1.745029
58 | 190 | 1434.468 | 3.569956 | -1.990058 | 31.34785 | 1.745029
58 | 190 | 1443.828 | 3.568559 | -1.987989 | 31.37466 | 1.745029
58 | 190 | 1453.187 | 3.567055 | -1.989242 | 31.40945 | 1.745029
58 | 190 | 1462.515 | 3.565512 | -1.988096 | 31.45174 | 1.745029
58 | 190 | 1471.859 | 3.564008 | -1.989608 | 31.51166 | 1.745029
58 | 190 | 1481.218 | 3.562549 | -1.990965 | 31.54554 | 1.745029
58 | 190 | 1490.625 | 3.560949 | -1.989728 | 31.53397 | 1.745029
58 | 190 | 1499.984 | 3.559669 | -1.989425 | 31.54567 | 1.745029
58 | 190 | 1509.39 | 3.558191 | -1.990907 | 31.57832 | 1.745029
58 | 190 | 1518.75 | 3.556715 | -1.990014 | 31.62022 | 1.745029
58 | 190 | 1528.093 | 3.555184 | -1.98735 | 31.66021 | 1.745029
58 | 190 | 1537.5 | 3.553831 | -1.98962 | 31.71856 | 1.745029
58 | 190 | 1546.89 | 3.552286 | -1.990524 | 31.75635 | 1.745029
58 | 190 | 1556.218 | 3.550991 | -1.989147 | 31.75051 | 1.745029
58 | 190 | 1565.609 | 3.54969 | -1.988385 | 31.77137 | 1.745029
58 | 190 | 1574.968 | 3.548272 | -1.990716 | 31.81596 | 1.745029
58 | 190 | 1584.328 | 3.547046 | -1.988183 | 31.8414 | 1.745029
58 | 190 | 1593.687 | 3.545823 | -1.990549 | 31.89437 | 1.745029
58 | 190 | 1603.047 | 3.54422 | -1.989166 | 31.91867 | 1.745029
58 | 190 | 1612.406 | 3.54286 | -1.987465 | 31.97416 | 1.745029
58 | 190 | 1621.797 | 3.541565 | -1.989713 | 32.00291 | 1.745029
58 | 190 | 1631.187 | 3.540486 | -1.991567 | 32.03114 | 1.745029
58 | 190 | 1640.531 | 3.539151 | -1.991713 | 32.03815 | 1.745029
58 | 190 | 1649.89 | 3.538005 | -1.990701 | 32.05629 | 1.745029
58 | 190 | 1659.312 | 3.536658 | -1.989523 | 32.10964 | 1.745029
58 | 190 | 1668.672 | 3.5352 | -1.990903 | 32.15559 | 1.745029
58 | 190 | 1678.015 | 3.534279 | -1.989376 | 32.16781 | 1.745029
58 | 190 | 1687.375 | 3.532988 | -1.990617 | 32.15565 | 1.745029
58 | 190 | 1696.75 | 3.531663 | -1.988163 | 32.21337 | 1.745029
58 | 190 | 1706.14 | 3.530506 | -1.989924 | 32.28798 | 1.745029
58 | 190 | 1715.5 | 3.529328 | -1.989653 | 32.32998 | 1.745029
58 | 190 | 1724.843 | 3.528149 | -1.991441 | 32.33898 | 1.745029
58 | 190 | 1734.25 | 3.526922 | -1.988974 | 32.34479 | 1.745029
58 | 190 | 1743.625 | 3.525905 | -1.990141 | 32.35153 | 1.745029
58 | 190 | 1753 | 3.524753 | -1.989622 | 32.40305 | 1.745029
58 | 190 | 1762.375 | 3.523463 | -1.989695 | 32.44488 | 1.745029
58 | 190 | 1771.703 | 3.522387 | -1.987651 | 32.48437 | 1.745029
58 | 190 | 1781.031 | 3.521119 | -1.98898 | 32.48423 | 1.745029
58 | 190 | 1790.406 | 3.519863 | -1.988458 | 32.52068 | 1.745029
58 | 190 | 1799.765 | 3.518707 | -1.99107 | 32.53383 | 1.745029
58 | 190 | 1809.156 | 3.51781 | -1.989542 | 32.57948 | 1.745029
58 | 190 | 1818.531 | 3.517101 | -1.990012 | 32.61723 | 1.745029
58 | 190 | 1827.859 | 3.515535 | -1.989766 | 32.62264 | 1.745029
58 | 190 | 1837.281 | 3.514646 | -1.989325 | 32.64103 | 1.745029
58 | 190 | 1846.64 | 3.513562 | -1.989544 | 32.69503 | 1.745029
58 | 190 | 1855.984 | 3.512382 | -1.989919 | 32.72472 | 1.745029
58 | 190 | 1865.343 | 3.511559 | -1.992455 | 32.75297 | 1.745029
58 | 190 | 1874.718 | 3.51053 | -1.990386 | 32.78835 | 1.745029
58 | 190 | 1884.078 | 3.509273 | -1.990441 | 32.82697 | 1.745029
58 | 190 | 1893.453 | 3.508194 | -1.989366 | 32.83987 | 1.745029
58 | 190 | 1902.843 | 3.507063 | -1.990879 | 32.881 | 1.745029
58 | 190 | 1912.203 | 3.506392 | -1.988293 | 32.89638 | 1.745029
58 | 190 | 1921.593 | 3.505004 | -1.990864 | 32.92896 | 1.745029
58 | 190 | 1930.953 | 3.504077 | -1.990418 | 32.99454 | 1.745029
58 | 190 | 1940.328 | 3.503064 | -1.990811 | 33.00142 | 1.745029
58 | 190 | 1949.687 | 3.502209 | -1.988141 | 33.03475 | 1.745029
58 | 190 | 1959.093 | 3.501085 | -1.98978 | 33.05661 | 1.745029
58 | 190 | 1968.468 | 3.499995 | -1.988244 | 33.08355 | 1.745029
58 | 190 | 1977.797 | 3.498814 | -1.988324 | 33.10828 | 1.745029
58 | 190 | 1987.125 | 3.49786 | -1.990876 | 33.11465 | 1.745029
58 | 190 | 1996.484 | 3.496814 | -1.991716 | 33.1929 | 1.745029
58 | 190 | 2005.828 | 3.496067 | -1.988088 | 33.23179 | 1.745029
58 | 190 | 2015.187 | 3.494928 | -1.989549 | 33.24578 | 1.745029
58 | 190 | 2024.547 | 3.494354 | -1.988849 | 33.27591 | 1.745029
58 | 190 | 2033.906 | 3.493287 | -1.989899 | 33.3008 | 1.745029
58 | 190 | 2043.234 | 3.491909 | -1.989425 | 33.38334 | 1.745029
58 | 190 | 2052.593 | 3.490937 | -1.989364 | 33.3744 | 1.745029
58 | 190 | 2061.922 | 3.490136 | -1.988371 | 33.37284 | 1.745029
58 | 190 | 2071.297 | 3.489016 | -1.98928 | 33.43686 | 1.745029
58 | 190 | 2080.672 | 3.487858 | -1.988897 | 33.46673 | 1.745029
58 | 190 | 2090.047 | 3.486943 | -1.989097 | 33.4629 | 1.745029
58 | 190 | 2099.39 | 3.486094 | -1.991158 | 33.48076 | 1.745029
58 | 190 | 2108.765 | 3.485154 | -1.989668 | 33.52768 | 1.745029
58 | 190 | 2118.14 | 3.484105 | -1.992533 | 33.59017 | 1.745029
58 | 190 | 2127.547 | 3.483071 | -1.991468 | 33.61676 | 1.745029
58 | 190 | 2136.906 | 3.481988 | -1.991204 | 33.61133 | 1.745029
58 | 190 | 2146.25 | 3.481001 | -1.989432 | 33.65987 | 1.745029
58 | 190 | 2155.64 | 3.479939 | -1.987989 | 33.67396 | 1.745029
58 | 190 | 2165.015 | 3.478768 | -1.988805 | 33.67893 | 1.745029
58 | 190 | 2174.359 | 3.477682 | -1.988175 | 33.75007 | 1.745029
58 | 190 | 2183.75 | 3.476933 | -1.990749 | 33.80775 | 1.745029
58 | 190 | 2193.109 | 3.475789 | -1.991933 | 33.84824 | 1.745029
58 | 190 | 2202.5 | 3.47491 | -1.990142 | 33.8473 | 1.745029
58 | 190 | 2211.875 | 3.473417 | -1.992263 | 33.89372 | 1.745029
58 | 190 | 2221.265 | 3.47261 | -1.986207 | 33.89486 | 1.745029
58 | 190 | 2230.656 | 3.471569 | -1.990295 | 33.97787 | 1.745029
58 | 190 | 2240 | 3.470434 | -1.99036 | 34.0068 | 1.745029
58 | 190 | 2249.468 | 3.469534 | -1.989046 | 34.01219 | 1.745029
58 | 190 | 2258.812 | 3.468493 | -1.989335 | 34.0562 | 1.745029
58 | 190 | 2268.187 | 3.467314 | -1.988412 | 34.11405 | 1.745029
58 | 190 | 2277.593 | 3.466198 | -1.988981 | 34.07476 | 1.745029
58 | 190 | 2286.984 | 3.464983 | -1.990865 | 34.08369 | 1.745029
58 | 190 | 2296.297 | 3.464021 | -1.990057 | 34.18334 | 1.745029
58 | 190 | 2305.687 | 3.462739 | -1.989627 | 34.21038 | 1.745029
58 | 190 | 2315.031 | 3.46162 | -1.989723 | 34.20907 | 1.745029
58 | 190 | 2324.422 | 3.460801 | -1.990452 | 34.26783 | 1.745029
58 | 190 | 2333.797 | 3.459439 | -1.989764 | 34.32876 | 1.745029
58 | 190 | 2343.14 | 3.45843 | -1.988307 | 34.3476 | 1.745029
58 | 190 | 2352.468 | 3.457246 | -1.989111 | 34.36951 | 1.745029
58 | 190 | 2361.812 | 3.456015 | -1.989487 | 34.44386 | 1.745029
58 | 190 | 2371.234 | 3.454703 | -1.989276 | 34.48142 | 1.745029
58 | 190 | 2380.625 | 3.453269 | -1.99054 | 34.48986 | 1.745029
58 | 190 | 2390.015 | 3.452057 | -1.98972 | 34.49153 | 1.745029
58 | 190 | 2399.39 | 3.450889 | -1.990196 | 34.57996 | 1.745029
58 | 190 | 2408.734 | 3.449664 | -1.990426 | 34.58765 | 1.745029
58 | 190 | 2418.093 | 3.448641 | -1.988423 | 34.61554 | 1.745029
58 | 190 | 2427.453 | 3.447184 | -1.988076 | 34.66092 | 1.745029
58 | 190 | 2436.828 | 3.445755 | -1.990279 | 34.7326 | 1.745029
58 | 190 | 2446.218 | 3.44465 | -1.989266 | 34.73153 | 1.745029
58 | 190 | 2455.609 | 3.44321 | -1.990113 | 34.79428 | 1.745029
58 | 190 | 2465 | 3.441807 | -1.987992 | 34.8157 | 1.745029
58 | 190 | 2474.328 | 3.440388 | -1.99 | 34.82932 | 1.745029
58 | 190 | 2483.672 | 3.43912 | -1.987055 | 34.87992 | 1.745029
58 | 190 | 2493.062 | 3.437802 | -1.991671 | 34.94038 | 1.745029
58 | 190 | 2502.422 | 3.436244 | -1.989915 | 34.97362 | 1.745029
58 | 190 | 2511.765 | 3.434811 | -1.99082 | 35.0116 | 1.745029
58 | 190 | 2521.14 | 3.433493 | -1.989691 | 35.02539 | 1.745029
58 | 190 | 2530.5 | 3.431787 | -1.990743 | 35.0902 | 1.745029
58 | 190 | 2539.89 | 3.430409 | -1.988994 | 35.13811 | 1.745029
58 | 190 | 2549.234 | 3.429139 | -1.987608 | 35.15497 | 1.745029
58 | 190 | 2558.656 | 3.42734 | -1.990032 | 35.18838 | 1.745029
58 | 190 | 2568.015 | 3.425748 | -1.990018 | 35.2123 | 1.745029
58 | 190 | 2577.359 | 3.42403 | -1.991882 | 35.24974 | 1.745029
58 | 190 | 2586.718 | 3.42251 | -1.993015 | 35.30902 | 1.745029
58 | 190 | 2596.093 | 3.420803 | -1.98923 | 35.35864 | 1.745029
58 | 190 | 2605.468 | 3.418923 | -1.990835 | 35.40874 | 1.745029
58 | 190 | 2614.828 | 3.417372 | -1.990042 | 35.41635 | 1.745029
58 | 190 | 2624.187 | 3.415418 | -1.990176 | 35.46831 | 1.745029
58 | 190 | 2633.562 | 3.413745 | -1.991198 | 35.46828 | 1.745029
58 | 190 | 2642.937 | 3.411729 | -1.989844 | 35.55984 | 1.745029
58 | 190 | 2652.25 | 3.409887 | -1.989131 | 35.59111 | 1.745029
58 | 190 | 2661.687 | 3.407781 | -1.988724 | 35.6319 | 1.745029
58 | 190 | 2671.078 | 3.405979 | -1.991304 | 35.64782 | 1.745029
58 | 190 | 2680.422 | 3.403642 | -1.988523 | 35.69398 | 1.745029
58 | 190 | 2689.797 | 3.401665 | -1.989671 | 35.71952 | 1.745029
58 | 190 | 2699.156 | 3.399275 | -1.989952 | 35.75287 | 1.745029
58 | 190 | 2708.468 | 3.397085 | -1.989972 | 35.81388 | 1.745029
58 | 190 | 2717.875 | 3.394855 | -1.990161 | 35.88278 | 1.745029
58 | 190 | 2727.218 | 3.392284 | -1.987054 | 35.91916 | 1.745029
58 | 190 | 2736.609 | 3.389848 | -1.991642 | 35.94712 | 1.745029
58 | 190 | 2745.984 | 3.38725 | -1.990577 | 35.98516 | 1.745029
58 | 190 | 2755.359 | 3.384531 | -1.989038 | 36.02819 | 1.745029
58 | 190 | 2764.703 | 3.381732 | -1.990207 | 36.03647 | 1.745029
58 | 190 | 2774.093 | 3.378616 | -1.989834 | 36.07401 | 1.745029
58 | 190 | 2783.437 | 3.375677 | -1.990979 | 36.14169 | 1.745029
58 | 190 | 2792.797 | 3.372265 | -1.98993 | 36.1938 | 1.745029
58 | 190 | 2802.172 | 3.368851 | -1.98992 | 36.26285 | 1.745029
58 | 190 | 2811.547 | 3.365399 | -1.991473 | 36.30216 | 1.745029
58 | 190 | 2820.968 | 3.361373 | -1.988952 | 36.33747 | 1.745029
58 | 190 | 2830.359 | 3.35759 | -1.987782 | 36.40081 | 1.745029
58 | 190 | 2839.718 | 3.353209 | -1.989291 | 36.43997 | 1.745029
58 | 190 | 2849.109 | 3.348893 | -1.992329 | 36.50208 | 1.745029
58 | 190 | 2858.468 | 3.344142 | -1.990441 | 36.53324 | 1.745029
58 | 190 | 2867.828 | 3.339272 | -1.989942 | 36.5899 | 1.745029
58 | 190 | 2877.172 | 3.334179 | -1.988934 | 36.58561 | 1.745029
58 | 190 | 2886.5 | 3.328494 | -1.990272 | 36.67446 | 1.745029
58 | 190 | 2895.89 | 3.32271 | -1.988034 | 36.75884 | 1.745029
58 | 190 | 2905.297 | 3.31635 | -1.986815 | 36.7899 | 1.745029
58 | 190 | 2914.625 | 3.309829 | -1.98778 | 36.85789 | 1.745029
58 | 190 | 2923.984 | 3.302637 | -1.991155 | 36.90853 | 1.745029
58 | 190 | 2933.359 | 3.295035 | -1.991033 | 36.88236 | 1.745029
58 | 190 | 2942.718 | 3.28702 | -1.988311 | 36.96612 | 1.745029
58 | 190 | 2952.109 | 3.27849 | -1.986844 | 37.05455 | 1.745029
58 | 190 | 2961.453 | 3.269129 | -1.988328 | 37.10589 | 1.745029
58 | 190 | 2970.765 | 3.259573 | -1.989927 | 37.19098 | 1.745029
58 | 190 | 2980.203 | 3.249288 | -1.986731 | 37.2133 | 1.745029
58 | 190 | 2989.578 | 3.23801 | -1.986846 | 37.27207 | 1.745029
58 | 190 | 2999.093 | 3.226064 | -1.99044 | 37.38869 | 1.745029
58 | 190 | 3008.562 | 3.213348 | -1.987034 | 37.43888 | 1.745029
58 | 190 | 3018.047 | 3.199722 | -1.989771 | 37.47503 | 1.745029
58 | 190 | 3027.578 | 3.18478 | -1.992427 | 37.53195 | 1.745029
58 | 190 | 3037.14 | 3.168928 | -1.991291 | 37.60768 | 1.745029
58 | 190 | 3046.64 | 3.151691 | -1.991384 | 37.78215 | 1.745029
58 | 190 | 3056.187 | 3.133272 | -1.991017 | 37.83139 | 1.745029
58 | 190 | 3065.812 | 3.112945 | -1.988785 | 37.939 | 1.745029
58 | 190 | 3075.484 | 3.090778 | -1.986643 | 37.98018 | 1.745029
58 | 190 | 3085.25 | 3.066719 | -1.989209 | 38.10591 | 1.745029
58 | 190 | 3094.875 | 3.040223 | -1.988265 | 38.18171 | 1.745029
58 | 190 | 3104.484 | 3.010741 | -1.990345 | 38.26568 | 1.745029
58 | 190 | 3114.125 | 2.977386 | -1.987277 | 38.34683 | 1.745029
58 | 190 | 3123.781 | 2.938897 | -1.98955 | 38.5168 | 1.745029
58 | 190 | 3133.422 | 2.893796 | -1.986739 | 38.58869 | 1.745029
58 | 190 | 3143.093 | 2.840986 | -1.99006 | 38.70158 | 1.745029
58 | 190 | 3152.734 | 2.778456 | -1.991123 | 38.80083 | 1.745029
58 | 190 | 3162.343 | 2.701911 | -1.989415 | 39.03568 | 1.745029
58 | 190 | 3171.984 | 2.60087 | -1.989035 | 39.19484 | 1.745029
58 | 190 | 3181.687 | 2.457374 | -1.989025 | 39.41247 | 1.745029
58 | 190 | 3191.359 | 2.253873 | -1.989924 | 39.66625 | 1.745029
58 | 190 | 3200.968 | 2.021302 | -1.990266 | 39.9375 | 1.745029
58 | 190 | 3210.75 | 2.783085 | 0.00177487 | 40.07247 | 1.745029
58 | 190 | 3220.515 | 2.9094 | -0.001173099 | 40.07058 | 1.745029
58 | 190 | 3230.312 | 2.978563 | -0.0002038775 | 39.98122 | 1.745029
58 | 190 | 3240.14 | 3.030747 | -0.0003544435 | 39.81954 | 1.745029
59 | 194 | 0 | 4.202491 | -0.004921686 | 24.22627 | 1.739646
59 | 194 | 9.39 | 4.202394 | -0.003114837 | 24.21599 | 1.739646
59 | 194 | 19.5 | 4.013907 | -1.988907 | 24.24364 | 1.739646
59 | 194 | 28.859 | 3.998333 | -1.988355 | 24.30627 | 1.739646
59 | 194 | 38.218 | 3.986486 | -1.9876 | 24.38183 | 1.739646
59 | 194 | 47.64 | 3.976023 | -1.989927 | 24.45369 | 1.739646
59 | 194 | 56.968 | 3.967345 | -1.989653 | 24.54849 | 1.739646
59 | 194 | 66.312 | 3.959197 | -1.988336 | 24.65263 | 1.739646
59 | 194 | 75.671 | 3.952117 | -1.98971 | 24.75445 | 1.739646
59 | 194 | 85.046 | 3.945274 | -1.989313 | 24.85063 | 1.739646
59 | 194 | 94.453 | 3.939273 | -1.990315 | 24.94562 | 1.739646
59 | 194 | 103.828 | 3.933176 | -1.989686 | 25.05237 | 1.739646
59 | 194 | 113.187 | 3.927839 | -1.989949 | 25.15605 | 1.739646
59 | 194 | 122.562 | 3.922639 | -1.989927 | 25.24768 | 1.739646
59 | 194 | 131.875 | 3.91765 | -1.989332 | 25.32836 | 1.739646
59 | 194 | 141.234 | 3.912908 | -1.988955 | 25.42212 | 1.739646
59 | 194 | 150.609 | 3.908259 | -1.991008 | 25.52356 | 1.739646
59 | 194 | 159.937 | 3.903792 | -1.990807 | 25.63849 | 1.739646
59 | 194 | 169.218 | 3.899842 | -1.985627 | 25.74902 | 1.739646
59 | 194 | 178.593 | 3.895478 | -1.988336 | 25.84826 | 1.739646
59 | 194 | 187.953 | 3.891463 | -1.989912 | 25.93833 | 1.739646
59 | 194 | 197.296 | 3.887616 | -1.992496 | 26.0205 | 1.739646
59 | 194 | 206.687 | 3.883963 | -1.990673 | 26.13324 | 1.739646
59 | 194 | 216.093 | 3.880048 | -1.990151 | 26.22344 | 1.739646
59 | 194 | 225.421 | 3.876505 | -1.989846 | 26.3269 | 1.739646
59 | 194 | 234.765 | 3.873029 | -1.987554 | 26.41979 | 1.739646
59 | 194 | 244.156 | 3.869548 | -1.990149 | 26.5141 | 1.739646
59 | 194 | 253.515 | 3.866281 | -1.988628 | 26.61004 | 1.739646
59 | 194 | 262.921 | 3.862992 | -1.988288 | 26.67637 | 1.739646
59 | 194 | 272.25 | 3.859804 | -1.991425 | 26.79061 | 1.739646
59 | 194 | 281.64 | 3.85666 | -1.989247 | 26.88007 | 1.739646
59 | 194 | 291 | 3.853671 | -1.988437 | 26.98019 | 1.739646
59 | 194 | 300.359 | 3.8508 | -1.988738 | 27.0684 | 1.739646
59 | 194 | 309.718 | 3.847773 | -1.991693 | 27.16765 | 1.739646
59 | 194 | 319.109 | 3.845063 | -1.989572 | 27.24476 | 1.739646
59 | 194 | 328.484 | 3.842291 | -1.989141 | 27.33667 | 1.739646
59 | 194 | 337.843 | 3.839373 | -1.988779 | 27.41804 | 1.739646
59 | 194 | 347.187 | 3.836488 | -1.990366 | 27.52239 | 1.739646
59 | 194 | 356.562 | 3.834025 | -1.992343 | 27.62378 | 1.739646
59 | 194 | 365.921 | 3.831255 | -1.989607 | 27.69124 | 1.739646
59 | 194 | 375.312 | 3.82838 | -1.986446 | 27.75481 | 1.739646
59 | 194 | 384.687 | 3.825795 | -1.989077 | 27.85647 | 1.739646
59 | 194 | 394.078 | 3.823039 | -1.989699 | 27.96189 | 1.739646
59 | 194 | 403.421 | 3.820222 | -1.989929 | 28.04391 | 1.739646
59 | 194 | 412.796 | 3.817334 | -1.990271 | 28.14338 | 1.739646
59 | 194 | 422.156 | 3.814603 | -1.990144 | 28.18972 | 1.739646
59 | 194 | 431.546 | 3.811735 | -1.988323 | 28.30053 | 1.739646
59 | 194 | 440.843 | 3.80869 | -1.988399 | 28.37794 | 1.739646
59 | 194 | 450.265 | 3.80584 | -1.989606 | 28.46444 | 1.739646
59 | 194 | 459.593 | 3.802868 | -1.990286 | 28.53773 | 1.739646
59 | 194 | 469 | 3.79985 | -1.990106 | 28.6194 | 1.739646
59 | 194 | 478.406 | 3.796857 | -1.991175 | 28.72307 | 1.739646
59 | 194 | 487.765 | 3.793707 | -1.989684 | 28.80086 | 1.739646
59 | 194 | 497.109 | 3.790629 | -1.990228 | 28.86679 | 1.739646
59 | 194 | 506.484 | 3.787517 | -1.989445 | 28.94998 | 1.739646
59 | 194 | 515.781 | 3.784431 | -1.987067 | 29.04503 | 1.739646
59 | 194 | 525.14 | 3.781276 | -1.989501 | 29.12537 | 1.739646
59 | 194 | 534.578 | 3.778101 | -1.988378 | 29.19051 | 1.739646
59 | 194 | 544.015 | 3.775037 | -1.98884 | 29.28202 | 1.739646
59 | 194 | 553.328 | 3.771822 | -1.990898 | 29.35702 | 1.739646
59 | 194 | 562.671 | 3.768427 | -1.986107 | 29.41593 | 1.739646
59 | 194 | 572.046 | 3.765131 | -1.992224 | 29.46924 | 1.739646
59 | 194 | 581.421 | 3.762188 | -1.989671 | 29.53929 | 1.739646
59 | 194 | 590.765 | 3.758824 | -1.989055 | 29.59923 | 1.739646
59 | 194 | 600.125 | 3.755744 | -1.987989 | 29.64402 | 1.739646
59 | 194 | 609.515 | 3.752652 | -1.989183 | 29.70264 | 1.739646
59 | 194 | 618.89 | 3.749702 | -1.990708 | 29.72626 | 1.739646
59 | 194 | 628.281 | 3.746585 | -1.98991 | 29.77545 | 1.739646
59 | 194 | 637.593 | 3.743743 | -1.988327 | 29.81632 | 1.739646
59 | 194 | 646.984 | 3.74089 | -1.988385 | 29.83706 | 1.739646
59 | 194 | 656.359 | 3.738074 | -1.990485 | 29.88307 | 1.739646
59 | 194 | 665.687 | 3.7354 | -1.991346 | 29.88428 | 1.739646
59 | 194 | 675.093 | 3.732663 | -1.989564 | 29.90221 | 1.739646
59 | 194 | 684.5 | 3.730478 | -1.990054 | 29.92788 | 1.739646
59 | 194 | 693.828 | 3.727864 | -1.988082 | 29.94471 | 1.739646
59 | 194 | 703.187 | 3.725424 | -1.989807 | 29.93632 | 1.739646
59 | 194 | 712.562 | 3.723064 | -1.987588 | 29.94258 | 1.739646
59 | 194 | 721.937 | 3.720496 | -1.991144 | 29.97756 | 1.739646
59 | 194 | 731.281 | 3.718197 | -1.989635 | 29.97436 | 1.739646
59 | 194 | 740.703 | 3.715929 | -1.987278 | 29.95547 | 1.739646
59 | 194 | 750.046 | 3.713644 | -1.990866 | 29.96396 | 1.739646
59 | 194 | 759.406 | 3.71136 | -1.989226 | 29.93248 | 1.739646
59 | 194 | 768.75 | 3.708896 | -1.990358 | 29.95667 | 1.739646
59 | 194 | 778.125 | 3.706684 | -1.990094 | 29.95821 | 1.739646
59 | 194 | 787.531 | 3.70456 | -1.990961 | 29.95382 | 1.739646
59 | 194 | 796.859 | 3.70222 | -1.988248 | 29.97427 | 1.739646
59 | 194 | 806.265 | 3.700155 | -1.990603 | 29.97618 | 1.739646
59 | 194 | 815.656 | 3.697812 | -1.989114 | 29.98452 | 1.739646
59 | 194 | 825.046 | 3.695367 | -1.990238 | 29.96934 | 1.739646
59 | 194 | 834.421 | 3.693338 | -1.99179 | 29.98102 | 1.739646
59 | 194 | 843.781 | 3.691031 | -1.98707 | 29.99637 | 1.739646
59 | 194 | 853.078 | 3.688607 | -1.992017 | 30.00278 | 1.739646
59 | 194 | 862.437 | 3.686458 | -1.9891 | 29.99304 | 1.739646
59 | 194 | 871.828 | 3.684312 | -1.990416 | 30.0099 | 1.739646
59 | 194 | 881.171 | 3.68198 | -1.990942 | 29.99336 | 1.739646
59 | 194 | 890.531 | 3.679877 | -1.991885 | 30.01892 | 1.739646
59 | 194 | 899.921 | 3.677483 | -1.989756 | 30.05569 | 1.739646
59 | 194 | 909.234 | 3.675477 | -1.991141 | 30.04625 | 1.739646
59 | 194 | 918.562 | 3.673299 | -1.989434 | 30.07156 | 1.739646
59 | 194 | 927.906 | 3.67104 | -1.987447 | 30.0769 | 1.739646
59 | 194 | 937.265 | 3.668836 | -1.99057 | 30.07656 | 1.739646
59 | 194 | 946.64 | 3.66666 | -1.987527 | 30.09267 | 1.739646
59 | 194 | 956 | 3.664569 | -1.99109 | 30.12695 | 1.739646
59 | 194 | 965.343 | 3.662442 | -1.989343 | 30.15523 | 1.739646
59 | 194 | 974.718 | 3.66032 | -1.99031 | 30.17702 | 1.739646
59 | 194 | 984.062 | 3.658122 | -1.989596 | 30.1911 | 1.739646
59 | 194 | 993.453 | 3.656116 | -1.988733 | 30.21809 | 1.739646
59 | 194 | 1002.796 | 3.654075 | -1.988133 | 30.24278 | 1.739646
59 | 194 | 1012.234 | 3.65182 | -1.987705 | 30.24943 | 1.739646
59 | 194 | 1021.609 | 3.649825 | -1.988738 | 30.30354 | 1.739646
59 | 194 | 1030.984 | 3.64739 | -1.991443 | 30.32245 | 1.739646
59 | 194 | 1040.39 | 3.645745 | -1.990095 | 30.36364 | 1.739646
59 | 194 | 1049.875 | 3.643471 | -1.990772 | 30.39387 | 1.739646
59 | 194 | 1059.281 | 3.6414 | -1.987928 | 30.45185 | 1.739646
59 | 194 | 1068.625 | 3.639549 | -1.989994 | 30.44072 | 1.739646
59 | 194 | 1078.015 | 3.637539 | -1.987814 | 30.49075 | 1.739646
59 | 194 | 1087.343 | 3.635545 | -1.991998 | 30.5202 | 1.739646
59 | 194 | 1096.671 | 3.633494 | -1.988476 | 30.55575 | 1.739646
59 | 194 | 1106.015 | 3.631673 | -1.99038 | 30.5226 | 1.739646
59 | 194 | 1115.421 | 3.62957 | -1.991587 | 30.60949 | 1.739646
59 | 194 | 1124.812 | 3.627644 | -1.991118 | 30.67444 | 1.739646
59 | 194 | 1134.156 | 3.625804 | -1.991904 | 30.70066 | 1.739646
59 | 194 | 1143.484 | 3.623794 | -1.989246 | 30.72679 | 1.739646
59 | 194 | 1152.812 | 3.621753 | -1.991107 | 30.75142 | 1.739646
59 | 194 | 1162.203 | 3.619991 | -1.990784 | 30.7684 | 1.739646
59 | 194 | 1171.593 | 3.618007 | -1.989277 | 30.82233 | 1.739646
59 | 194 | 1181.015 | 3.616268 | -1.990025 | 30.85262 | 1.739646
59 | 194 | 1190.375 | 3.614412 | -1.989422 | 30.89252 | 1.739646
59 | 194 | 1199.703 | 3.612449 | -1.991396 | 30.91483 | 1.739646
59 | 194 | 1209.156 | 3.610683 | -1.989735 | 30.93899 | 1.739646
59 | 194 | 1218.531 | 3.609062 | -1.990258 | 30.97261 | 1.739646
59 | 194 | 1227.89 | 3.606968 | -1.988666 | 31.0097 | 1.739646
59 | 194 | 1237.25 | 3.605301 | -1.988372 | 31.02293 | 1.739646
59 | 194 | 1246.609 | 3.60337 | -1.989716 | 31.09694 | 1.739646
59 | 194 | 1255.984 | 3.601808 | -1.988299 | 31.0831 | 1.739646
59 | 194 | 1265.343 | 3.599828 | -1.992585 | 31.13997 | 1.739646
59 | 194 | 1274.703 | 3.597999 | -1.993686 | 31.18469 | 1.739646
59 | 194 | 1284.031 | 3.596371 | -1.990989 | 31.20565 | 1.739646
59 | 194 | 1293.39 | 3.594875 | -1.988179 | 31.24931 | 1.739646
59 | 194 | 1302.75 | 3.592927 | -1.989778 | 31.25511 | 1.739646
59 | 194 | 1312.125 | 3.59127 | -1.986501 | 31.32508 | 1.739646
59 | 194 | 1321.484 | 3.589523 | -1.988001 | 31.37191 | 1.739646
59 | 194 | 1330.89 | 3.587787 | -1.989424 | 31.39519 | 1.739646
59 | 194 | 1340.265 | 3.586235 | -1.990463 | 31.42514 | 1.739646
59 | 194 | 1349.64 | 3.584379 | -1.988483 | 31.47736 | 1.739646
59 | 194 | 1359 | 3.582838 | -1.989297 | 31.49485 | 1.739646
59 | 194 | 1368.39 | 3.581284 | -1.989343 | 31.53609 | 1.739646
59 | 194 | 1377.765 | 3.57961 | -1.989673 | 31.51825 | 1.739646
59 | 194 | 1387.14 | 3.578066 | -1.991891 | 31.59128 | 1.739646
59 | 194 | 1396.484 | 3.576375 | -1.991391 | 31.61821 | 1.739646
59 | 194 | 1405.906 | 3.574614 | -1.990283 | 31.62317 | 1.739646
59 | 194 | 1415.265 | 3.573121 | -1.988949 | 31.64862 | 1.739646
59 | 194 | 1424.593 | 3.571781 | -1.988993 | 31.70259 | 1.739646
59 | 194 | 1433.953 | 3.570147 | -1.988017 | 31.74984 | 1.739646
59 | 194 | 1443.296 | 3.568625 | -1.989202 | 31.77144 | 1.739646
59 | 194 | 1452.625 | 3.566908 | -1.98945 | 31.78681 | 1.739646
59 | 194 | 1462.031 | 3.56554 | -1.986619 | 31.8166 | 1.739646
59 | 194 | 1471.421 | 3.564012 | -1.988272 | 31.84231 | 1.739646
59 | 194 | 1480.781 | 3.562532 | -1.989259 | 31.86093 | 1.739646
59 | 194 | 1490.14 | 3.560948 | -1.993889 | 31.90388 | 1.739646
59 | 194 | 1499.484 | 3.559575 | -1.988797 | 31.9229 | 1.739646
59 | 194 | 1508.875 | 3.557976 | -1.987612 | 31.95744 | 1.739646
59 | 194 | 1518.234 | 3.556589 | -1.993894 | 32.03677 | 1.739646
59 | 194 | 1527.625 | 3.555358 | -1.987623 | 32.04941 | 1.739646
59 | 194 | 1537.015 | 3.553805 | -1.990457 | 32.01814 | 1.739646
59 | 194 | 1546.343 | 3.552567 | -1.992391 | 32.09187 | 1.739646
59 | 194 | 1555.687 | 3.550898 | -1.990302 | 32.09826 | 1.739646
59 | 194 | 1565.046 | 3.549611 | -1.98863 | 32.13442 | 1.739646
59 | 194 | 1574.453 | 3.548204 | -1.990625 | 32.18632 | 1.739646
59 | 194 | 1583.812 | 3.546788 | -1.990405 | 32.21476 | 1.739646
59 | 194 | 1593.203 | 3.545431 | -1.990543 | 32.26555 | 1.739646
59 | 194 | 1602.531 | 3.544299 | -1.990155 | 32.29423 | 1.739646
59 | 194 | 1611.859 | 3.542908 | -1.990822 | 32.32785 | 1.739646
59 | 194 | 1621.171 | 3.541642 | -1.990798 | 32.37977 | 1.739646
59 | 194 | 1630.531 | 3.540368 | -1.990331 | 32.39199 | 1.739646
59 | 194 | 1639.89 | 3.538959 | -1.991251 | 32.40374 | 1.739646
59 | 194 | 1649.265 | 3.537525 | -1.991292 | 32.43266 | 1.739646
59 | 194 | 1658.609 | 3.536502 | -1.99008 | 32.45572 | 1.739646
59 | 194 | 1668 | 3.535448 | -1.989509 | 32.50826 | 1.739646
59 | 194 | 1677.328 | 3.534014 | -1.988012 | 32.53487 | 1.739646
59 | 194 | 1686.687 | 3.532891 | -1.988481 | 32.56592 | 1.739646
59 | 194 | 1696.046 | 3.531685 | -1.989136 | 32.57819 | 1.739646
59 | 194 | 1705.468 | 3.530349 | -1.989227 | 32.57612 | 1.739646
59 | 194 | 1714.812 | 3.529259 | -1.99054 | 32.63015 | 1.739646
59 | 194 | 1724.234 | 3.527982 | -1.990621 | 32.67675 | 1.739646
59 | 194 | 1733.546 | 3.526856 | -1.989413 | 32.72221 | 1.739646
59 | 194 | 1742.89 | 3.525609 | -1.991056 | 32.72999 | 1.739646
59 | 194 | 1752.25 | 3.524472 | -1.989165 | 32.74058 | 1.739646
59 | 194 | 1761.546 | 3.523335 | -1.989771 | 32.80087 | 1.739646
59 | 194 | 1770.906 | 3.522108 | -1.990433 | 32.79975 | 1.739646
59 | 194 | 1780.343 | 3.520939 | -1.989294 | 32.85345 | 1.739646
59 | 194 | 1789.75 | 3.519754 | -1.989582 | 32.88096 | 1.739646
59 | 194 | 1799.078 | 3.518565 | -1.98964 | 32.90917 | 1.739646
59 | 194 | 1808.484 | 3.517606 | -1.986316 | 32.93815 | 1.739646
59 | 194 | 1817.812 | 3.516404 | -1.992294 | 32.98664 | 1.739646
59 | 194 | 1827.14 | 3.515481 | -1.988253 | 33.00642 | 1.739646
59 | 194 | 1836.546 | 3.51432 | -1.989297 | 33.03325 | 1.739646
59 | 194 | 1845.921 | 3.513214 | -1.989718 | 33.03886 | 1.739646
59 | 194 | 1855.296 | 3.512159 | -1.990128 | 33.08151 | 1.739646
59 | 194 | 1864.656 | 3.511259 | -1.990495 | 33.13276 | 1.739646
59 | 194 | 1874.015 | 3.510068 | -1.992606 | 33.11704 | 1.739646
59 | 194 | 1883.406 | 3.508767 | -1.989443 | 33.16028 | 1.739646
59 | 194 | 1892.765 | 3.507817 | -1.986705 | 33.188 | 1.739646
59 | 194 | 1902.14 | 3.507029 | -1.988514 | 33.22475 | 1.739646
59 | 194 | 1911.468 | 3.505767 | -1.990224 | 33.26767 | 1.739646
59 | 194 | 1920.89 | 3.504704 | -1.990178 | 33.25947 | 1.739646
59 | 194 | 1930.265 | 3.503769 | -1.988147 | 33.27492 | 1.739646
59 | 194 | 1939.64 | 3.502799 | -1.991434 | 33.31872 | 1.739646
59 | 194 | 1949.031 | 3.501878 | -1.991115 | 33.35865 | 1.739646
59 | 194 | 1958.39 | 3.500576 | -1.988172 | 33.37172 | 1.739646
59 | 194 | 1967.734 | 3.499861 | -1.991952 | 33.40529 | 1.739646
59 | 194 | 1977.125 | 3.498687 | -1.988333 | 33.45217 | 1.739646
59 | 194 | 1986.468 | 3.497552 | -1.989795 | 33.4847 | 1.739646
59 | 194 | 1995.859 | 3.496816 | -1.99026 | 33.5242 | 1.739646
59 | 194 | 2005.25 | 3.495839 | -1.989159 | 33.54643 | 1.739646
59 | 194 | 2014.625 | 3.494553 | -1.987921 | 33.56669 | 1.739646
59 | 194 | 2023.953 | 3.49352 | -1.990264 | 33.59693 | 1.739646
59 | 194 | 2033.328 | 3.492525 | -1.991065 | 33.61948 | 1.739646
59 | 194 | 2042.734 | 3.491792 | -1.989778 | 33.62422 | 1.739646
59 | 194 | 2052.093 | 3.490647 | -1.992558 | 33.68436 | 1.739646
59 | 194 | 2061.484 | 3.489761 | -1.99008 | 33.73865 | 1.739646
59 | 194 | 2070.859 | 3.488657 | -1.988593 | 33.72239 | 1.739646
59 | 194 | 2080.218 | 3.487739 | -1.989764 | 33.77812 | 1.739646
59 | 194 | 2089.609 | 3.486515 | -1.988329 | 33.77831 | 1.739646
59 | 194 | 2098.921 | 3.485724 | -1.990024 | 33.8387 | 1.739646
59 | 194 | 2108.312 | 3.484591 | -1.989129 | 33.86328 | 1.739646
59 | 194 | 2117.671 | 3.483518 | -1.987225 | 33.86534 | 1.739646
59 | 194 | 2127.031 | 3.482585 | -1.989817 | 33.90479 | 1.739646
59 | 194 | 2136.406 | 3.481411 | -1.987958 | 33.97674 | 1.739646
59 | 194 | 2145.812 | 3.480351 | -1.992452 | 33.9951 | 1.739646
59 | 194 | 2155.171 | 3.479544 | -1.989898 | 33.99613 | 1.739646
59 | 194 | 2164.546 | 3.478513 | -1.991389 | 34.03775 | 1.739646
59 | 194 | 2173.89 | 3.477339 | -1.990188 | 34.0685 | 1.739646
59 | 194 | 2183.25 | 3.47633 | -1.991745 | 34.1211 | 1.739646
59 | 194 | 2192.593 | 3.475002 | -1.990787 | 34.13254 | 1.739646
59 | 194 | 2201.937 | 3.47418 | -1.991205 | 34.17897 | 1.739646
59 | 194 | 2211.296 | 3.473043 | -1.990753 | 34.20696 | 1.739646
59 | 194 | 2220.687 | 3.4722 | -1.991268 | 34.19018 | 1.739646
59 | 194 | 2230.046 | 3.471172 | -1.988278 | 34.24084 | 1.739646
59 | 194 | 2239.39 | 3.469905 | -1.9899 | 34.29369 | 1.739646
59 | 194 | 2248.75 | 3.468897 | -1.990955 | 34.35166 | 1.739646
59 | 194 | 2258.125 | 3.467892 | -1.989963 | 34.34201 | 1.739646
59 | 194 | 2267.531 | 3.466692 | -1.987483 | 34.38462 | 1.739646
59 | 194 | 2276.89 | 3.465447 | -1.988337 | 34.38911 | 1.739646
59 | 194 | 2286.296 | 3.464604 | -1.989177 | 34.42581 | 1.739646
59 | 194 | 2295.64 | 3.463364 | -1.988447 | 34.47995 | 1.739646
59 | 194 | 2305 | 3.462218 | -1.991585 | 34.53544 | 1.739646
59 | 194 | 2314.359 | 3.461055 | -1.991409 | 34.5496 | 1.739646
59 | 194 | 2323.734 | 3.459859 | -1.986381 | 34.5869 | 1.739646
59 | 194 | 2333.062 | 3.458747 | -1.98725 | 34.6356 | 1.739646
59 | 194 | 2342.468 | 3.457508 | -1.98804 | 34.63912 | 1.739646
59 | 194 | 2351.812 | 3.456267 | -1.987124 | 34.69127 | 1.739646
59 | 194 | 2361.187 | 3.45512 | -1.990206 | 34.7309 | 1.739646
59 | 194 | 2370.531 | 3.453872 | -1.98874 | 34.73371 | 1.739646
59 | 194 | 2379.953 | 3.452724 | -1.987942 | 34.76363 | 1.739646
59 | 194 | 2389.312 | 3.451317 | -1.98971 | 34.817 | 1.739646
59 | 194 | 2398.64 | 3.450196 | -1.990922 | 34.85969 | 1.739646
59 | 194 | 2408 | 3.448961 | -1.988871 | 34.88634 | 1.739646
59 | 194 | 2417.296 | 3.447599 | -1.989408 | 34.9258 | 1.739646
59 | 194 | 2426.671 | 3.446497 | -1.989539 | 34.9889 | 1.739646
59 | 194 | 2436.046 | 3.445262 | -1.990283 | 34.96956 | 1.739646
59 | 194 | 2445.453 | 3.443854 | -1.988932 | 35.05213 | 1.739646
59 | 194 | 2454.843 | 3.442444 | -1.990116 | 35.04361 | 1.739646
59 | 194 | 2464.25 | 3.441089 | -1.98997 | 35.0865 | 1.739646
59 | 194 | 2473.593 | 3.439549 | -1.991336 | 35.08239 | 1.739646
59 | 194 | 2483.015 | 3.438371 | -1.99249 | 35.14871 | 1.739646
59 | 194 | 2492.39 | 3.436781 | -1.990124 | 35.19457 | 1.739646
59 | 194 | 2501.75 | 3.435287 | -1.990152 | 35.24306 | 1.739646
59 | 194 | 2511.125 | 3.433921 | -1.988367 | 35.25933 | 1.739646
59 | 194 | 2520.468 | 3.432421 | -1.989653 | 35.26665 | 1.739646
59 | 194 | 2529.828 | 3.430983 | -1.98935 | 35.32241 | 1.739646
59 | 194 | 2539.203 | 3.429506 | -1.990842 | 35.36868 | 1.739646
59 | 194 | 2548.593 | 3.4279 | -1.990766 | 35.39433 | 1.739646
59 | 194 | 2557.937 | 3.426119 | -1.988822 | 35.46959 | 1.739646
59 | 194 | 2567.343 | 3.424517 | -1.98873 | 35.47744 | 1.739646
59 | 194 | 2576.734 | 3.423043 | -1.98766 | 35.53087 | 1.739646
59 | 194 | 2586.218 | 3.421117 | -1.988778 | 35.5851 | 1.739646
59 | 194 | 2595.546 | 3.419422 | -1.989878 | 35.6274 | 1.739646
59 | 194 | 2604.937 | 3.417617 | -1.989782 | 35.66805 | 1.739646
59 | 194 | 2614.328 | 3.415926 | -1.988988 | 35.68849 | 1.739646
59 | 194 | 2623.703 | 3.414082 | -1.989501 | 35.75024 | 1.739646
59 | 194 | 2633.093 | 3.412105 | -1.989557 | 35.77671 | 1.739646
59 | 194 | 2642.421 | 3.410392 | -1.989923 | 35.82748 | 1.739646
59 | 194 | 2651.765 | 3.408346 | -1.990256 | 35.80757 | 1.739646
59 | 194 | 2661.125 | 3.406269 | -1.992292 | 35.85786 | 1.739646
59 | 194 | 2670.546 | 3.404057 | -1.991662 | 35.91495 | 1.739646
59 | 194 | 2679.89 | 3.402139 | -1.990379 | 35.93729 | 1.739646
59 | 194 | 2689.25 | 3.399841 | -1.989154 | 36.001 | 1.739646
59 | 194 | 2698.578 | 3.397679 | -1.990255 | 36.06921 | 1.739646
59 | 194 | 2707.953 | 3.395494 | -1.992274 | 36.05079 | 1.739646
59 | 194 | 2717.39 | 3.392919 | -1.989105 | 36.12628 | 1.739646
59 | 194 | 2726.734 | 3.390465 | -1.987879 | 36.11751 | 1.739646
59 | 194 | 2736.062 | 3.387833 | -1.988261 | 36.2133 | 1.739646
59 | 194 | 2745.468 | 3.384867 | -1.98893 | 36.22359 | 1.739646
59 | 194 | 2754.875 | 3.381936 | -1.989574 | 36.28906 | 1.739646
59 | 194 | 2764.265 | 3.379076 | -1.989998 | 36.32132 | 1.739646
59 | 194 | 2773.625 | 3.376148 | -1.989178 | 36.38319 | 1.739646
59 | 194 | 2783 | 3.37296 | -1.993298 | 36.38113 | 1.739646
59 | 194 | 2792.375 | 3.36956 | -1.990749 | 36.44593 | 1.739646
59 | 194 | 2801.703 | 3.365837 | -1.98771 | 36.53468 | 1.739646
59 | 194 | 2811.078 | 3.362312 | -1.989587 | 36.53607 | 1.739646
59 | 194 | 2820.421 | 3.358307 | -1.987895 | 36.5893 | 1.739646
59 | 194 | 2829.796 | 3.354014 | -1.990811 | 36.66072 | 1.739646
59 | 194 | 2839.171 | 3.349701 | -1.988284 | 36.64035 | 1.739646
59 | 194 | 2848.515 | 3.345016 | -1.990314 | 36.71315 | 1.739646
59 | 194 | 2857.828 | 3.340369 | -1.987351 | 36.81694 | 1.739646
59 | 194 | 2867.187 | 3.334898 | -1.988721 | 36.8464 | 1.739646
59 | 194 | 2876.593 | 3.329262 | -1.988735 | 36.87689 | 1.739646
59 | 194 | 2886 | 3.323782 | -1.989391 | 36.94269 | 1.739646
59 | 194 | 2895.375 | 3.317319 | -1.990193 | 36.97596 | 1.739646
59 | 194 | 2904.781 | 3.310873 | -1.988999 | 37.03402 | 1.739646
59 | 194 | 2914.109 | 3.303917 | -1.989715 | 37.14139 | 1.739646
59 | 194 | 2923.453 | 3.296351 | -1.987921 | 37.16069 | 1.739646
59 | 194 | 2932.828 | 3.288218 | -1.988707 | 37.20577 | 1.739646
59 | 194 | 2942.156 | 3.279787 | -1.988897 | 37.22269 | 1.739646
59 | 194 | 2951.453 | 3.27103 | -1.990131 | 37.30682 | 1.739646
59 | 194 | 2960.812 | 3.261369 | -1.988061 | 37.41914 | 1.739646
59 | 194 | 2970.203 | 3.250961 | -1.989277 | 37.46326 | 1.739646
59 | 194 | 2979.671 | 3.240048 | -1.990347 | 37.54919 | 1.739646
59 | 194 | 2989.171 | 3.228096 | -1.989524 | 37.52859 | 1.739646
59 | 194 | 2998.671 | 3.215378 | -1.988993 | 37.68765 | 1.739646
59 | 194 | 3008.203 | 3.202004 | -1.989566 | 37.76799 | 1.739646
59 | 194 | 3017.671 | 3.187328 | -1.989809 | 37.79099 | 1.739646
59 | 194 | 3027.25 | 3.17164 | -1.989502 | 37.86567 | 1.739646
59 | 194 | 3036.765 | 3.154982 | -1.98922 | 37.95924 | 1.739646
59 | 194 | 3046.328 | 3.136591 | -1.987707 | 38.04471 | 1.739646
59 | 194 | 3055.89 | 3.116802 | -1.98738 | 38.1303 | 1.739646
59 | 194 | 3065.531 | 3.095052 | -1.990491 | 38.23631 | 1.739646
59 | 194 | 3075.171 | 3.071589 | -1.989798 | 38.27421 | 1.739646
59 | 194 | 3084.843 | 3.045785 | -1.987658 | 38.37665 | 1.739646
59 | 194 | 3094.484 | 3.016796 | -1.990414 | 38.51552 | 1.739646
59 | 194 | 3104.109 | 2.984807 | -1.989005 | 38.62378 | 1.739646
59 | 194 | 3113.796 | 2.947451 | -1.988109 | 38.68836 | 1.739646
59 | 194 | 3123.515 | 2.903764 | -1.991674 | 38.77214 | 1.739646
59 | 194 | 3133.14 | 2.853436 | -1.98914 | 38.90852 | 1.739646
59 | 194 | 3142.781 | 2.793747 | -1.989799 | 39.05598 | 1.739646
59 | 194 | 3152.421 | 2.721566 | -1.986987 | 39.19439 | 1.739646
59 | 194 | 3162.093 | 2.628208 | -1.987664 | 39.36903 | 1.739646
59 | 194 | 3171.734 | 2.498175 | -1.987485 | 39.57192 | 1.739646
59 | 194 | 3181.328 | 2.313093 | -1.989545 | 39.75751 | 1.739646
59 | 194 | 3190.968 | 2.078996 | -1.986912 | 40.09429 | 1.739646
59 | 194 | 3200.734 | 2.799475 | -0.002742507 | 40.24772 | 1.739646
59 | 194 | 3210.578 | 2.920362 | -0.00462729 | 40.1943 | 1.739646
59 | 194 | 3220.359 | 2.987543 | 0.0002047075 | 40.14397 | 1.739646
59 | 194 | 3230.109 | 3.039062 | 0.0005136007 | 40.01028 | 1.739646
60 | 198 | 0 | 4.202112 | -0.006997176 | 24.01861 | 1.728564
60 | 198 | 9.375 | 4.202291 | -0.006279059 | 24.0186 | 1.728564
60 | 198 | 19.578 | 4.012758 | -1.989935 | 24.0427 | 1.728564
60 | 198 | 28.984 | 3.996772 | -1.992612 | 24.10382 | 1.728564
60 | 198 | 38.359 | 3.984792 | -1.989278 | 24.1853 | 1.728564
60 | 198 | 47.719 | 3.974595 | -1.987982 | 24.26573 | 1.728564
60 | 198 | 57.078 | 3.965535 | -1.987982 | 24.37777 | 1.728564
60 | 198 | 66.469 | 3.957524 | -1.987597 | 24.47672 | 1.728564
60 | 198 | 75.828 | 3.95034 | -1.987499 | 24.56638 | 1.728564
60 | 198 | 85.187 | 3.943677 | -1.991022 | 24.67069 | 1.728564
60 | 198 | 94.594 | 3.937263 | -1.992237 | 24.77514 | 1.728564
60 | 198 | 103.953 | 3.931458 | -1.989276 | 24.85792 | 1.728564
60 | 198 | 113.312 | 3.925907 | -1.989797 | 24.95591 | 1.728564
60 | 198 | 122.64 | 3.920739 | -1.989304 | 25.05391 | 1.728564
60 | 198 | 132.047 | 3.91575 | -1.98884 | 25.14974 | 1.728564
60 | 198 | 141.406 | 3.910859 | -1.991367 | 25.25798 | 1.728564
60 | 198 | 150.781 | 3.906191 | -1.991008 | 25.35918 | 1.728564
60 | 198 | 160.14 | 3.901886 | -1.990423 | 25.45161 | 1.728564
60 | 198 | 169.484 | 3.897703 | -1.989254 | 25.55719 | 1.728564
60 | 198 | 178.89 | 3.893278 | -1.989712 | 25.64764 | 1.728564
60 | 198 | 188.25 | 3.889277 | -1.989504 | 25.74633 | 1.728564
60 | 198 | 197.656 | 3.885347 | -1.98903 | 25.84254 | 1.728564
60 | 198 | 207.015 | 3.881513 | -1.992109 | 25.944 | 1.728564
60 | 198 | 216.359 | 3.877951 | -1.992049 | 26.04365 | 1.728564
60 | 198 | 225.734 | 3.874475 | -1.989311 | 26.13883 | 1.728564
60 | 198 | 235.062 | 3.870963 | -1.989882 | 26.24352 | 1.728564
60 | 198 | 244.422 | 3.867605 | -1.989127 | 26.34911 | 1.728564
60 | 198 | 253.812 | 3.864221 | -1.99176 | 26.44304 | 1.728564
60 | 198 | 263.187 | 3.860972 | -1.990204 | 26.53712 | 1.728564
60 | 198 | 272.562 | 3.857579 | -1.992021 | 26.60855 | 1.728564
60 | 198 | 281.953 | 3.85465 | -1.991218 | 26.72434 | 1.728564
60 | 198 | 291.265 | 3.851762 | -1.991252 | 26.80285 | 1.728564
60 | 198 | 300.656 | 3.848493 | -1.990255 | 26.88522 | 1.728564
60 | 198 | 310 | 3.845768 | -1.988935 | 26.97134 | 1.728564
60 | 198 | 319.39 | 3.842696 | -1.988842 | 27.05906 | 1.728564
60 | 198 | 328.781 | 3.840026 | -1.99053 | 27.16396 | 1.728564
60 | 198 | 338.14 | 3.837154 | -1.988642 | 27.2477 | 1.728564
60 | 198 | 347.5 | 3.834641 | -1.991293 | 27.3545 | 1.728564
60 | 198 | 356.844 | 3.831678 | -1.989252 | 27.4379 | 1.728564
60 | 198 | 366.25 | 3.829065 | -1.990485 | 27.51685 | 1.728564
60 | 198 | 375.625 | 3.826459 | -1.991136 | 27.61385 | 1.728564
60 | 198 | 384.984 | 3.823471 | -1.989062 | 27.70917 | 1.728564
60 | 198 | 394.344 | 3.820718 | -1.989966 | 27.78309 | 1.728564
60 | 198 | 403.719 | 3.817928 | -1.990623 | 27.88385 | 1.728564
60 | 198 | 413.047 | 3.815183 | -1.99189 | 27.97789 | 1.728564
60 | 198 | 422.437 | 3.812283 | -1.991191 | 28.0614 | 1.728564
60 | 198 | 431.781 | 3.809302 | -1.986837 | 28.13938 | 1.728564
60 | 198 | 441.219 | 3.806355 | -1.989413 | 28.2201 | 1.728564
60 | 198 | 450.609 | 3.803319 | -1.992945 | 28.293 | 1.728564
60 | 198 | 460 | 3.800311 | -1.98979 | 28.37555 | 1.728564
60 | 198 | 469.312 | 3.797249 | -1.989694 | 28.46356 | 1.728564
60 | 198 | 478.656 | 3.794295 | -1.988429 | 28.56195 | 1.728564
60 | 198 | 488.031 | 3.791146 | -1.99019 | 28.65092 | 1.728564
60 | 198 | 497.437 | 3.78808 | -1.988201 | 28.72051 | 1.728564
60 | 198 | 506.797 | 3.784892 | -1.990189 | 28.7995 | 1.728564
60 | 198 | 516.156 | 3.78193 | -1.990315 | 28.87471 | 1.728564
60 | 198 | 525.531 | 3.778624 | -1.988944 | 28.95944 | 1.728564
60 | 198 | 534.859 | 3.775486 | -1.990258 | 29.02862 | 1.728564
60 | 198 | 544.219 | 3.77245 | -1.988194 | 29.06975 | 1.728564
60 | 198 | 553.625 | 3.769161 | -1.988309 | 29.17008 | 1.728564
60 | 198 | 562.969 | 3.765889 | -1.99087 | 29.24799 | 1.728564
60 | 198 | 572.375 | 3.762454 | -1.990435 | 29.31695 | 1.728564
60 | 198 | 581.75 | 3.75928 | -1.989595 | 29.34697 | 1.728564
60 | 198 | 591.109 | 3.756112 | -1.988457 | 29.40365 | 1.728564
60 | 198 | 600.469 | 3.753135 | -1.990036 | 29.47044 | 1.728564
60 | 198 | 609.859 | 3.750013 | -1.989706 | 29.49666 | 1.728564
60 | 198 | 619.25 | 3.747046 | -1.990293 | 29.55724 | 1.728564
60 | 198 | 628.609 | 3.743876 | -1.987044 | 29.59765 | 1.728564
60 | 198 | 638 | 3.741023 | -1.986906 | 29.62943 | 1.728564
60 | 198 | 647.359 | 3.738357 | -1.988153 | 29.6373 | 1.728564
60 | 198 | 656.703 | 3.735404 | -1.990241 | 29.65366 | 1.728564
60 | 198 | 666.062 | 3.732809 | -1.988697 | 29.68398 | 1.728564
60 | 198 | 675.422 | 3.73027 | -1.991308 | 29.65626 | 1.728564
60 | 198 | 684.765 | 3.72774 | -1.988049 | 29.69455 | 1.728564
60 | 198 | 694.125 | 3.725414 | -1.988896 | 29.71931 | 1.728564
60 | 198 | 703.515 | 3.722732 | -1.991608 | 29.74807 | 1.728564
60 | 198 | 712.859 | 3.720435 | -1.988744 | 29.74435 | 1.728564
60 | 198 | 722.14 | 3.718085 | -1.989133 | 29.75165 | 1.728564
60 | 198 | 731.484 | 3.715568 | -1.990218 | 29.76563 | 1.728564
60 | 198 | 740.828 | 3.713399 | -1.988686 | 29.7881 | 1.728564
60 | 198 | 750.156 | 3.711252 | -1.987259 | 29.7551 | 1.728564
60 | 198 | 759.547 | 3.708938 | -1.989532 | 29.75506 | 1.728564
60 | 198 | 768.89 | 3.706571 | -1.989364 | 29.77576 | 1.728564
60 | 198 | 778.25 | 3.704317 | -1.988992 | 29.78917 | 1.728564
60 | 198 | 787.625 | 3.702036 | -1.990829 | 29.80543 | 1.728564
60 | 198 | 797.062 | 3.699456 | -1.988485 | 29.80239 | 1.728564
60 | 198 | 806.453 | 3.697291 | -1.989239 | 29.77169 | 1.728564
60 | 198 | 815.781 | 3.694827 | -1.987398 | 29.78086 | 1.728564
60 | 198 | 825.125 | 3.692941 | -1.984805 | 29.79276 | 1.728564
60 | 198 | 834.484 | 3.690621 | -1.989618 | 29.79186 | 1.728564
60 | 198 | 843.797 | 3.688414 | -1.987726 | 29.80851 | 1.728564
60 | 198 | 853.125 | 3.686033 | -1.98845 | 29.8053 | 1.728564
60 | 198 | 862.422 | 3.683981 | -1.990174 | 29.81652 | 1.728564
60 | 198 | 871.75 | 3.681711 | -1.98926 | 29.82212 | 1.728564
60 | 198 | 881.14 | 3.679316 | -1.98989 | 29.85208 | 1.728564
60 | 198 | 890.515 | 3.67724 | -1.99028 | 29.82729 | 1.728564
60 | 198 | 899.859 | 3.674975 | -1.990651 | 29.82958 | 1.728564
60 | 198 | 909.25 | 3.672956 | -1.988163 | 29.85452 | 1.728564
60 | 198 | 918.594 | 3.670665 | -1.99017 | 29.86591 | 1.728564
60 | 198 | 927.969 | 3.668457 | -1.988878 | 29.85493 | 1.728564
60 | 198 | 937.312 | 3.66616 | -1.986735 | 29.91222 | 1.728564
60 | 198 | 946.64 | 3.664118 | -1.990273 | 29.93181 | 1.728564
60 | 198 | 956.094 | 3.661905 | -1.988577 | 29.93279 | 1.728564
60 | 198 | 965.422 | 3.659998 | -1.988966 | 29.95419 | 1.728564
60 | 198 | 974.844 | 3.657652 | -1.989422 | 29.99337 | 1.728564
60 | 198 | 984.219 | 3.655409 | -1.989887 | 30.02512 | 1.728564
60 | 198 | 993.578 | 3.653366 | -1.985431 | 30.04428 | 1.728564
60 | 198 | 1002.937 | 3.651496 | -1.99256 | 30.06564 | 1.728564
60 | 198 | 1012.265 | 3.649279 | -1.989954 | 30.09619 | 1.728564
60 | 198 | 1021.687 | 3.647098 | -1.99178 | 30.14011 | 1.728564
60 | 198 | 1031.062 | 3.64514 | -1.988785 | 30.20252 | 1.728564
60 | 198 | 1040.406 | 3.643145 | -1.990039 | 30.17711 | 1.728564
60 | 198 | 1049.781 | 3.640904 | -1.985396 | 30.21837 | 1.728564
60 | 198 | 1059.156 | 3.638989 | -1.989198 | 30.25662 | 1.728564
60 | 198 | 1068.562 | 3.636983 | -1.990321 | 30.2839 | 1.728564
60 | 198 | 1077.906 | 3.635179 | -1.987694 | 30.30489 | 1.728564
60 | 198 | 1087.265 | 3.633102 | -1.989497 | 30.32843 | 1.728564
60 | 198 | 1096.656 | 3.630879 | -1.987262 | 30.3666 | 1.728564
60 | 198 | 1105.984 | 3.628977 | -1.989796 | 30.42528 | 1.728564
60 | 198 | 1115.359 | 3.627106 | -1.990433 | 30.47346 | 1.728564
60 | 198 | 1124.734 | 3.625068 | -1.988483 | 30.4782 | 1.728564
60 | 198 | 1134.094 | 3.623067 | -1.990464 | 30.50471 | 1.728564
60 | 198 | 1143.453 | 3.621103 | -1.988532 | 30.52524 | 1.728564
60 | 198 | 1152.844 | 3.619465 | -1.991974 | 30.58429 | 1.728564
60 | 198 | 1162.172 | 3.617449 | -1.988162 | 30.62594 | 1.728564
60 | 198 | 1171.562 | 3.615572 | -1.98868 | 30.65356 | 1.728564
60 | 198 | 1180.906 | 3.613681 | -1.991774 | 30.6896 | 1.728564
60 | 198 | 1190.265 | 3.611871 | -1.98921 | 30.72073 | 1.728564
60 | 198 | 1199.687 | 3.610029 | -1.989688 | 30.78444 | 1.728564
60 | 198 | 1209.015 | 3.608054 | -1.99048 | 30.81883 | 1.728564
60 | 198 | 1218.375 | 3.606381 | -1.989268 | 30.83972 | 1.728564
60 | 198 | 1227.75 | 3.60437 | -1.991087 | 30.87144 | 1.728564
60 | 198 | 1237.14 | 3.602549 | -1.986108 | 30.86757 | 1.728564
60 | 198 | 1246.515 | 3.600772 | -1.989579 | 30.88749 | 1.728564
60 | 198 | 1255.922 | 3.599078 | -1.986939 | 30.94708 | 1.728564
60 | 198 | 1265.25 | 3.597429 | -1.989951 | 30.98232 | 1.728564
60 | 198 | 1274.594 | 3.59577 | -1.987118 | 31.02617 | 1.728564
60 | 198 | 1283.953 | 3.594071 | -1.985121 | 31.05753 | 1.728564
60 | 198 | 1293.328 | 3.5924 | -1.989077 | 31.07038 | 1.728564
60 | 198 | 1302.687 | 3.590315 | -1.986773 | 31.09982 | 1.728564
60 | 198 | 1312.078 | 3.588627 | -1.991919 | 31.14333 | 1.728564
60 | 198 | 1321.453 | 3.586957 | -1.991521 | 31.22587 | 1.728564
60 | 198 | 1330.797 | 3.585349 | -1.988174 | 31.25263 | 1.728564
60 | 198 | 1340.14 | 3.583543 | -1.988016 | 31.27669 | 1.728564
60 | 198 | 1349.547 | 3.581975 | -1.98935 | 31.27302 | 1.728564
60 | 198 | 1358.89 | 3.580365 | -1.989807 | 31.2924 | 1.728564
60 | 198 | 1368.297 | 3.578719 | -1.989877 | 31.32469 | 1.728564
60 | 198 | 1377.64 | 3.577146 | -1.989276 | 31.39497 | 1.728564
60 | 198 | 1387.062 | 3.575491 | -1.987177 | 31.41828 | 1.728564
60 | 198 | 1396.422 | 3.573963 | -1.989704 | 31.47986 | 1.728564
60 | 198 | 1405.797 | 3.572268 | -1.987918 | 31.51342 | 1.728564
60 | 198 | 1415.187 | 3.570784 | -1.990585 | 31.51996 | 1.728564
60 | 198 | 1424.531 | 3.569039 | -1.990166 | 31.54343 | 1.728564
60 | 198 | 1433.906 | 3.567466 | -1.990839 | 31.59033 | 1.728564
60 | 198 | 1443.265 | 3.565891 | -1.989975 | 31.57625 | 1.728564
60 | 198 | 1452.656 | 3.564437 | -1.989285 | 31.57674 | 1.728564
60 | 198 | 1462 | 3.562923 | -1.989469 | 31.61744 | 1.728564
60 | 198 | 1471.344 | 3.561356 | -1.990218 | 31.69415 | 1.728564
60 | 198 | 1480.734 | 3.560024 | -1.99036 | 31.7241 | 1.728564
60 | 198 | 1490.062 | 3.558395 | -1.989294 | 31.73231 | 1.728564
60 | 198 | 1499.469 | 3.557061 | -1.990985 | 31.80116 | 1.728564
60 | 198 | 1508.812 | 3.555602 | -1.990174 | 31.8123 | 1.728564
60 | 198 | 1518.203 | 3.554366 | -1.98747 | 31.86815 | 1.728564
60 | 198 | 1527.531 | 3.552762 | -1.987946 | 31.91344 | 1.728564
60 | 198 | 1536.828 | 3.551307 | -1.989308 | 31.93093 | 1.728564
60 | 198 | 1546.187 | 3.549856 | -1.989105 | 31.93951 | 1.728564
60 | 198 | 1555.547 | 3.548633 | -1.988105 | 31.93388 | 1.728564
60 | 198 | 1564.906 | 3.547044 | -1.988445 | 32.01084 | 1.728564
60 | 198 | 1574.265 | 3.545848 | -1.989703 | 32.02368 | 1.728564
60 | 198 | 1583.609 | 3.544455 | -1.990001 | 32.03248 | 1.728564
60 | 198 | 1592.953 | 3.543058 | -1.990066 | 32.08345 | 1.728564
60 | 198 | 1602.312 | 3.541834 | -1.991355 | 32.1371 | 1.728564
60 | 198 | 1611.64 | 3.540302 | -1.989328 | 32.14809 | 1.728564
60 | 198 | 1621.094 | 3.539213 | -1.989617 | 32.15296 | 1.728564
60 | 198 | 1630.469 | 3.537881 | -1.990037 | 32.1879 | 1.728564
60 | 198 | 1639.828 | 3.536514 | -1.990014 | 32.20306 | 1.728564
60 | 198 | 1649.203 | 3.535239 | -1.989715 | 32.22972 | 1.728564
60 | 198 | 1658.609 | 3.534328 | -1.991232 | 32.27443 | 1.728564
60 | 198 | 1668.078 | 3.532667 | -1.988754 | 32.29184 | 1.728564
60 | 198 | 1677.437 | 3.531599 | -1.990228 | 32.36559 | 1.728564
60 | 198 | 1686.765 | 3.530217 | -1.987981 | 32.36242 | 1.728564
60 | 198 | 1696.125 | 3.529034 | -1.987939 | 32.40203 | 1.728564
60 | 198 | 1705.469 | 3.527996 | -1.989676 | 32.42052 | 1.728564
60 | 198 | 1714.875 | 3.52662 | -1.988332 | 32.49232 | 1.728564
60 | 198 | 1724.265 | 3.525706 | -1.988037 | 32.52646 | 1.728564
60 | 198 | 1733.625 | 3.524225 | -1.99296 | 32.55533 | 1.728564
60 | 198 | 1743 | 3.523253 | -1.989204 | 32.5782 | 1.728564
60 | 198 | 1752.359 | 3.521983 | -1.990739 | 32.60326 | 1.728564
60 | 198 | 1761.765 | 3.52085 | -1.989389 | 32.61032 | 1.728564
60 | 198 | 1771.125 | 3.519605 | -1.990686 | 32.66328 | 1.728564
60 | 198 | 1780.5 | 3.518522 | -1.989907 | 32.67208 | 1.728564
60 | 198 | 1789.859 | 3.517629 | -1.990142 | 32.75172 | 1.728564
60 | 198 | 1799.187 | 3.516233 | -1.988951 | 32.77748 | 1.728564
60 | 198 | 1808.609 | 3.515446 | -1.989672 | 32.73611 | 1.728564
60 | 198 | 1817.969 | 3.514137 | -1.98971 | 32.74381 | 1.728564
60 | 198 | 1827.344 | 3.512837 | -1.989147 | 32.8007 | 1.728564
60 | 198 | 1836.703 | 3.511848 | -1.989354 | 32.83223 | 1.728564
60 | 198 | 1846.094 | 3.510862 | -1.987766 | 32.86409 | 1.728564
60 | 198 | 1855.453 | 3.509584 | -1.9891 | 32.88846 | 1.728564
60 | 198 | 1864.812 | 3.50869 | -1.989455 | 32.89199 | 1.728564
60 | 198 | 1874.172 | 3.507693 | -1.989867 | 32.94908 | 1.728564
60 | 198 | 1883.5 | 3.506664 | -1.987349 | 33.01817 | 1.728564
60 | 198 | 1892.797 | 3.505429 | -1.990289 | 33.04452 | 1.728564
60 | 198 | 1902.156 | 3.504345 | -1.988295 | 32.99351 | 1.728564
60 | 198 | 1911.515 | 3.503546 | -1.989151 | 33.01417 | 1.728564
60 | 198 | 1920.844 | 3.50237 | -1.988975 | 33.09261 | 1.728564
60 | 198 | 1930.203 | 3.501202 | -1.990785 | 33.09643 | 1.728564
60 | 198 | 1939.515 | 3.500311 | -1.989476 | 33.1436 | 1.728564
60 | 198 | 1948.969 | 3.499343 | -1.990709 | 33.15657 | 1.728564
60 | 198 | 1958.328 | 3.498282 | -1.990494 | 33.21243 | 1.728564
60 | 198 | 1967.672 | 3.497244 | -1.987545 | 33.24596 | 1.728564
60 | 198 | 1977.062 | 3.496142 | -1.989405 | 33.27089 | 1.728564
60 | 198 | 1986.422 | 3.495178 | -1.991211 | 33.28686 | 1.728564
60 | 198 | 1995.797 | 3.493994 | -1.98821 | 33.2987 | 1.728564
60 | 198 | 2005.172 | 3.492945 | -1.988825 | 33.32919 | 1.728564
60 | 198 | 2014.562 | 3.492229 | -1.989483 | 33.37699 | 1.728564
60 | 198 | 2023.922 | 3.490989 | -1.987492 | 33.39638 | 1.728564
60 | 198 | 2033.281 | 3.490082 | -1.988636 | 33.43266 | 1.728564
60 | 198 | 2042.703 | 3.489068 | -1.986985 | 33.48543 | 1.728564
60 | 198 | 2052.062 | 3.488103 | -1.990309 | 33.50162 | 1.728564
60 | 198 | 2061.406 | 3.486926 | -1.991923 | 33.51874 | 1.728564
60 | 198 | 2070.765 | 3.485901 | -1.990569 | 33.56927 | 1.728564
60 | 198 | 2080.156 | 3.484966 | -1.989717 | 33.56109 | 1.728564
60 | 198 | 2089.531 | 3.48399 | -1.990321 | 33.59348 | 1.728564
60 | 198 | 2098.875 | 3.48287 | -1.989424 | 33.66498 | 1.728564
60 | 198 | 2108.25 | 3.481641 | -1.988009 | 33.7365 | 1.728564
60 | 198 | 2117.578 | 3.480826 | -1.989325 | 33.65005 | 1.728564
60 | 198 | 2126.922 | 3.479645 | -1.988504 | 33.71977 | 1.728564
60 | 198 | 2136.281 | 3.478775 | -1.991405 | 33.78858 | 1.728564
60 | 198 | 2145.687 | 3.477594 | -1.98965 | 33.83404 | 1.728564
60 | 198 | 2155.031 | 3.476723 | -1.990745 | 33.86823 | 1.728564
60 | 198 | 2164.344 | 3.475509 | -1.987622 | 33.9047 | 1.728564
60 | 198 | 2173.672 | 3.474489 | -1.990307 | 33.89462 | 1.728564
60 | 198 | 2183 | 3.473345 | -1.989623 | 33.88494 | 1.728564
60 | 198 | 2192.328 | 3.472133 | -1.988653 | 33.94694 | 1.728564
60 | 198 | 2201.703 | 3.471338 | -1.986688 | 34.0451 | 1.728564
60 | 198 | 2211.062 | 3.470325 | -1.990655 | 34.00671 | 1.728564
60 | 198 | 2220.39 | 3.469273 | -1.991361 | 34.0135 | 1.728564
60 | 198 | 2229.703 | 3.467995 | -1.990187 | 34.05278 | 1.728564
60 | 198 | 2239.031 | 3.467048 | -1.989309 | 34.10784 | 1.728564
60 | 198 | 2248.39 | 3.465968 | -1.989686 | 34.12015 | 1.728564
60 | 198 | 2257.75 | 3.464789 | -1.987174 | 34.13478 | 1.728564
60 | 198 | 2267.125 | 3.463714 | -1.989936 | 34.13977 | 1.728564
60 | 198 | 2276.469 | 3.462665 | -1.988317 | 34.1512 | 1.728564
60 | 198 | 2285.844 | 3.461254 | -1.988315 | 34.25824 | 1.728564
60 | 198 | 2295.203 | 3.460184 | -1.989262 | 34.29009 | 1.728564
60 | 198 | 2304.515 | 3.45903 | -1.988133 | 34.35802 | 1.728564
60 | 198 | 2313.875 | 3.457711 | -1.990061 | 34.36514 | 1.728564
60 | 198 | 2323.312 | 3.456637 | -1.989421 | 34.41546 | 1.728564
60 | 198 | 2332.672 | 3.455641 | -1.989235 | 34.37504 | 1.728564
60 | 198 | 2342.062 | 3.454202 | -1.988516 | 34.34481 | 1.728564
60 | 198 | 2351.422 | 3.452908 | -1.991335 | 34.44712 | 1.728564
60 | 198 | 2360.75 | 3.451781 | -1.99014 | 34.49491 | 1.728564
60 | 198 | 2370.094 | 3.450421 | -1.99034 | 34.54312 | 1.728564
60 | 198 | 2379.531 | 3.449142 | -1.989824 | 34.56955 | 1.728564
60 | 198 | 2388.89 | 3.447944 | -1.990963 | 34.56247 | 1.728564
60 | 198 | 2398.281 | 3.44658 | -1.988165 | 34.6831 | 1.728564
60 | 198 | 2407.578 | 3.445365 | -1.988553 | 34.64366 | 1.728564
60 | 198 | 2416.906 | 3.443911 | -1.987327 | 34.70656 | 1.728564
60 | 198 | 2426.265 | 3.442546 | -1.9899 | 34.75 | 1.728564
60 | 198 | 2435.656 | 3.44112 | -1.99225 | 34.75132 | 1.728564
60 | 198 | 2445.109 | 3.440116 | -1.99117 | 34.77381 | 1.728564
60 | 198 | 2454.469 | 3.438531 | -1.991155 | 34.87782 | 1.728564
60 | 198 | 2463.844 | 3.437118 | -1.989344 | 34.8895 | 1.728564
60 | 198 | 2473.234 | 3.435739 | -1.989383 | 34.964 | 1.728564
60 | 198 | 2482.594 | 3.434214 | -1.989311 | 34.98424 | 1.728564
60 | 198 | 2491.984 | 3.432806 | -1.990538 | 34.99988 | 1.728564
60 | 198 | 2501.328 | 3.431476 | -1.98705 | 35.07515 | 1.728564
60 | 198 | 2510.719 | 3.42959 | -1.987866 | 35.04738 | 1.728564
60 | 198 | 2520.078 | 3.428125 | -1.98893 | 35.15431 | 1.728564
60 | 198 | 2529.422 | 3.426697 | -1.988816 | 35.18687 | 1.728564
60 | 198 | 2538.797 | 3.425263 | -1.988577 | 35.23076 | 1.728564
60 | 198 | 2548.172 | 3.423521 | -1.990466 | 35.21771 | 1.728564
60 | 198 | 2557.531 | 3.421856 | -1.990682 | 35.29288 | 1.728564
60 | 198 | 2566.875 | 3.420142 | -1.989456 | 35.3306 | 1.728564
60 | 198 | 2576.234 | 3.418351 | -1.989266 | 35.36447 | 1.728564
60 | 198 | 2585.547 | 3.416544 | -1.992948 | 35.42228 | 1.728564
60 | 198 | 2594.859 | 3.414869 | -1.990756 | 35.38778 | 1.728564
60 | 198 | 2604.203 | 3.413023 | -1.988743 | 35.47725 | 1.728564
60 | 198 | 2613.562 | 3.411054 | -1.990144 | 35.46463 | 1.728564
60 | 198 | 2622.969 | 3.409267 | -1.987893 | 35.46964 | 1.728564
60 | 198 | 2632.328 | 3.407281 | -1.991133 | 35.6038 | 1.728564
60 | 198 | 2641.703 | 3.405059 | -1.988515 | 35.64291 | 1.728564
60 | 198 | 2651.062 | 3.402896 | -1.992578 | 35.72418 | 1.728564
60 | 198 | 2660.406 | 3.400791 | -1.991404 | 35.66278 | 1.728564
60 | 198 | 2669.734 | 3.399079 | -1.988072 | 35.72336 | 1.728564
60 | 198 | 2679.109 | 3.396349 | -1.990281 | 35.75809 | 1.728564
60 | 198 | 2688.5 | 3.3941 | -1.992504 | 35.807 | 1.728564
60 | 198 | 2697.875 | 3.39183 | -1.989336 | 35.84698 | 1.728564
60 | 198 | 2707.234 | 3.389305 | -1.990444 | 35.86712 | 1.728564
60 | 198 | 2716.594 | 3.386674 | -1.989392 | 35.89731 | 1.728564
60 | 198 | 2725.953 | 3.384071 | -1.989782 | 35.93728 | 1.728564
60 | 198 | 2735.359 | 3.381087 | -1.989484 | 36.01035 | 1.728564
60 | 198 | 2744.703 | 3.378218 | -1.99002 | 36.11032 | 1.728564
60 | 198 | 2754.14 | 3.375277 | -1.988948 | 36.11256 | 1.728564
60 | 198 | 2763.453 | 3.372045 | -1.988277 | 36.1345 | 1.728564
60 | 198 | 2772.828 | 3.368758 | -1.98715 | 36.13296 | 1.728564
60 | 198 | 2782.219 | 3.365093 | -1.991139 | 36.23455 | 1.728564
60 | 198 | 2791.594 | 3.361295 | -1.989882 | 36.30702 | 1.728564
60 | 198 | 2801 | 3.357411 | -1.989212 | 36.32986 | 1.728564
60 | 198 | 2810.422 | 3.353497 | -1.988866 | 36.37517 | 1.728564
60 | 198 | 2819.797 | 3.349256 | -1.987404 | 36.37387 | 1.728564
60 | 198 | 2829.125 | 3.34463 | -1.991674 | 36.45938 | 1.728564
60 | 198 | 2838.422 | 3.33973 | -1.988702 | 36.48779 | 1.728564
60 | 198 | 2847.734 | 3.3348 | -1.989556 | 36.57192 | 1.728564
60 | 198 | 2857.109 | 3.329618 | -1.989981 | 36.57247 | 1.728564
60 | 198 | 2866.484 | 3.32368 | -1.988612 | 36.59696 | 1.728564
60 | 198 | 2875.844 | 3.317637 | -1.986971 | 36.70265 | 1.728564
60 | 198 | 2885.234 | 3.311073 | -1.988402 | 36.77515 | 1.728564
60 | 198 | 2894.609 | 3.304418 | -1.987724 | 36.8823 | 1.728564
60 | 198 | 2904 | 3.297121 | -1.987723 | 36.97359 | 1.728564
60 | 198 | 2913.359 | 3.289185 | -1.990233 | 37.01499 | 1.728564
60 | 198 | 2922.734 | 3.281043 | -1.990157 | 37.03854 | 1.728564
60 | 198 | 2932.094 | 3.272162 | -1.988002 | 37.07349 | 1.728564
60 | 198 | 2941.437 | 3.26301 | -1.991295 | 37.12313 | 1.728564
60 | 198 | 2950.828 | 3.252701 | -1.989625 | 37.16253 | 1.728564
60 | 198 | 2960.312 | 3.24225 | -1.98848 | 37.28534 | 1.728564
60 | 198 | 2969.781 | 3.230487 | -1.991017 | 37.37998 | 1.728564
60 | 198 | 2979.328 | 3.218387 | -1.991044 | 37.4712 | 1.728564
60 | 198 | 2988.828 | 3.205092 | -1.989443 | 37.4577 | 1.728564
60 | 198 | 2998.312 | 3.19099 | -1.990048 | 37.5535 | 1.728564
60 | 198 | 3007.781 | 3.17592 | -1.988631 | 37.64327 | 1.728564
60 | 198 | 3017.312 | 3.160074 | -1.988955 | 37.75633 | 1.728564
60 | 198 | 3026.859 | 3.142277 | -1.990848 | 37.72576 | 1.728564
60 | 198 | 3036.406 | 3.123361 | -1.989126 | 37.785 | 1.728564
60 | 198 | 3045.906 | 3.102989 | -1.989905 | 37.87363 | 1.728564
60 | 198 | 3055.562 | 3.080355 | -1.98917 | 37.99435 | 1.728564
60 | 198 | 3065.234 | 3.055685 | -1.988 | 38.12437 | 1.728564
60 | 198 | 3074.859 | 3.028605 | -1.987788 | 38.2067 | 1.728564
60 | 198 | 3084.5 | 2.998541 | -1.989192 | 38.28835 | 1.728564
60 | 198 | 3094.094 | 2.964354 | -1.988723 | 38.39103 | 1.728564
60 | 198 | 3103.812 | 2.924225 | -1.986335 | 38.41473 | 1.728564
60 | 198 | 3113.437 | 2.877867 | -1.988467 | 38.60116 | 1.728564
60 | 198 | 3123.078 | 2.824106 | -1.988677 | 38.67405 | 1.728564
60 | 198 | 3132.719 | 2.760402 | -1.989599 | 38.94135 | 1.728564
60 | 198 | 3142.344 | 2.681361 | -1.98666 | 39.00277 | 1.728564
60 | 198 | 3151.922 | 2.577231 | -1.989582 | 39.17855 | 1.728564
60 | 198 | 3161.547 | 2.428619 | -1.988128 | 39.33727 | 1.728564
60 | 198 | 3171.219 | 2.220113 | -1.990516 | 39.66527 | 1.728564
60 | 198 | 3180.844 | 1.992535 | -1.986584 | 39.97281 | 1.728564
60 | 198 | 3190.687 | 2.777269 | -0.001816055 | 40.27221 | 1.728564
60 | 198 | 3200.469 | 2.906176 | -0.003034323 | 40.1579 | 1.728564
60 | 198 | 3210.187 | 2.975813 | -0.00364323 | 40.04541 | 1.728564
60 | 198 | 3219.969 | 3.02852 | -0.002481695 | 39.92321 | 1.728564
60 | 198 | 3229.781 | 3.073272 | -0.004044406 | 39.75054 | 1.728564
61 | 202 | 0 | 4.202924 | -0.001389808 | 23.86816 | 1.7239
61 | 202 | 9.437 | 4.203138 | -0.0006088099 | 23.87577 | 1.7239
61 | 202 | 19.547 | 4.013198 | -1.990008 | 23.89969 | 1.7239
61 | 202 | 28.906 | 3.997397 | -1.989683 | 23.95484 | 1.7239
61 | 202 | 38.266 | 3.985092 | -1.987793 | 24.03496 | 1.7239
61 | 202 | 47.687 | 3.974673 | -1.990408 | 24.12539 | 1.7239
61 | 202 | 57.031 | 3.965845 | -1.989423 | 24.2152 | 1.7239
61 | 202 | 66.406 | 3.957456 | -1.990777 | 24.30761 | 1.7239
61 | 202 | 75.781 | 3.950115 | -1.989201 | 24.40476 | 1.7239
61 | 202 | 85.078 | 3.943329 | -1.987979 | 24.51243 | 1.7239
61 | 202 | 94.516 | 3.937018 | -1.988419 | 24.59698 | 1.7239
61 | 202 | 103.875 | 3.930967 | -1.989123 | 24.70888 | 1.7239
61 | 202 | 113.281 | 3.925446 | -1.988836 | 24.81462 | 1.7239
61 | 202 | 122.641 | 3.920024 | -1.989325 | 24.92707 | 1.7239
61 | 202 | 132.031 | 3.915035 | -1.98918 | 25.01002 | 1.7239
61 | 202 | 141.391 | 3.910216 | -1.989789 | 25.10449 | 1.7239
61 | 202 | 150.75 | 3.905598 | -1.988639 | 25.21747 | 1.7239
61 | 202 | 160.141 | 3.900904 | -1.989742 | 25.31661 | 1.7239
61 | 202 | 169.469 | 3.896819 | -1.989659 | 25.42096 | 1.7239
61 | 202 | 178.797 | 3.892477 | -1.98871 | 25.51717 | 1.7239
61 | 202 | 188.203 | 3.888539 | -1.988994 | 25.61247 | 1.7239
61 | 202 | 197.562 | 3.884536 | -1.989143 | 25.71502 | 1.7239
61 | 202 | 206.906 | 3.880723 | -1.988961 | 25.80977 | 1.7239
61 | 202 | 216.25 | 3.877029 | -1.990507 | 25.90436 | 1.7239
61 | 202 | 225.641 | 3.873474 | -1.988932 | 26.01366 | 1.7239
61 | 202 | 235 | 3.869815 | -1.988735 | 26.11035 | 1.7239
61 | 202 | 244.422 | 3.866431 | -1.990717 | 26.21376 | 1.7239
61 | 202 | 253.797 | 3.863062 | -1.988712 | 26.29964 | 1.7239
61 | 202 | 263.125 | 3.860099 | -1.99107 | 26.38678 | 1.7239
61 | 202 | 272.5 | 3.856572 | -1.988689 | 26.48319 | 1.7239
61 | 202 | 281.891 | 3.853572 | -1.987556 | 26.58666 | 1.7239
61 | 202 | 291.266 | 3.85053 | -1.987822 | 26.67431 | 1.7239
61 | 202 | 300.594 | 3.847283 | -1.988577 | 26.76155 | 1.7239
61 | 202 | 309.969 | 3.844624 | -1.990768 | 26.84342 | 1.7239
61 | 202 | 319.312 | 3.841682 | -1.989693 | 26.90896 | 1.7239
61 | 202 | 328.734 | 3.839183 | -1.990458 | 27.02113 | 1.7239
61 | 202 | 338.062 | 3.836125 | -1.990212 | 27.12505 | 1.7239
61 | 202 | 347.391 | 3.833319 | -1.989444 | 27.23286 | 1.7239
61 | 202 | 356.828 | 3.83057 | -1.990015 | 27.30044 | 1.7239
61 | 202 | 366.234 | 3.827698 | -1.987831 | 27.37883 | 1.7239
61 | 202 | 375.578 | 3.824913 | -1.991063 | 27.46941 | 1.7239
61 | 202 | 384.937 | 3.822009 | -1.990292 | 27.57081 | 1.7239
61 | 202 | 394.281 | 3.819286 | -1.990177 | 27.66585 | 1.7239
61 | 202 | 403.656 | 3.816667 | -1.990658 | 27.7397 | 1.7239
61 | 202 | 413.031 | 3.813779 | -1.987684 | 27.81385 | 1.7239
61 | 202 | 422.437 | 3.811048 | -1.985859 | 27.91792 | 1.7239
61 | 202 | 431.812 | 3.807751 | -1.98704 | 27.99516 | 1.7239
61 | 202 | 441.187 | 3.804889 | -1.988955 | 28.09044 | 1.7239
61 | 202 | 450.578 | 3.802003 | -1.988249 | 28.15971 | 1.7239
61 | 202 | 459.969 | 3.798912 | -1.989326 | 28.23568 | 1.7239
61 | 202 | 469.391 | 3.795836 | -1.991794 | 28.32686 | 1.7239
61 | 202 | 478.781 | 3.792909 | -1.989678 | 28.43948 | 1.7239
61 | 202 | 488.172 | 3.78968 | -1.9897 | 28.49667 | 1.7239
61 | 202 | 497.578 | 3.786609 | -1.989104 | 28.56803 | 1.7239
61 | 202 | 506.953 | 3.783388 | -1.990447 | 28.63423 | 1.7239
61 | 202 | 516.328 | 3.779978 | -1.985262 | 28.70951 | 1.7239
61 | 202 | 525.687 | 3.777043 | -1.990026 | 28.79358 | 1.7239
61 | 202 | 535.062 | 3.773663 | -1.987941 | 28.88057 | 1.7239
61 | 202 | 544.406 | 3.770644 | -1.989971 | 28.94216 | 1.7239
61 | 202 | 553.75 | 3.767755 | -1.991573 | 29.01024 | 1.7239
61 | 202 | 563.094 | 3.764183 | -1.990094 | 29.08504 | 1.7239
61 | 202 | 572.516 | 3.760866 | -1.988228 | 29.1672 | 1.7239
61 | 202 | 581.891 | 3.757801 | -1.99016 | 29.22625 | 1.7239
61 | 202 | 591.234 | 3.754523 | -1.988146 | 29.27816 | 1.7239
61 | 202 | 600.625 | 3.751539 | -1.991219 | 29.33949 | 1.7239
61 | 202 | 609.969 | 3.748542 | -1.992346 | 29.36378 | 1.7239
61 | 202 | 619.359 | 3.745332 | -1.990865 | 29.42313 | 1.7239
61 | 202 | 628.703 | 3.74217 | -1.989355 | 29.43605 | 1.7239
61 | 202 | 638.062 | 3.739581 | -1.988274 | 29.46422 | 1.7239
61 | 202 | 647.391 | 3.736696 | -1.987613 | 29.53141 | 1.7239
61 | 202 | 656.719 | 3.734016 | -1.989659 | 29.5166 | 1.7239
61 | 202 | 666.062 | 3.731303 | -1.990606 | 29.55595 | 1.7239
61 | 202 | 675.406 | 3.72876 | -1.98868 | 29.58628 | 1.7239
61 | 202 | 684.797 | 3.726138 | -1.990182 | 29.59719 | 1.7239
61 | 202 | 694.172 | 3.723658 | -1.98904 | 29.59752 | 1.7239
61 | 202 | 703.547 | 3.721175 | -1.986079 | 29.59363 | 1.7239
61 | 202 | 712.984 | 3.71851 | -1.990348 | 29.60648 | 1.7239
61 | 202 | 722.312 | 3.716212 | -1.990856 | 29.59875 | 1.7239
61 | 202 | 731.641 | 3.714048 | -1.98787 | 29.61355 | 1.7239
61 | 202 | 740.937 | 3.711848 | -1.992306 | 29.66495 | 1.7239
61 | 202 | 750.312 | 3.709418 | -1.988708 | 29.63925 | 1.7239
61 | 202 | 759.687 | 3.70686 | -1.989541 | 29.6356 | 1.7239
61 | 202 | 769.047 | 3.704719 | -1.988801 | 29.64611 | 1.7239
61 | 202 | 778.391 | 3.702674 | -1.986045 | 29.65071 | 1.7239
61 | 202 | 787.766 | 3.700447 | -1.988041 | 29.65164 | 1.7239
61 | 202 | 797.156 | 3.697846 | -1.98968 | 29.64732 | 1.7239
61 | 202 | 806.531 | 3.695518 | -1.989213 | 29.64859 | 1.7239
61 | 202 | 815.844 | 3.693303 | -1.989153 | 29.67745 | 1.7239
61 | 202 | 825.203 | 3.690877 | -1.989305 | 29.70438 | 1.7239
61 | 202 | 834.594 | 3.688656 | -1.988697 | 29.66767 | 1.7239
61 | 202 | 843.984 | 3.686536 | -1.990192 | 29.67581 | 1.7239
61 | 202 | 853.359 | 3.684162 | -1.991305 | 29.67633 | 1.7239
61 | 202 | 862.75 | 3.681951 | -1.988918 | 29.67337 | 1.7239
61 | 202 | 872.125 | 3.679744 | -1.988563 | 29.70581 | 1.7239
61 | 202 | 881.609 | 3.677458 | -1.990265 | 29.71789 | 1.7239
61 | 202 | 891.016 | 3.675265 | -1.989427 | 29.74837 | 1.7239
61 | 202 | 900.375 | 3.673019 | -1.987948 | 29.75922 | 1.7239
61 | 202 | 909.734 | 3.670628 | -1.988939 | 29.75652 | 1.7239
61 | 202 | 919.109 | 3.668364 | -1.988364 | 29.77585 | 1.7239
61 | 202 | 928.5 | 3.666414 | -1.988098 | 29.78663 | 1.7239
61 | 202 | 937.859 | 3.664014 | -1.987938 | 29.80614 | 1.7239
61 | 202 | 947.219 | 3.662002 | -1.987526 | 29.82326 | 1.7239
61 | 202 | 956.625 | 3.659888 | -1.990464 | 29.83333 | 1.7239
61 | 202 | 965.937 | 3.657858 | -1.990598 | 29.86367 | 1.7239
61 | 202 | 975.281 | 3.655536 | -1.989106 | 29.89103 | 1.7239
61 | 202 | 984.656 | 3.653476 | -1.989802 | 29.89919 | 1.7239
61 | 202 | 994.016 | 3.651375 | -1.989208 | 29.94921 | 1.7239
61 | 202 | 1003.375 | 3.649297 | -1.990177 | 29.97401 | 1.7239
61 | 202 | 1012.766 | 3.646934 | -1.989422 | 30.00289 | 1.7239
61 | 202 | 1022.141 | 3.64507 | -1.989826 | 30.01686 | 1.7239
61 | 202 | 1031.531 | 3.643008 | -1.990694 | 30.05019 | 1.7239
61 | 202 | 1040.875 | 3.640909 | -1.987633 | 30.10026 | 1.7239
61 | 202 | 1050.219 | 3.638849 | -1.988818 | 30.1319 | 1.7239
61 | 202 | 1059.656 | 3.636825 | -1.988216 | 30.13291 | 1.7239
61 | 202 | 1069.031 | 3.634947 | -1.991001 | 30.16703 | 1.7239
61 | 202 | 1078.391 | 3.632856 | -1.98956 | 30.21941 | 1.7239
61 | 202 | 1087.766 | 3.630662 | -1.989931 | 30.26031 | 1.7239
61 | 202 | 1097.125 | 3.628917 | -1.990234 | 30.29618 | 1.7239
61 | 202 | 1106.484 | 3.626728 | -1.989629 | 30.31986 | 1.7239
61 | 202 | 1115.828 | 3.624996 | -1.987487 | 30.32773 | 1.7239
61 | 202 | 1125.234 | 3.623186 | -1.989403 | 30.37684 | 1.7239
61 | 202 | 1134.609 | 3.620574 | -1.99027 | 30.43656 | 1.7239
61 | 202 | 1143.969 | 3.619132 | -1.989747 | 30.45646 | 1.7239
61 | 202 | 1153.328 | 3.617285 | -1.989509 | 30.51581 | 1.7239
61 | 202 | 1162.703 | 3.615505 | -1.988411 | 30.51742 | 1.7239
61 | 202 | 1172.047 | 3.613497 | -1.986479 | 30.55939 | 1.7239
61 | 202 | 1181.391 | 3.611842 | -1.991988 | 30.58752 | 1.7239
61 | 202 | 1190.781 | 3.609703 | -1.990039 | 30.62707 | 1.7239
61 | 202 | 1200.141 | 3.607689 | -1.988337 | 30.64755 | 1.7239
61 | 202 | 1209.516 | 3.60598 | -1.989823 | 30.68791 | 1.7239
61 | 202 | 1218.875 | 3.604311 | -1.986603 | 30.71048 | 1.7239
61 | 202 | 1228.266 | 3.602395 | -1.986431 | 30.75485 | 1.7239
61 | 202 | 1237.609 | 3.600537 | -1.992746 | 30.78435 | 1.7239
61 | 202 | 1246.937 | 3.598846 | -1.990849 | 30.86005 | 1.7239
61 | 202 | 1256.344 | 3.597079 | -1.984826 | 30.88213 | 1.7239
61 | 202 | 1265.687 | 3.595249 | -1.990835 | 30.88142 | 1.7239
61 | 202 | 1275.141 | 3.593426 | -1.994191 | 30.92027 | 1.7239
61 | 202 | 1284.5 | 3.591753 | -1.988857 | 30.98445 | 1.7239
61 | 202 | 1293.859 | 3.590363 | -1.995726 | 31.00421 | 1.7239
61 | 202 | 1303.203 | 3.588277 | -1.989271 | 31.03087 | 1.7239
61 | 202 | 1312.562 | 3.586752 | -1.989541 | 31.03946 | 1.7239
61 | 202 | 1321.922 | 3.585057 | -1.986363 | 31.08823 | 1.7239
61 | 202 | 1331.234 | 3.583337 | -1.987141 | 31.14813 | 1.7239
61 | 202 | 1340.594 | 3.581417 | -1.991737 | 31.17722 | 1.7239
61 | 202 | 1349.937 | 3.580124 | -1.989973 | 31.19884 | 1.7239
61 | 202 | 1359.328 | 3.577754 | -1.99251 | 31.21875 | 1.7239
61 | 202 | 1368.766 | 3.576573 | -1.99231 | 31.23537 | 1.7239
61 | 202 | 1378.109 | 3.574811 | -2.002838 | 31.28595 | 1.7239
61 | 202 | 1387.531 | 3.573496 | -1.983336 | 31.29415 | 1.7239
61 | 202 | 1396.906 | 3.57189 | -1.98796 | 31.3442 | 1.7239
61 | 202 | 1406.266 | 3.570213 | -1.988334 | 31.38325 | 1.7239
61 | 202 | 1415.578 | 3.568747 | -1.993262 | 31.39475 | 1.7239
61 | 202 | 1424.906 | 3.567717 | -1.982373 | 31.40133 | 1.7239
61 | 202 | 1434.266 | 3.566353 | -1.984445 | 31.45344 | 1.7239
61 | 202 | 1443.687 | 3.563481 | -1.98336 | 31.52821 | 1.7239
61 | 202 | 1453.078 | 3.562388 | -1.99689 | 31.54404 | 1.7239
61 | 202 | 1462.437 | 3.561132 | -1.984202 | 31.56805 | 1.7239
61 | 202 | 1471.766 | 3.559448 | -1.988975 | 31.61301 | 1.7239
61 | 202 | 1481.187 | 3.558068 | -1.988233 | 31.6256 | 1.7239
61 | 202 | 1490.562 | 3.556364 | -1.990728 | 31.6502 | 1.7239
61 | 202 | 1499.922 | 3.555062 | -1.986404 | 31.69438 | 1.7239
61 | 202 | 1509.312 | 3.553612 | -1.990751 | 31.72774 | 1.7239
61 | 202 | 1518.703 | 3.552371 | -1.988456 | 31.77485 | 1.7239
61 | 202 | 1528.078 | 3.551101 | -1.988547 | 31.77325 | 1.7239
61 | 202 | 1537.437 | 3.549718 | -1.988797 | 31.83115 | 1.7239
61 | 202 | 1546.781 | 3.547596 | -1.988673 | 31.86054 | 1.7239
61 | 202 | 1556.187 | 3.546672 | -1.98813 | 31.89998 | 1.7239
61 | 202 | 1565.547 | 3.545227 | -1.985011 | 31.94259 | 1.7239
61 | 202 | 1574.891 | 3.544087 | -1.989473 | 31.92466 | 1.7239
61 | 202 | 1584.266 | 3.542649 | -1.98913 | 31.97752 | 1.7239
61 | 202 | 1593.578 | 3.541196 | -1.983946 | 31.98463 | 1.7239
61 | 202 | 1602.922 | 3.539786 | -1.988941 | 32.02365 | 1.7239
61 | 202 | 1612.344 | 3.538547 | -1.989956 | 32.11139 | 1.7239
61 | 202 | 1621.75 | 3.537906 | -1.986467 | 32.09159 | 1.7239
61 | 202 | 1631.078 | 3.535753 | -1.99345 | 32.07399 | 1.7239
61 | 202 | 1640.422 | 3.534581 | -1.993917 | 32.1427 | 1.7239
61 | 202 | 1649.812 | 3.533451 | -1.988981 | 32.19359 | 1.7239
61 | 202 | 1659.219 | 3.532392 | -1.991746 | 32.21674 | 1.7239
61 | 202 | 1668.609 | 3.531065 | -1.987861 | 32.26282 | 1.7239
61 | 202 | 1677.969 | 3.52967 | -1.993221 | 32.26576 | 1.7239
61 | 202 | 1687.344 | 3.528744 | -1.988631 | 32.28504 | 1.7239
61 | 202 | 1696.734 | 3.527134 | -1.991966 | 32.29612 | 1.7239
61 | 202 | 1706.078 | 3.525917 | -1.989364 | 32.35234 | 1.7239
61 | 202 | 1715.469 | 3.525114 | -1.989357 | 32.37731 | 1.7239
61 | 202 | 1724.844 | 3.523666 | -1.992763 | 32.42615 | 1.7239
61 | 202 | 1734.187 | 3.522634 | -1.991634 | 32.42071 | 1.7239
61 | 202 | 1743.531 | 3.521305 | -1.986855 | 32.47814 | 1.7239
61 | 202 | 1752.937 | 3.519597 | -1.982395 | 32.54683 | 1.7239
61 | 202 | 1762.297 | 3.519193 | -1.992345 | 32.56076 | 1.7239
61 | 202 | 1771.656 | 3.517687 | -1.993175 | 32.56032 | 1.7239
61 | 202 | 1781.031 | 3.517493 | -1.989077 | 32.60626 | 1.7239
61 | 202 | 1790.391 | 3.516252 | -1.984818 | 32.61143 | 1.7239
61 | 202 | 1799.734 | 3.514098 | -1.989128 | 32.65336 | 1.7239
61 | 202 | 1809.078 | 3.513561 | -1.990352 | 32.69745 | 1.7239
61 | 202 | 1818.5 | 3.512245 | -1.990384 | 32.73617 | 1.7239
61 | 202 | 1827.828 | 3.511339 | -1.990685 | 32.76145 | 1.7239
61 | 202 | 1837.187 | 3.50973 | -1.987081 | 32.74262 | 1.7239
61 | 202 | 1846.547 | 3.509367 | -1.990351 | 32.77566 | 1.7239
61 | 202 | 1855.891 | 3.508397 | -1.992548 | 32.81841 | 1.7239
61 | 202 | 1865.312 | 3.506336 | -2.000475 | 32.86867 | 1.7239
61 | 202 | 1874.703 | 3.50624 | -1.978531 | 32.89026 | 1.7239
61 | 202 | 1884.078 | 3.504905 | -1.991719 | 32.90968 | 1.7239
61 | 202 | 1893.422 | 3.503584 | -1.982875 | 32.95376 | 1.7239
61 | 202 | 1902.781 | 3.502852 | -1.980857 | 32.9597 | 1.7239
61 | 202 | 1912.078 | 3.50094 | -1.989207 | 33.02664 | 1.7239
61 | 202 | 1921.5 | 3.50064 | -1.979133 | 33.06997 | 1.7239
61 | 202 | 1930.875 | 3.499468 | -1.998066 | 33.03794 | 1.7239
61 | 202 | 1940.203 | 3.498494 | -1.985274 | 33.09579 | 1.7239
61 | 202 | 1949.516 | 3.497483 | -1.99904 | 33.11703 | 1.7239
61 | 202 | 1958.875 | 3.497102 | -1.984617 | 33.1497 | 1.7239
61 | 202 | 1968.219 | 3.495591 | -1.992044 | 33.15257 | 1.7239
61 | 202 | 1977.531 | 3.494462 | -1.989942 | 33.22163 | 1.7239
61 | 202 | 1986.937 | 3.493081 | -1.991282 | 33.25415 | 1.7239
61 | 202 | 1996.281 | 3.491986 | -1.985009 | 33.31609 | 1.7239
61 | 202 | 2005.641 | 3.491244 | -1.986134 | 33.26224 | 1.7239
61 | 202 | 2014.984 | 3.490065 | -1.999304 | 33.34183 | 1.7239
61 | 202 | 2024.359 | 3.48922 | -1.979993 | 33.37563 | 1.7239
61 | 202 | 2033.75 | 3.488239 | -2.000657 | 33.41144 | 1.7239
61 | 202 | 2043.094 | 3.487057 | -1.985646 | 33.49608 | 1.7239
61 | 202 | 2052.516 | 3.485423 | -1.985633 | 33.43719 | 1.7239
61 | 202 | 2061.906 | 3.485726 | -1.980691 | 33.47997 | 1.7239
61 | 202 | 2071.25 | 3.483566 | -1.991667 | 33.48969 | 1.7239
61 | 202 | 2080.562 | 3.483196 | -2.000368 | 33.50799 | 1.7239
61 | 202 | 2089.953 | 3.481857 | -1.994068 | 33.52501 | 1.7239
61 | 202 | 2099.312 | 3.48083 | -1.984725 | 33.59486 | 1.7239
61 | 202 | 2108.687 | 3.479661 | -1.982948 | 33.65697 | 1.7239
61 | 202 | 2118.094 | 3.478475 | -1.985651 | 33.65855 | 1.7239
61 | 202 | 2127.469 | 3.47736 | -1.990516 | 33.71065 | 1.7239
61 | 202 | 2136.875 | 3.476714 | -1.987065 | 33.75357 | 1.7239
61 | 202 | 2146.187 | 3.475953 | -1.99236 | 33.76439 | 1.7239
61 | 202 | 2155.547 | 3.474542 | -1.992889 | 33.81194 | 1.7239
61 | 202 | 2164.891 | 3.473817 | -1.98494 | 33.84306 | 1.7239
61 | 202 | 2174.266 | 3.471761 | -1.983632 | 33.8607 | 1.7239
61 | 202 | 2183.672 | 3.470919 | -1.986287 | 33.87456 | 1.7239
61 | 202 | 2193.016 | 3.469797 | -1.987585 | 33.93522 | 1.7239
61 | 202 | 2202.422 | 3.469169 | -1.986925 | 33.96377 | 1.7239
61 | 202 | 2211.797 | 3.467793 | -1.997312 | 33.9844 | 1.7239
61 | 202 | 2221.172 | 3.466822 | -1.992149 | 34.00171 | 1.7239
61 | 202 | 2230.547 | 3.465184 | -1.981616 | 34.05821 | 1.7239
61 | 202 | 2239.906 | 3.464526 | -1.986888 | 34.11475 | 1.7239
61 | 202 | 2249.266 | 3.463558 | -1.994741 | 34.09123 | 1.7239
61 | 202 | 2258.609 | 3.462581 | -1.984667 | 34.21721 | 1.7239
61 | 202 | 2267.969 | 3.46127 | -2.000453 | 34.19469 | 1.7239
61 | 202 | 2277.297 | 3.459292 | -1.987622 | 34.18505 | 1.7239
61 | 202 | 2286.641 | 3.458701 | -1.990726 | 34.27479 | 1.7239
61 | 202 | 2295.969 | 3.458075 | -1.987591 | 34.24222 | 1.7239
61 | 202 | 2305.281 | 3.456718 | -1.986064 | 34.28476 | 1.7239
61 | 202 | 2314.609 | 3.455335 | -1.993854 | 34.31723 | 1.7239
61 | 202 | 2323.969 | 3.453402 | -2.000608 | 34.37583 | 1.7239
61 | 202 | 2333.344 | 3.452384 | -1.989824 | 34.42883 | 1.7239
61 | 202 | 2342.672 | 3.452028 | -1.992109 | 34.45714 | 1.7239
61 | 202 | 2352.109 | 3.450599 | -1.990764 | 34.45423 | 1.7239
61 | 202 | 2361.469 | 3.448848 | -1.978468 | 34.49956 | 1.7239
61 | 202 | 2370.859 | 3.447778 | -1.984545 | 34.5371 | 1.7239
61 | 202 | 2380.219 | 3.446592 | -1.980655 | 34.61148 | 1.7239
61 | 202 | 2389.562 | 3.445006 | -1.994319 | 34.62958 | 1.7239
61 | 202 | 2398.922 | 3.443885 | -1.989173 | 34.63667 | 1.7239
61 | 202 | 2408.328 | 3.442294 | -1.984327 | 34.64254 | 1.7239
61 | 202 | 2417.672 | 3.441093 | -1.989292 | 34.7086 | 1.7239
61 | 202 | 2427.031 | 3.439445 | -1.985499 | 34.72285 | 1.7239
61 | 202 | 2436.359 | 3.438194 | -1.981505 | 34.77516 | 1.7239
61 | 202 | 2445.781 | 3.437286 | -1.991269 | 34.83415 | 1.7239
61 | 202 | 2455.125 | 3.435793 | -1.984437 | 34.83388 | 1.7239
61 | 202 | 2464.5 | 3.434043 | -1.979518 | 34.85935 | 1.7239
61 | 202 | 2473.875 | 3.433301 | -1.993019 | 34.89874 | 1.7239
61 | 202 | 2483.25 | 3.431473 | -1.991795 | 34.9187 | 1.7239
61 | 202 | 2492.609 | 3.429576 | -1.99632 | 34.9841 | 1.7239
61 | 202 | 2501.922 | 3.427599 | -1.991365 | 35.0211 | 1.7239
61 | 202 | 2511.281 | 3.426035 | -1.978852 | 35.0407 | 1.7239
61 | 202 | 2520.687 | 3.424271 | -1.987902 | 35.08638 | 1.7239
61 | 202 | 2530.078 | 3.423329 | -1.985335 | 35.1129 | 1.7239
61 | 202 | 2539.422 | 3.421636 | -1.986619 | 35.19561 | 1.7239
61 | 202 | 2548.828 | 3.419534 | -1.992236 | 35.23053 | 1.7239
61 | 202 | 2558.172 | 3.418681 | -1.978335 | 35.25076 | 1.7239
61 | 202 | 2567.547 | 3.416341 | -1.978721 | 35.30529 | 1.7239
61 | 202 | 2576.937 | 3.415319 | -1.979584 | 35.36462 | 1.7239
61 | 202 | 2586.25 | 3.41289 | -1.992804 | 35.36645 | 1.7239
61 | 202 | 2595.672 | 3.410643 | -1.996852 | 35.40672 | 1.7239
61 | 202 | 2605.031 | 3.409077 | -1.977695 | 35.4544 | 1.7239
61 | 202 | 2614.453 | 3.407297 | -2.000088 | 35.50838 | 1.7239
61 | 202 | 2623.844 | 3.405396 | -2.000203 | 35.60405 | 1.7239
61 | 202 | 2633.203 | 3.403501 | -1.99024 | 35.58528 | 1.7239
61 | 202 | 2642.578 | 3.401047 | -1.994516 | 35.63696 | 1.7239
61 | 202 | 2651.953 | 3.399587 | -1.989485 | 35.6964 | 1.7239
61 | 202 | 2661.297 | 3.396296 | -1.986867 | 35.69698 | 1.7239
61 | 202 | 2670.656 | 3.393725 | -1.985696 | 35.7214 | 1.7239
61 | 202 | 2680.047 | 3.39213 | -1.993962 | 35.77901 | 1.7239
61 | 202 | 2689.531 | 3.390109 | -1.98793 | 35.80112 | 1.7239
61 | 202 | 2698.906 | 3.387003 | -1.993533 | 35.86707 | 1.7239
61 | 202 | 2708.281 | 3.384265 | -1.990351 | 35.87084 | 1.7239
61 | 202 | 2717.656 | 3.381904 | -1.988999 | 35.9306 | 1.7239
61 | 202 | 2727.031 | 3.378753 | -1.98416 | 35.99526 | 1.7239
61 | 202 | 2736.344 | 3.3757 | -1.989341 | 36.10147 | 1.7239
61 | 202 | 2745.719 | 3.372709 | -1.989826 | 36.05399 | 1.7239
61 | 202 | 2755.156 | 3.369642 | -1.981807 | 36.10932 | 1.7239
61 | 202 | 2764.484 | 3.36592 | -1.990932 | 36.15467 | 1.7239
61 | 202 | 2773.891 | 3.362178 | -1.987772 | 36.21688 | 1.7239
61 | 202 | 2783.203 | 3.358593 | -1.990503 | 36.26928 | 1.7239
61 | 202 | 2792.578 | 3.353943 | -1.990314 | 36.30622 | 1.7239
61 | 202 | 2801.937 | 3.350593 | -1.991403 | 36.41191 | 1.7239
61 | 202 | 2811.266 | 3.346692 | -1.993517 | 36.34843 | 1.7239
61 | 202 | 2820.687 | 3.34181 | -1.987053 | 36.4454 | 1.7239
61 | 202 | 2830.062 | 3.336344 | -1.986674 | 36.51577 | 1.7239
61 | 202 | 2839.437 | 3.330804 | -1.995091 | 36.5812 | 1.7239
61 | 202 | 2848.797 | 3.325918 | -1.985654 | 36.57824 | 1.7239
61 | 202 | 2858.141 | 3.319799 | -1.990733 | 36.64981 | 1.7239
61 | 202 | 2867.531 | 3.313574 | -1.991697 | 36.74185 | 1.7239
61 | 202 | 2876.891 | 3.307038 | -1.990701 | 36.73828 | 1.7239
61 | 202 | 2886.266 | 3.300163 | -1.99275 | 36.82819 | 1.7239
61 | 202 | 2895.656 | 3.292324 | -1.987814 | 36.85765 | 1.7239
61 | 202 | 2905.031 | 3.284863 | -1.990867 | 36.90402 | 1.7239
61 | 202 | 2914.406 | 3.276199 | -1.988511 | 37.02953 | 1.7239
61 | 202 | 2923.922 | 3.267169 | -1.984009 | 37.08721 | 1.7239
61 | 202 | 2933.422 | 3.257018 | -1.987333 | 37.11807 | 1.7239
61 | 202 | 2942.922 | 3.247238 | -1.974849 | 37.17886 | 1.7239
61 | 202 | 2952.437 | 3.235635 | -1.99178 | 37.21581 | 1.7239
61 | 202 | 2961.937 | 3.223996 | -1.990131 | 37.34307 | 1.7239
61 | 202 | 2971.5 | 3.211275 | -1.987702 | 37.41247 | 1.7239
61 | 202 | 2981.047 | 3.197751 | -1.982832 | 37.48255 | 1.7239
61 | 202 | 2990.547 | 3.183217 | -1.985839 | 37.56986 | 1.7239
61 | 202 | 3000.047 | 3.167665 | -1.982682 | 37.60547 | 1.7239
61 | 202 | 3009.531 | 3.151225 | -1.990233 | 37.6929 | 1.7239
61 | 202 | 3018.969 | 3.133296 | -1.990567 | 37.77653 | 1.7239
61 | 202 | 3028.437 | 3.11371 | -1.987997 | 37.8761 | 1.7239
61 | 202 | 3038.031 | 3.092812 | -1.987375 | 37.95007 | 1.7239
61 | 202 | 3047.641 | 3.069538 | -1.991964 | 38.04198 | 1.7239
61 | 202 | 3057.297 | 3.044296 | -1.991435 | 38.11966 | 1.7239
61 | 202 | 3066.891 | 3.016346 | -1.989587 | 38.25134 | 1.7239
61 | 202 | 3076.578 | 2.984726 | -1.989852 | 38.38713 | 1.7239
61 | 202 | 3086.266 | 2.948557 | -1.991395 | 38.37994 | 1.7239
61 | 202 | 3095.969 | 2.906374 | -1.9896 | 38.48156 | 1.7239
61 | 202 | 3105.594 | 2.85803 | -1.990636 | 38.57982 | 1.7239
61 | 202 | 3115.266 | 2.8012 | -1.986914 | 38.79381 | 1.7239
61 | 202 | 3124.875 | 2.733987 | -1.988559 | 38.88919 | 1.7239
61 | 202 | 3134.531 | 2.648518 | -1.98791 | 39.06011 | 1.7239
61 | 202 | 3144.172 | 2.532249 | -1.990291 | 39.23904 | 1.7239
61 | 202 | 3153.844 | 2.364863 | -1.987608 | 39.4659 | 1.7239
61 | 202 | 3163.484 | 2.140416 | -1.987734 | 39.76577 | 1.7239
61 | 202 | 3173.25 | 2.820357 | -0.002153997 | 39.89848 | 1.7239
61 | 202 | 3183.016 | 2.934804 | -0.002981274 | 39.8678 | 1.7239
61 | 202 | 3192.844 | 3.001862 | -0.002477186 | 39.7615 | 1.7239
61 | 202 | 3202.656 | 3.053837 | 0.0002657157 | 39.70912 | 1.7239
61 | 202 | 3212.469 | 3.098779 | -0.002713376 | 39.59497 | 1.7239
62 | 206 | 0 | 4.202396 | -0.002491525 | 23.67927 | 1.713979
62 | 206 | 9.36 | 4.202703 | -0.003128961 | 23.68578 | 1.713979
62 | 206 | 19.594 | 4.011548 | -1.989432 | 23.69123 | 1.713979
62 | 206 | 29 | 3.995697 | -1.988381 | 23.75874 | 1.713979
62 | 206 | 38.391 | 3.983408 | -1.990278 | 23.83677 | 1.713979
62 | 206 | 47.719 | 3.972897 | -1.986951 | 23.93148 | 1.713979
62 | 206 | 57.063 | 3.963791 | -1.990838 | 24.02692 | 1.713979
62 | 206 | 66.469 | 3.955538 | -1.987624 | 24.11763 | 1.713979
62 | 206 | 75.797 | 3.94841 | -1.990309 | 24.21718 | 1.713979
62 | 206 | 85.157 | 3.941459 | -1.989451 | 24.32196 | 1.713979
62 | 206 | 94.563 | 3.934929 | -1.989725 | 24.40369 | 1.713979
62 | 206 | 103.954 | 3.928982 | -1.989497 | 24.51349 | 1.713979
62 | 206 | 113.329 | 3.923227 | -1.989306 | 24.62277 | 1.713979
62 | 206 | 122.688 | 3.918069 | -1.991019 | 24.7369 | 1.713979
62 | 206 | 132.016 | 3.912898 | -1.990247 | 24.8262 | 1.713979
62 | 206 | 141.391 | 3.907903 | -1.989758 | 24.92297 | 1.713979
62 | 206 | 150.766 | 3.903529 | -1.988974 | 25.01309 | 1.713979
62 | 206 | 160.125 | 3.898875 | -1.988439 | 25.12408 | 1.713979
62 | 206 | 169.547 | 3.894478 | -1.991204 | 25.23479 | 1.713979
62 | 206 | 178.954 | 3.890308 | -1.989659 | 25.34047 | 1.713979
62 | 206 | 188.266 | 3.886185 | -1.990262 | 25.42473 | 1.713979
62 | 206 | 197.594 | 3.882577 | -1.986773 | 25.5255 | 1.713979
62 | 206 | 206.954 | 3.87851 | -1.989893 | 25.62597 | 1.713979
62 | 206 | 216.407 | 3.874815 | -1.987304 | 25.73377 | 1.713979
62 | 206 | 225.75 | 3.871153 | -1.990868 | 25.8282 | 1.713979
62 | 206 | 235.11 | 3.867455 | -1.990315 | 25.92487 | 1.713979
62 | 206 | 244.469 | 3.864223 | -1.988439 | 26.014 | 1.713979
62 | 206 | 253.797 | 3.860897 | -1.989141 | 26.11158 | 1.713979
62 | 206 | 263.204 | 3.857556 | -1.990656 | 26.19616 | 1.713979
62 | 206 | 272.579 | 3.854583 | -1.989804 | 26.30611 | 1.713979
62 | 206 | 281.922 | 3.851117 | -1.989232 | 26.39205 | 1.713979
62 | 206 | 291.313 | 3.848252 | -1.988564 | 26.469 | 1.713979
62 | 206 | 300.688 | 3.845459 | -1.992201 | 26.57098 | 1.713979
62 | 206 | 310.063 | 3.842283 | -1.990726 | 26.67396 | 1.713979
62 | 206 | 319.469 | 3.839333 | -1.989117 | 26.7699 | 1.713979
62 | 206 | 328.797 | 3.836582 | -1.989276 | 26.85606 | 1.713979
62 | 206 | 338.157 | 3.833752 | -1.988466 | 26.92061 | 1.713979
62 | 206 | 347.5 | 3.831026 | -1.990277 | 27.02514 | 1.713979
62 | 206 | 356.844 | 3.82822 | -1.988436 | 27.10706 | 1.713979
62 | 206 | 366.204 | 3.825482 | -1.990233 | 27.21438 | 1.713979
62 | 206 | 375.641 | 3.822641 | -1.987444 | 27.29363 | 1.713979
62 | 206 | 385.016 | 3.819759 | -1.989051 | 27.37838 | 1.713979
62 | 206 | 394.407 | 3.817191 | -1.988977 | 27.46978 | 1.713979
62 | 206 | 403.782 | 3.814077 | -1.993953 | 27.54096 | 1.713979
62 | 206 | 413.094 | 3.811101 | -1.988176 | 27.62307 | 1.713979
62 | 206 | 422.454 | 3.80831 | -1.98729 | 27.72602 | 1.713979
62 | 206 | 431.875 | 3.805195 | -1.991048 | 27.79857 | 1.713979
62 | 206 | 441.219 | 3.80236 | -1.986636 | 27.89434 | 1.713979
62 | 206 | 450.579 | 3.799422 | -1.989125 | 27.98615 | 1.713979
62 | 206 | 459.891 | 3.796452 | -1.9873 | 28.07244 | 1.713979
62 | 206 | 469.219 | 3.793119 | -1.987918 | 28.13306 | 1.713979
62 | 206 | 478.547 | 3.790314 | -1.994964 | 28.20899 | 1.713979
62 | 206 | 487.86 | 3.787054 | -1.989794 | 28.3121 | 1.713979
62 | 206 | 497.235 | 3.783931 | -1.989518 | 28.40526 | 1.713979
62 | 206 | 506.61 | 3.780699 | -1.988317 | 28.49234 | 1.713979
62 | 206 | 515.985 | 3.777615 | -1.988004 | 28.53868 | 1.713979
62 | 206 | 525.344 | 3.774269 | -1.990189 | 28.58076 | 1.713979
62 | 206 | 534.735 | 3.771063 | -1.990306 | 28.67277 | 1.713979
62 | 206 | 544.094 | 3.768055 | -1.988631 | 28.76293 | 1.713979
62 | 206 | 553.422 | 3.764811 | -1.991562 | 28.85982 | 1.713979
62 | 206 | 562.782 | 3.761676 | -1.989255 | 28.92089 | 1.713979
62 | 206 | 572.11 | 3.758351 | -1.990272 | 28.98618 | 1.713979
62 | 206 | 581.438 | 3.755203 | -1.989955 | 29.04905 | 1.713979
62 | 206 | 590.797 | 3.751799 | -1.989139 | 29.09133 | 1.713979
62 | 206 | 600.141 | 3.749088 | -1.988066 | 29.11161 | 1.713979
62 | 206 | 609.485 | 3.745814 | -1.98763 | 29.17347 | 1.713979
62 | 206 | 618.844 | 3.742756 | -1.989752 | 29.24532 | 1.713979
62 | 206 | 628.172 | 3.739661 | -1.989767 | 29.27103 | 1.713979
62 | 206 | 637.5 | 3.736956 | -1.989071 | 29.2611 | 1.713979
62 | 206 | 646.922 | 3.733905 | -1.991645 | 29.3174 | 1.713979
62 | 206 | 656.282 | 3.731314 | -1.988018 | 29.32767 | 1.713979
62 | 206 | 665.688 | 3.7287 | -1.989608 | 29.33718 | 1.713979
62 | 206 | 675 | 3.726187 | -1.990544 | 29.33243 | 1.713979
62 | 206 | 684.454 | 3.723417 | -1.988075 | 29.3733 | 1.713979
62 | 206 | 693.813 | 3.721053 | -1.988441 | 29.39915 | 1.713979
62 | 206 | 703.204 | 3.718523 | -1.992564 | 29.40575 | 1.713979
62 | 206 | 712.532 | 3.716274 | -1.989486 | 29.42018 | 1.713979
62 | 206 | 721.875 | 3.713816 | -1.991294 | 29.43263 | 1.713979
62 | 206 | 731.219 | 3.711352 | -1.991221 | 29.43927 | 1.713979
62 | 206 | 740.61 | 3.709068 | -1.987449 | 29.3922 | 1.713979
62 | 206 | 749.985 | 3.706739 | -1.987361 | 29.42912 | 1.713979
62 | 206 | 759.36 | 3.704338 | -1.98968 | 29.4147 | 1.713979
62 | 206 | 768.735 | 3.702114 | -1.989189 | 29.42792 | 1.713979
62 | 206 | 778.125 | 3.699756 | -1.989851 | 29.40771 | 1.713979
62 | 206 | 787.454 | 3.697341 | -1.990754 | 29.43376 | 1.713979
62 | 206 | 796.797 | 3.695015 | -1.987387 | 29.40554 | 1.713979
62 | 206 | 806.157 | 3.6928 | -1.98874 | 29.42532 | 1.713979
62 | 206 | 815.579 | 3.69044 | -1.987916 | 29.44153 | 1.713979
62 | 206 | 824.985 | 3.688201 | -1.991011 | 29.44787 | 1.713979
62 | 206 | 834.329 | 3.685898 | -1.989516 | 29.39909 | 1.713979
62 | 206 | 843.657 | 3.683547 | -1.990734 | 29.45264 | 1.713979
62 | 206 | 853 | 3.681349 | -1.988818 | 29.46604 | 1.713979
62 | 206 | 862.422 | 3.679146 | -1.988874 | 29.47702 | 1.713979
62 | 206 | 871.766 | 3.676635 | -1.991698 | 29.45138 | 1.713979
62 | 206 | 881.11 | 3.674488 | -1.991184 | 29.48301 | 1.713979
62 | 206 | 890.516 | 3.672221 | -1.989643 | 29.52243 | 1.713979
62 | 206 | 899.891 | 3.670076 | -1.987981 | 29.5373 | 1.713979
62 | 206 | 909.282 | 3.667929 | -1.991163 | 29.54717 | 1.713979
62 | 206 | 918.641 | 3.665777 | -1.990047 | 29.53169 | 1.713979
62 | 206 | 928.016 | 3.663403 | -1.989158 | 29.58085 | 1.713979
62 | 206 | 937.344 | 3.66128 | -1.989655 | 29.59205 | 1.713979
62 | 206 | 946.75 | 3.659082 | -1.99264 | 29.59231 | 1.713979
62 | 206 | 956.141 | 3.656987 | -1.990002 | 29.62172 | 1.713979
62 | 206 | 965.516 | 3.654897 | -1.989751 | 29.6254 | 1.713979
62 | 206 | 974.86 | 3.652583 | -1.986084 | 29.67335 | 1.713979
62 | 206 | 984.235 | 3.650454 | -1.987961 | 29.69773 | 1.713979
62 | 206 | 993.625 | 3.648415 | -1.990062 | 29.73499 | 1.713979
62 | 206 | 1002.969 | 3.646306 | -1.988884 | 29.76913 | 1.713979
62 | 206 | 1012.344 | 3.644122 | -1.99013 | 29.78188 | 1.713979
62 | 206 | 1021.704 | 3.64197 | -1.987988 | 29.80748 | 1.713979
62 | 206 | 1031.079 | 3.640032 | -1.990202 | 29.86276 | 1.713979
62 | 206 | 1040.469 | 3.637892 | -1.990059 | 29.88858 | 1.713979
62 | 206 | 1049.813 | 3.635976 | -1.99283 | 29.90662 | 1.713979
62 | 206 | 1059.172 | 3.633762 | -1.98874 | 29.94524 | 1.713979
62 | 206 | 1068.5 | 3.631748 | -1.988067 | 29.96606 | 1.713979
62 | 206 | 1077.86 | 3.629823 | -1.98804 | 29.96193 | 1.713979
62 | 206 | 1087.204 | 3.627678 | -1.988075 | 30.05033 | 1.713979
62 | 206 | 1096.641 | 3.625882 | -1.990068 | 30.06462 | 1.713979
62 | 206 | 1106 | 3.623674 | -1.989407 | 30.10373 | 1.713979
62 | 206 | 1115.407 | 3.621816 | -1.989112 | 30.15436 | 1.713979
62 | 206 | 1124.766 | 3.619986 | -1.991373 | 30.19857 | 1.713979
62 | 206 | 1134.141 | 3.617959 | -1.987017 | 30.18397 | 1.713979
62 | 206 | 1143.469 | 3.616138 | -1.988235 | 30.222 | 1.713979
62 | 206 | 1152.829 | 3.614179 | -1.989511 | 30.26008 | 1.713979
62 | 206 | 1162.188 | 3.612367 | -1.989832 | 30.27939 | 1.713979
62 | 206 | 1171.547 | 3.610543 | -1.989029 | 30.32094 | 1.713979
62 | 206 | 1180.891 | 3.608514 | -1.990926 | 30.37062 | 1.713979
62 | 206 | 1190.297 | 3.60662 | -1.988406 | 30.40725 | 1.713979
62 | 206 | 1199.625 | 3.604724 | -1.988085 | 30.45988 | 1.713979
62 | 206 | 1208.969 | 3.603016 | -1.98782 | 30.47727 | 1.713979
62 | 206 | 1218.375 | 3.601098 | -1.989723 | 30.49281 | 1.713979
62 | 206 | 1227.766 | 3.599492 | -1.990267 | 30.55296 | 1.713979
62 | 206 | 1237.141 | 3.597583 | -1.989127 | 30.58463 | 1.713979
62 | 206 | 1246.469 | 3.595677 | -1.989594 | 30.61292 | 1.713979
62 | 206 | 1255.813 | 3.593785 | -1.987326 | 30.64146 | 1.713979
62 | 206 | 1265.172 | 3.592247 | -1.987866 | 30.68779 | 1.713979
62 | 206 | 1274.485 | 3.590551 | -1.988089 | 30.69798 | 1.713979
62 | 206 | 1283.86 | 3.588698 | -1.987955 | 30.76224 | 1.713979
62 | 206 | 1293.204 | 3.587008 | -1.988541 | 30.81613 | 1.713979
62 | 206 | 1302.594 | 3.58518 | -1.990197 | 30.8413 | 1.713979
62 | 206 | 1311.922 | 3.583705 | -1.991378 | 30.86182 | 1.713979
62 | 206 | 1321.282 | 3.582053 | -1.989546 | 30.88167 | 1.713979
62 | 206 | 1330.641 | 3.580261 | -1.990177 | 30.91211 | 1.713979
62 | 206 | 1340.016 | 3.578672 | -1.989521 | 30.95997 | 1.713979
62 | 206 | 1349.375 | 3.576755 | -1.99053 | 30.94923 | 1.713979
62 | 206 | 1358.719 | 3.575172 | -1.992098 | 30.97196 | 1.713979
62 | 206 | 1368.079 | 3.573465 | -1.988955 | 31.02077 | 1.713979
62 | 206 | 1377.516 | 3.572127 | -1.990185 | 31.05323 | 1.713979
62 | 206 | 1386.891 | 3.570309 | -1.988978 | 31.06784 | 1.713979
62 | 206 | 1396.25 | 3.568773 | -1.990013 | 31.12916 | 1.713979
62 | 206 | 1405.641 | 3.567236 | -1.990628 | 31.19966 | 1.713979
62 | 206 | 1415.032 | 3.565622 | -1.991471 | 31.21528 | 1.713979
62 | 206 | 1424.422 | 3.564178 | -1.990055 | 31.24523 | 1.713979
62 | 206 | 1433.875 | 3.562401 | -1.989764 | 31.26227 | 1.713979
62 | 206 | 1443.204 | 3.561103 | -1.990507 | 31.31266 | 1.713979
62 | 206 | 1452.594 | 3.559435 | -1.989536 | 31.37137 | 1.713979
62 | 206 | 1461.954 | 3.558043 | -1.990755 | 31.35409 | 1.713979
62 | 206 | 1471.344 | 3.556536 | -1.989123 | 31.4009 | 1.713979
62 | 206 | 1480.719 | 3.555276 | -1.989833 | 31.4324 | 1.713979
62 | 206 | 1490.11 | 3.553632 | -1.987343 | 31.41169 | 1.713979
62 | 206 | 1499.485 | 3.552041 | -1.990577 | 31.52039 | 1.713979
62 | 206 | 1508.829 | 3.550702 | -1.990654 | 31.55952 | 1.713979
62 | 206 | 1518.219 | 3.549234 | -1.989081 | 31.60505 | 1.713979
62 | 206 | 1527.547 | 3.548032 | -1.989344 | 31.63765 | 1.713979
62 | 206 | 1536.891 | 3.54632 | -1.990606 | 31.66863 | 1.713979
62 | 206 | 1546.282 | 3.545084 | -1.990409 | 31.67419 | 1.713979
62 | 206 | 1555.672 | 3.54366 | -1.98805 | 31.71018 | 1.713979
62 | 206 | 1565.032 | 3.542478 | -1.990777 | 31.66089 | 1.713979
62 | 206 | 1574.375 | 3.54091 | -1.99197 | 31.74335 | 1.713979
62 | 206 | 1583.782 | 3.53954 | -1.989241 | 31.77057 | 1.713979
62 | 206 | 1593.11 | 3.538136 | -1.991753 | 31.83128 | 1.713979
62 | 206 | 1602.5 | 3.537081 | -1.990457 | 31.8078 | 1.713979
62 | 206 | 1611.891 | 3.535746 | -1.987022 | 31.85008 | 1.713979
62 | 206 | 1621.266 | 3.534285 | -1.988697 | 31.85371 | 1.713979
62 | 206 | 1630.625 | 3.533174 | -1.98687 | 31.94672 | 1.713979
62 | 206 | 1639.969 | 3.531762 | -1.992759 | 31.96876 | 1.713979
62 | 206 | 1649.344 | 3.530676 | -1.989298 | 32.05057 | 1.713979
62 | 206 | 1658.672 | 3.529395 | -1.988718 | 32.05841 | 1.713979
62 | 206 | 1668.094 | 3.52814 | -1.988265 | 32.07816 | 1.713979
62 | 206 | 1677.454 | 3.526943 | -1.987431 | 32.12988 | 1.713979
62 | 206 | 1686.829 | 3.525496 | -1.990155 | 32.16046 | 1.713979
62 | 206 | 1696.188 | 3.524321 | -1.989949 | 32.16423 | 1.713979
62 | 206 | 1705.579 | 3.523239 | -1.990916 | 32.20074 | 1.713979
62 | 206 | 1714.938 | 3.522132 | -1.990496 | 32.22337 | 1.713979
62 | 206 | 1724.313 | 3.520822 | -1.988824 | 32.26194 | 1.713979
62 | 206 | 1733.688 | 3.519633 | -1.991725 | 32.28286 | 1.713979
62 | 206 | 1743.047 | 3.518419 | -1.989165 | 32.32609 | 1.713979
62 | 206 | 1752.422 | 3.517302 | -1.990656 | 32.32803 | 1.713979
62 | 206 | 1761.797 | 3.516308 | -1.989073 | 32.37303 | 1.713979
62 | 206 | 1771.157 | 3.515192 | -1.988026 | 32.42855 | 1.713979
62 | 206 | 1780.485 | 3.514005 | -1.988261 | 32.41245 | 1.713979
62 | 206 | 1789.797 | 3.512725 | -1.989995 | 32.46329 | 1.713979
62 | 206 | 1799.141 | 3.511501 | -1.990553 | 32.4767 | 1.713979
62 | 206 | 1808.563 | 3.51046 | -1.988636 | 32.50138 | 1.713979
62 | 206 | 1817.922 | 3.509381 | -1.989272 | 32.51687 | 1.713979
62 | 206 | 1827.329 | 3.508358 | -1.989154 | 32.59551 | 1.713979
62 | 206 | 1836.704 | 3.507315 | -1.989515 | 32.61705 | 1.713979
62 | 206 | 1846.079 | 3.506224 | -1.989701 | 32.67231 | 1.713979
62 | 206 | 1855.438 | 3.505101 | -1.989598 | 32.68232 | 1.713979
62 | 206 | 1864.766 | 3.504126 | -1.990258 | 32.702 | 1.713979
62 | 206 | 1874.157 | 3.502938 | -1.989024 | 32.73715 | 1.713979
62 | 206 | 1883.532 | 3.502137 | -1.988332 | 32.75218 | 1.713979
62 | 206 | 1892.907 | 3.500967 | -1.989732 | 32.76577 | 1.713979
62 | 206 | 1902.235 | 3.499654 | -1.991497 | 32.81564 | 1.713979
62 | 206 | 1911.641 | 3.49866 | -1.988442 | 32.86898 | 1.713979
62 | 206 | 1921.032 | 3.497691 | -1.98848 | 32.89136 | 1.713979
62 | 206 | 1930.391 | 3.496498 | -1.988113 | 32.91233 | 1.713979
62 | 206 | 1939.75 | 3.495436 | -1.99022 | 32.95523 | 1.713979
62 | 206 | 1949.032 | 3.494321 | -1.99018 | 32.91321 | 1.713979
62 | 206 | 1958.407 | 3.493399 | -1.991486 | 32.9711 | 1.713979
62 | 206 | 1967.844 | 3.492246 | -1.990203 | 33.0105 | 1.713979
62 | 206 | 1977.25 | 3.491245 | -1.993192 | 33.07447 | 1.713979
62 | 206 | 1986.641 | 3.490264 | -1.985498 | 33.11074 | 1.713979
62 | 206 | 1995.969 | 3.489157 | -1.988693 | 33.09347 | 1.713979
62 | 206 | 2005.375 | 3.487924 | -1.991208 | 33.15317 | 1.713979
62 | 206 | 2014.75 | 3.487106 | -1.98743 | 33.17241 | 1.713979
62 | 206 | 2024.11 | 3.486141 | -1.988295 | 33.16571 | 1.713979
62 | 206 | 2033.407 | 3.48495 | -1.986707 | 33.18503 | 1.713979
62 | 206 | 2042.797 | 3.483945 | -1.988857 | 33.21863 | 1.713979
62 | 206 | 2052.157 | 3.48272 | -1.991597 | 33.30224 | 1.713979
62 | 206 | 2061.5 | 3.481827 | -1.989959 | 33.32733 | 1.713979
62 | 206 | 2070.875 | 3.48072 | -1.990086 | 33.32931 | 1.713979
62 | 206 | 2080.235 | 3.479695 | -1.991996 | 33.38972 | 1.713979
62 | 206 | 2089.641 | 3.478729 | -1.988754 | 33.44227 | 1.713979
62 | 206 | 2099 | 3.477456 | -1.987076 | 33.46146 | 1.713979
62 | 206 | 2108.36 | 3.476661 | -1.990632 | 33.45117 | 1.713979
62 | 206 | 2117.75 | 3.475269 | -1.985845 | 33.47795 | 1.713979
62 | 206 | 2127.125 | 3.474217 | -1.990975 | 33.51463 | 1.713979
62 | 206 | 2136.5 | 3.473205 | -1.991669 | 33.58583 | 1.713979
62 | 206 | 2145.844 | 3.471814 | -1.991891 | 33.49337 | 1.713979
62 | 206 | 2155.204 | 3.470892 | -1.986345 | 33.59032 | 1.713979
62 | 206 | 2164.563 | 3.470164 | -1.988634 | 33.66067 | 1.713979
62 | 206 | 2173.938 | 3.468819 | -1.98717 | 33.64446 | 1.713979
62 | 206 | 2183.25 | 3.467622 | -1.989207 | 33.72421 | 1.713979
62 | 206 | 2192.625 | 3.466506 | -1.989301 | 33.78283 | 1.713979
62 | 206 | 2202.032 | 3.465201 | -1.987721 | 33.76129 | 1.713979
62 | 206 | 2211.438 | 3.464317 | -1.986639 | 33.78133 | 1.713979
62 | 206 | 2220.797 | 3.46312 | -1.988814 | 33.81673 | 1.713979
62 | 206 | 2230.157 | 3.461944 | -1.990154 | 33.89324 | 1.713979
62 | 206 | 2239.469 | 3.461077 | -1.986473 | 33.94432 | 1.713979
62 | 206 | 2248.891 | 3.459649 | -1.989276 | 33.99149 | 1.713979
62 | 206 | 2258.25 | 3.458578 | -1.990199 | 33.97633 | 1.713979
62 | 206 | 2267.672 | 3.457192 | -1.990465 | 34.05301 | 1.713979
62 | 206 | 2277.032 | 3.456214 | -1.991073 | 34.01114 | 1.713979
62 | 206 | 2286.375 | 3.454965 | -1.98725 | 34.04534 | 1.713979
62 | 206 | 2295.75 | 3.453637 | -1.987926 | 34.09831 | 1.713979
62 | 206 | 2305.079 | 3.452346 | -1.988725 | 34.1552 | 1.713979
62 | 206 | 2314.438 | 3.451121 | -1.991034 | 34.21116 | 1.713979
62 | 206 | 2323.75 | 3.44993 | -1.988517 | 34.17723 | 1.713979
62 | 206 | 2333.125 | 3.448808 | -1.990745 | 34.20195 | 1.713979
62 | 206 | 2342.516 | 3.447474 | -1.990784 | 34.3027 | 1.713979
62 | 206 | 2351.954 | 3.445987 | -1.987598 | 34.18221 | 1.713979
62 | 206 | 2361.266 | 3.444832 | -1.988715 | 34.29547 | 1.713979
62 | 206 | 2370.719 | 3.443558 | -1.98557 | 34.39628 | 1.713979
62 | 206 | 2380.047 | 3.442035 | -1.987359 | 34.4035 | 1.713979
62 | 206 | 2389.407 | 3.440754 | -1.990186 | 34.42515 | 1.713979
62 | 206 | 2398.782 | 3.439252 | -1.990088 | 34.37559 | 1.713979
62 | 206 | 2408.141 | 3.437889 | -1.988367 | 34.46768 | 1.713979
62 | 206 | 2417.547 | 3.436605 | -1.990039 | 34.49052 | 1.713979
62 | 206 | 2426.938 | 3.435258 | -1.992642 | 34.56597 | 1.713979
62 | 206 | 2436.25 | 3.433601 | -1.991642 | 34.63908 | 1.713979
62 | 206 | 2445.641 | 3.432369 | -1.989872 | 34.61514 | 1.713979
62 | 206 | 2454.985 | 3.430661 | -1.989165 | 34.66653 | 1.713979
62 | 206 | 2464.391 | 3.429352 | -1.993048 | 34.70049 | 1.713979
62 | 206 | 2473.766 | 3.427842 | -1.985016 | 34.77535 | 1.713979
62 | 206 | 2483.157 | 3.426426 | -1.989863 | 34.77438 | 1.713979
62 | 206 | 2492.485 | 3.424733 | -1.988384 | 34.80014 | 1.713979
62 | 206 | 2501.829 | 3.423083 | -1.991594 | 34.83185 | 1.713979
62 | 206 | 2511.172 | 3.421223 | -1.988297 | 34.87289 | 1.713979
62 | 206 | 2520.563 | 3.41956 | -1.990806 | 34.92016 | 1.713979
62 | 206 | 2529.938 | 3.418002 | -1.990684 | 34.96021 | 1.713979
62 | 206 | 2539.329 | 3.416388 | -1.986282 | 34.98832 | 1.713979
62 | 206 | 2548.719 | 3.41454 | -1.991755 | 35.03456 | 1.713979
62 | 206 | 2558.079 | 3.412657 | -1.990093 | 35.05269 | 1.713979
62 | 206 | 2567.422 | 3.410717 | -1.989149 | 35.10951 | 1.713979
62 | 206 | 2576.797 | 3.409087 | -1.989884 | 35.19927 | 1.713979
62 | 206 | 2586.188 | 3.406911 | -1.98997 | 35.28043 | 1.713979
62 | 206 | 2595.532 | 3.405199 | -1.989307 | 35.24159 | 1.713979
62 | 206 | 2604.907 | 3.40317 | -1.991888 | 35.28132 | 1.713979
62 | 206 | 2614.297 | 3.401205 | -1.989679 | 35.37438 | 1.713979
62 | 206 | 2623.641 | 3.399044 | -1.98917 | 35.432 | 1.713979
62 | 206 | 2632.985 | 3.396837 | -1.992011 | 35.49453 | 1.713979
62 | 206 | 2642.375 | 3.394704 | -1.988431 | 35.4633 | 1.713979
62 | 206 | 2651.75 | 3.392313 | -1.991229 | 35.4805 | 1.713979
62 | 206 | 2661.079 | 3.390064 | -1.988616 | 35.53193 | 1.713979
62 | 206 | 2670.469 | 3.387403 | -1.989365 | 35.53479 | 1.713979
62 | 206 | 2679.813 | 3.38526 | -1.989893 | 35.61161 | 1.713979
62 | 206 | 2689.188 | 3.382445 | -1.992975 | 35.60874 | 1.713979
62 | 206 | 2698.579 | 3.379521 | -1.988769 | 35.67811 | 1.713979
62 | 206 | 2707.907 | 3.376858 | -1.990635 | 35.80736 | 1.713979
62 | 206 | 2717.329 | 3.374055 | -1.98976 | 35.79333 | 1.713979
62 | 206 | 2726.688 | 3.37059 | -1.989078 | 35.86562 | 1.713979
62 | 206 | 2736.063 | 3.367612 | -1.98802 | 35.85683 | 1.713979
62 | 206 | 2745.422 | 3.36399 | -1.989057 | 35.93035 | 1.713979
62 | 206 | 2754.766 | 3.360597 | -1.990626 | 35.96641 | 1.713979
62 | 206 | 2764.141 | 3.356585 | -1.984338 | 36.04847 | 1.713979
62 | 206 | 2773.5 | 3.352926 | -1.989736 | 36.15096 | 1.713979
62 | 206 | 2782.875 | 3.348619 | -1.990167 | 36.17594 | 1.713979
62 | 206 | 2792.235 | 3.344483 | -1.988114 | 36.22195 | 1.713979
62 | 206 | 2801.657 | 3.33981 | -1.990223 | 36.22078 | 1.713979
62 | 206 | 2811.032 | 3.334901 | -1.987564 | 36.34004 | 1.713979
62 | 206 | 2820.344 | 3.329852 | -1.989607 | 36.42002 | 1.713979
62 | 206 | 2829.735 | 3.324254 | -1.988451 | 36.43839 | 1.713979
62 | 206 | 2839.094 | 3.318458 | -1.990208 | 36.49887 | 1.713979
62 | 206 | 2848.516 | 3.312124 | -1.990518 | 36.56919 | 1.713979
62 | 206 | 2857.938 | 3.305627 | -1.992089 | 36.61518 | 1.713979
62 | 206 | 2867.36 | 3.298741 | -1.988594 | 36.69809 | 1.713979
62 | 206 | 2876.75 | 3.291505 | -1.988428 | 36.74597 | 1.713979
62 | 206 | 2886.125 | 3.28359 | -1.988643 | 36.80443 | 1.713979
62 | 206 | 2895.5 | 3.275351 | -1.987953 | 36.83964 | 1.713979
62 | 206 | 2904.875 | 3.266343 | -1.991954 | 36.89739 | 1.713979
62 | 206 | 2914.422 | 3.256901 | -1.992224 | 36.91614 | 1.713979
62 | 206 | 2923.922 | 3.2465 | -1.992404 | 36.9466 | 1.713979
62 | 206 | 2933.5 | 3.235751 | -1.989063 | 37.07674 | 1.713979
62 | 206 | 2943.032 | 3.223885 | -1.988453 | 37.10042 | 1.713979
62 | 206 | 2952.641 | 3.211448 | -1.986181 | 37.16768 | 1.713979
62 | 206 | 2962.204 | 3.198089 | -1.988403 | 37.25149 | 1.713979
62 | 206 | 2971.735 | 3.184171 | -1.988945 | 37.27495 | 1.713979
62 | 206 | 2981.235 | 3.168774 | -1.990368 | 37.40751 | 1.713979
62 | 206 | 2990.75 | 3.152546 | -1.990663 | 37.44531 | 1.713979
62 | 206 | 3000.235 | 3.135143 | -1.991022 | 37.60933 | 1.713979
62 | 206 | 3009.75 | 3.116321 | -1.991421 | 37.60379 | 1.713979
62 | 206 | 3019.438 | 3.095302 | -1.991563 | 37.75234 | 1.713979
62 | 206 | 3029.11 | 3.072644 | -1.988957 | 37.85312 | 1.713979
62 | 206 | 3038.797 | 3.0479 | -1.991195 | 38.0096 | 1.713979
62 | 206 | 3048.422 | 3.020826 | -1.988014 | 38.0786 | 1.713979
62 | 206 | 3058.032 | 2.990931 | -1.991868 | 38.1288 | 1.713979
62 | 206 | 3067.688 | 2.95633 | -1.987154 | 38.23517 | 1.713979
62 | 206 | 3077.329 | 2.916667 | -1.987907 | 38.39045 | 1.713979
62 | 206 | 3086.954 | 2.871023 | -1.989778 | 38.43152 | 1.713979
62 | 206 | 3096.641 | 2.81772 | -1.989958 | 38.65243 | 1.713979
62 | 206 | 3106.297 | 2.755064 | -1.987152 | 38.80136 | 1.713979
62 | 206 | 3115.922 | 2.678585 | -1.988919 | 38.95456 | 1.713979
62 | 206 | 3125.532 | 2.577368 | -1.988808 | 39.10349 | 1.713979
62 | 206 | 3135.188 | 2.433855 | -1.986202 | 39.26728 | 1.713979
62 | 206 | 3144.844 | 2.233025 | -1.988937 | 39.47375 | 1.713979
62 | 206 | 3154.485 | 2.006754 | -1.987613 | 39.82085 | 1.713979
62 | 206 | 3164.344 | 2.785056 | -0.003563526 | 40.05713 | 1.713979
62 | 206 | 3174.157 | 2.912514 | 0.0003221995 | 39.93627 | 1.713979
62 | 206 | 3183.875 | 2.982363 | -0.002256972 | 39.82308 | 1.713979
62 | 206 | 3193.657 | 3.03574 | -0.002335012 | 39.80858 | 1.713979
62 | 206 | 3203.5 | 3.081365 | -0.002364331 | 39.65036 | 1.713979
62 | 206 | 3213.219 | 3.121368 | -0.004186989 | 39.58448 | 1.713979
63 | 210 | 0 | 4.20257 | -0.006527865 | 23.8419 | 1.71397
63 | 210 | 9.391 | 4.202907 | -0.003418878 | 23.84035 | 1.71397
63 | 210 | 19.5 | 4.011901 | -1.988805 | 23.86227 | 1.71397
63 | 210 | 28.86 | 3.996106 | -1.991235 | 23.91873 | 1.71397
63 | 210 | 38.297 | 3.983621 | -1.987113 | 23.99899 | 1.71397
63 | 210 | 47.703 | 3.973209 | -1.992267 | 24.08005 | 1.71397
63 | 210 | 57.078 | 3.964122 | -1.989914 | 24.18379 | 1.71397
63 | 210 | 66.422 | 3.955854 | -1.988222 | 24.2914 | 1.71397
63 | 210 | 75.766 | 3.948523 | -1.991172 | 24.38636 | 1.71397
63 | 210 | 85.094 | 3.941751 | -1.990301 | 24.48528 | 1.71397
63 | 210 | 94.453 | 3.935021 | -1.988337 | 24.58784 | 1.71397
63 | 210 | 103.906 | 3.929074 | -1.985704 | 24.69627 | 1.71397
63 | 210 | 113.281 | 3.923601 | -1.990233 | 24.78772 | 1.71397
63 | 210 | 122.61 | 3.918214 | -1.988919 | 24.89168 | 1.71397
63 | 210 | 132 | 3.912992 | -1.989538 | 24.99244 | 1.71397
63 | 210 | 141.344 | 3.908246 | -1.987988 | 25.09343 | 1.71397
63 | 210 | 150.688 | 3.903547 | -1.988596 | 25.19593 | 1.71397
63 | 210 | 160.078 | 3.898933 | -1.993013 | 25.30102 | 1.71397
63 | 210 | 169.422 | 3.894603 | -1.989864 | 25.39127 | 1.71397
63 | 210 | 178.844 | 3.89047 | -1.988899 | 25.5061 | 1.71397
63 | 210 | 188.203 | 3.886461 | -1.991217 | 25.59469 | 1.71397
63 | 210 | 197.578 | 3.882441 | -1.991273 | 25.6958 | 1.71397
63 | 210 | 206.938 | 3.878519 | -1.990483 | 25.79437 | 1.71397
63 | 210 | 216.313 | 3.87487 | -1.990242 | 25.89412 | 1.71397
63 | 210 | 225.641 | 3.871285 | -1.987559 | 25.98311 | 1.71397
63 | 210 | 235.016 | 3.867707 | -1.989505 | 26.09015 | 1.71397
63 | 210 | 244.406 | 3.864411 | -1.988295 | 26.18246 | 1.71397
63 | 210 | 253.813 | 3.861036 | -1.990802 | 26.2792 | 1.71397
63 | 210 | 263.172 | 3.857708 | -1.989303 | 26.36467 | 1.71397
63 | 210 | 272.5 | 3.854498 | -1.988293 | 26.4611 | 1.71397
63 | 210 | 281.875 | 3.85133 | -1.989427 | 26.56336 | 1.71397
63 | 210 | 291.25 | 3.848285 | -1.988198 | 26.65693 | 1.71397
63 | 210 | 300.625 | 3.845319 | -1.991291 | 26.7405 | 1.71397
63 | 210 | 309.985 | 3.842483 | -1.989219 | 26.83269 | 1.71397
63 | 210 | 319.36 | 3.839828 | -1.987162 | 26.91905 | 1.71397
63 | 210 | 328.719 | 3.836713 | -1.990105 | 27.01786 | 1.71397
63 | 210 | 338.063 | 3.83371 | -1.990948 | 27.11219 | 1.71397
63 | 210 | 347.453 | 3.831037 | -1.988134 | 27.21232 | 1.71397
63 | 210 | 356.844 | 3.828391 | -1.989447 | 27.2878 | 1.71397
63 | 210 | 366.203 | 3.825854 | -1.989951 | 27.37828 | 1.71397
63 | 210 | 375.563 | 3.823036 | -1.991175 | 27.4608 | 1.71397
63 | 210 | 384.906 | 3.81992 | -1.989937 | 27.55289 | 1.71397
63 | 210 | 394.313 | 3.817142 | -1.988341 | 27.65201 | 1.71397
63 | 210 | 403.672 | 3.814122 | -1.989435 | 27.73993 | 1.71397
63 | 210 | 413.016 | 3.811382 | -1.991662 | 27.83156 | 1.71397
63 | 210 | 422.406 | 3.808334 | -1.988876 | 27.91053 | 1.71397
63 | 210 | 431.766 | 3.805536 | -1.987772 | 28.00491 | 1.71397
63 | 210 | 441.188 | 3.802276 | -1.988382 | 28.09578 | 1.71397
63 | 210 | 450.531 | 3.799537 | -1.990712 | 28.1771 | 1.71397
63 | 210 | 459.922 | 3.796602 | -1.991664 | 28.26743 | 1.71397
63 | 210 | 469.25 | 3.793407 | -1.988795 | 28.35459 | 1.71397
63 | 210 | 478.625 | 3.790239 | -1.989642 | 28.43435 | 1.71397
63 | 210 | 487.953 | 3.787053 | -1.987832 | 28.51085 | 1.71397
63 | 210 | 497.328 | 3.783859 | -1.991771 | 28.5881 | 1.71397
63 | 210 | 506.75 | 3.780823 | -1.98835 | 28.68181 | 1.71397
63 | 210 | 516.078 | 3.777826 | -1.992344 | 28.75996 | 1.71397
63 | 210 | 525.422 | 3.774581 | -1.98872 | 28.84145 | 1.71397
63 | 210 | 534.813 | 3.77133 | -1.990213 | 28.91016 | 1.71397
63 | 210 | 544.203 | 3.768146 | -1.987332 | 28.97851 | 1.71397
63 | 210 | 553.563 | 3.764832 | -1.988982 | 29.04575 | 1.71397
63 | 210 | 562.922 | 3.761513 | -1.989609 | 29.11618 | 1.71397
63 | 210 | 572.313 | 3.758398 | -1.991923 | 29.17568 | 1.71397
63 | 210 | 581.656 | 3.755253 | -1.989615 | 29.22724 | 1.71397
63 | 210 | 591.063 | 3.752076 | -1.986987 | 29.28659 | 1.71397
63 | 210 | 600.469 | 3.748748 | -1.989398 | 29.33586 | 1.71397
63 | 210 | 609.828 | 3.745692 | -1.990842 | 29.37974 | 1.71397
63 | 210 | 619.172 | 3.742678 | -1.989983 | 29.41796 | 1.71397
63 | 210 | 628.531 | 3.739588 | -1.988905 | 29.47164 | 1.71397
63 | 210 | 637.922 | 3.736692 | -1.989968 | 29.50533 | 1.71397
63 | 210 | 647.25 | 3.733878 | -1.990072 | 29.5195 | 1.71397
63 | 210 | 656.61 | 3.731372 | -1.989244 | 29.54878 | 1.71397
63 | 210 | 665.985 | 3.728622 | -1.987327 | 29.56699 | 1.71397
63 | 210 | 675.328 | 3.72607 | -1.987628 | 29.58852 | 1.71397
63 | 210 | 684.735 | 3.723659 | -1.991318 | 29.59593 | 1.71397
63 | 210 | 694.047 | 3.720921 | -1.989024 | 29.61677 | 1.71397
63 | 210 | 703.375 | 3.71867 | -1.987705 | 29.6129 | 1.71397
63 | 210 | 712.672 | 3.716151 | -1.989505 | 29.63084 | 1.71397
63 | 210 | 722.031 | 3.713739 | -1.990337 | 29.63957 | 1.71397
63 | 210 | 731.344 | 3.711563 | -1.986584 | 29.64513 | 1.71397
63 | 210 | 740.75 | 3.708736 | -1.99081 | 29.64696 | 1.71397
63 | 210 | 750.125 | 3.706738 | -1.987258 | 29.6526 | 1.71397
63 | 210 | 759.5 | 3.704391 | -1.9902 | 29.66891 | 1.71397
63 | 210 | 768.844 | 3.701905 | -1.990591 | 29.66344 | 1.71397
63 | 210 | 778.219 | 3.699595 | -1.991867 | 29.65789 | 1.71397
63 | 210 | 787.594 | 3.697265 | -1.990463 | 29.67483 | 1.71397
63 | 210 | 796.922 | 3.694964 | -1.984829 | 29.68324 | 1.71397
63 | 210 | 806.313 | 3.692649 | -1.988608 | 29.67874 | 1.71397
63 | 210 | 815.672 | 3.690327 | -1.990914 | 29.67904 | 1.71397
63 | 210 | 825.078 | 3.688129 | -1.989834 | 29.70322 | 1.71397
63 | 210 | 834.453 | 3.685837 | -1.990478 | 29.70121 | 1.71397
63 | 210 | 843.844 | 3.683459 | -1.990848 | 29.70773 | 1.71397
63 | 210 | 853.188 | 3.681571 | -1.987556 | 29.72271 | 1.71397
63 | 210 | 862.578 | 3.67897 | -1.990099 | 29.72714 | 1.71397
63 | 210 | 871.906 | 3.676555 | -1.989717 | 29.73014 | 1.71397
63 | 210 | 881.281 | 3.674464 | -1.987467 | 29.73524 | 1.71397
63 | 210 | 890.641 | 3.672283 | -1.987859 | 29.75261 | 1.71397
63 | 210 | 900 | 3.670152 | -1.990627 | 29.76861 | 1.71397
63 | 210 | 909.344 | 3.667873 | -1.990013 | 29.79363 | 1.71397
63 | 210 | 918.75 | 3.665665 | -1.988142 | 29.81831 | 1.71397
63 | 210 | 928.11 | 3.663505 | -1.990244 | 29.83127 | 1.71397
63 | 210 | 937.469 | 3.661189 | -1.989484 | 29.85806 | 1.71397
63 | 210 | 946.875 | 3.659136 | -1.989697 | 29.87818 | 1.71397
63 | 210 | 956.235 | 3.656936 | -1.98897 | 29.89175 | 1.71397
63 | 210 | 965.578 | 3.654832 | -1.987573 | 29.9191 | 1.71397
63 | 210 | 974.953 | 3.652583 | -1.989975 | 29.94514 | 1.71397
63 | 210 | 984.344 | 3.650607 | -1.988954 | 29.96512 | 1.71397
63 | 210 | 993.735 | 3.648021 | -1.988971 | 30.00479 | 1.71397
63 | 210 | 1003.11 | 3.646199 | -1.987824 | 30.02371 | 1.71397
63 | 210 | 1012.438 | 3.644101 | -1.989359 | 30.06463 | 1.71397
63 | 210 | 1021.797 | 3.641836 | -1.989745 | 30.09436 | 1.71397
63 | 210 | 1031.156 | 3.639998 | -1.987744 | 30.12611 | 1.71397
63 | 210 | 1040.5 | 3.637808 | -1.991137 | 30.15157 | 1.71397
63 | 210 | 1049.891 | 3.635886 | -1.990568 | 30.18064 | 1.71397
63 | 210 | 1059.266 | 3.633878 | -1.990723 | 30.22089 | 1.71397
63 | 210 | 1068.656 | 3.63187 | -1.991833 | 30.25029 | 1.71397
63 | 210 | 1078.016 | 3.62976 | -1.989467 | 30.29558 | 1.71397
63 | 210 | 1087.422 | 3.627693 | -1.988497 | 30.33676 | 1.71397
63 | 210 | 1096.766 | 3.625721 | -1.991437 | 30.37365 | 1.71397
63 | 210 | 1106.11 | 3.623993 | -1.989759 | 30.4041 | 1.71397
63 | 210 | 1115.438 | 3.622037 | -1.990059 | 30.43839 | 1.71397
63 | 210 | 1124.797 | 3.619766 | -1.988022 | 30.47455 | 1.71397
63 | 210 | 1134.235 | 3.617891 | -1.989744 | 30.51807 | 1.71397
63 | 210 | 1143.578 | 3.615982 | -1.988896 | 30.54477 | 1.71397
63 | 210 | 1153 | 3.614036 | -1.992984 | 30.57688 | 1.71397
63 | 210 | 1162.375 | 3.612205 | -1.988699 | 30.60357 | 1.71397
63 | 210 | 1171.719 | 3.610393 | -1.989796 | 30.64113 | 1.71397
63 | 210 | 1181.047 | 3.608676 | -1.991935 | 30.69121 | 1.71397
63 | 210 | 1190.406 | 3.606469 | -1.989227 | 30.72142 | 1.71397
63 | 210 | 1199.813 | 3.604761 | -1.989143 | 30.75098 | 1.71397
63 | 210 | 1209.141 | 3.60298 | -1.988186 | 30.79141 | 1.71397
63 | 210 | 1218.485 | 3.601251 | -1.987977 | 30.82276 | 1.71397
63 | 210 | 1227.891 | 3.599172 | -1.991358 | 30.8577 | 1.71397
63 | 210 | 1237.25 | 3.597515 | -1.988421 | 30.8856 | 1.71397
63 | 210 | 1246.641 | 3.595715 | -1.987285 | 30.90878 | 1.71397
63 | 210 | 1255.969 | 3.593886 | -1.986944 | 30.95721 | 1.71397
63 | 210 | 1265.36 | 3.592335 | -1.991422 | 30.99579 | 1.71397
63 | 210 | 1274.735 | 3.590418 | -1.989122 | 31.02325 | 1.71397
63 | 210 | 1284.11 | 3.588672 | -1.989387 | 31.05071 | 1.71397
63 | 210 | 1293.469 | 3.586594 | -1.987698 | 31.08779 | 1.71397
63 | 210 | 1302.86 | 3.585308 | -1.98438 | 31.13019 | 1.71397
63 | 210 | 1312.188 | 3.583553 | -1.989483 | 31.16714 | 1.71397
63 | 210 | 1321.578 | 3.58206 | -2.001646 | 31.20093 | 1.71397
63 | 210 | 1330.969 | 3.580085 | -1.987367 | 31.2231 | 1.71397
63 | 210 | 1340.266 | 3.578693 | -1.988448 | 31.27259 | 1.71397
63 | 210 | 1349.594 | 3.576756 | -1.989974 | 31.29254 | 1.71397
63 | 210 | 1358.938 | 3.575461 | -1.982263 | 31.32722 | 1.71397
63 | 210 | 1368.297 | 3.573538 | -1.994218 | 31.36903 | 1.71397
63 | 210 | 1377.656 | 3.572257 | -1.988368 | 31.40161 | 1.71397
63 | 210 | 1387 | 3.570747 | -1.987363 | 31.43494 | 1.71397
63 | 210 | 1396.36 | 3.568913 | -1.994286 | 31.48128 | 1.71397
63 | 210 | 1405.672 | 3.567603 | -1.988116 | 31.49689 | 1.71397
63 | 210 | 1415.11 | 3.565446 | -1.989318 | 31.53947 | 1.71397
63 | 210 | 1424.469 | 3.564171 | -1.987429 | 31.57681 | 1.71397
63 | 210 | 1433.828 | 3.56251 | -1.989521 | 31.60164 | 1.71397
63 | 210 | 1443.172 | 3.560864 | -1.991014 | 31.64763 | 1.71397
63 | 210 | 1452.594 | 3.559945 | -1.985395 | 31.67765 | 1.71397
63 | 210 | 1461.922 | 3.557614 | -1.998537 | 31.69256 | 1.71397
63 | 210 | 1471.281 | 3.556305 | -1.987522 | 31.72231 | 1.71397
63 | 210 | 1480.672 | 3.555682 | -1.989047 | 31.74935 | 1.71397
63 | 210 | 1490.031 | 3.553629 | -1.989307 | 31.78864 | 1.71397
63 | 210 | 1499.391 | 3.551798 | -1.986579 | 31.81747 | 1.71397
63 | 210 | 1508.781 | 3.551038 | -1.991302 | 31.83999 | 1.71397
63 | 210 | 1518.156 | 3.549071 | -1.982881 | 31.88456 | 1.71397
63 | 210 | 1527.516 | 3.547823 | -1.984438 | 31.92678 | 1.71397
63 | 210 | 1536.875 | 3.546464 | -1.986078 | 31.94326 | 1.71397
63 | 210 | 1546.219 | 3.545113 | -1.995626 | 31.97667 | 1.71397
63 | 210 | 1555.594 | 3.544078 | -1.983563 | 32.01227 | 1.71397
63 | 210 | 1564.969 | 3.54217 | -1.999038 | 32.0183 | 1.71397
63 | 210 | 1574.344 | 3.54119 | -1.979028 | 32.06793 | 1.71397
63 | 210 | 1583.672 | 3.539757 | -1.989279 | 32.10195 | 1.71397
63 | 210 | 1593.094 | 3.538395 | -1.987553 | 32.14442 | 1.71397
63 | 210 | 1602.485 | 3.537152 | -1.989694 | 32.1832 | 1.71397
63 | 210 | 1611.828 | 3.535507 | -1.993211 | 32.20421 | 1.71397
63 | 210 | 1621.172 | 3.534639 | -1.996928 | 32.24886 | 1.71397
63 | 210 | 1630.547 | 3.532858 | -1.992414 | 32.26698 | 1.71397
63 | 210 | 1639.953 | 3.531704 | -1.985599 | 32.29458 | 1.71397
63 | 210 | 1649.328 | 3.530498 | -1.989774 | 32.32851 | 1.71397
63 | 210 | 1658.688 | 3.5294 | -1.988741 | 32.3629 | 1.71397
63 | 210 | 1668.047 | 3.528036 | -1.990622 | 32.39146 | 1.71397
63 | 210 | 1677.453 | 3.526727 | -1.990653 | 32.43351 | 1.71397
63 | 210 | 1686.813 | 3.52563 | -1.993256 | 32.45293 | 1.71397
63 | 210 | 1696.219 | 3.524231 | -1.989438 | 32.48364 | 1.71397
63 | 210 | 1705.594 | 3.523112 | -1.989382 | 32.4923 | 1.71397
63 | 210 | 1715.031 | 3.522138 | -1.988841 | 32.53952 | 1.71397
63 | 210 | 1724.453 | 3.521105 | -1.990527 | 32.57129 | 1.71397
63 | 210 | 1733.813 | 3.519574 | -1.990058 | 32.61188 | 1.71397
63 | 210 | 1743.141 | 3.51843 | -1.990675 | 32.63145 | 1.71397
63 | 210 | 1752.5 | 3.517217 | -1.987826 | 32.67674 | 1.71397
63 | 210 | 1761.828 | 3.516233 | -1.989609 | 32.68862 | 1.71397
63 | 210 | 1771.188 | 3.515042 | -1.986662 | 32.73917 | 1.71397
63 | 210 | 1780.594 | 3.51406 | -1.988174 | 32.75586 | 1.71397
63 | 210 | 1789.985 | 3.512779 | -1.990024 | 32.80233 | 1.71397
63 | 210 | 1799.344 | 3.51166 | -1.989369 | 32.82448 | 1.71397
63 | 210 | 1808.735 | 3.510447 | -1.989844 | 32.85311 | 1.71397
63 | 210 | 1818.11 | 3.509207 | -1.992062 | 32.89275 | 1.71397
63 | 210 | 1827.469 | 3.508349 | -1.988735 | 32.91483 | 1.71397
63 | 210 | 1836.828 | 3.507109 | -1.99094 | 32.95027 | 1.71397
63 | 210 | 1846.235 | 3.506016 | -1.991399 | 32.99259 | 1.71397
63 | 210 | 1855.61 | 3.505203 | -1.988451 | 33.02382 | 1.71397
63 | 210 | 1864.969 | 3.504002 | -1.98802 | 33.04182 | 1.71397
63 | 210 | 1874.344 | 3.502973 | -1.987254 | 33.08406 | 1.71397
63 | 210 | 1883.703 | 3.501834 | -1.990384 | 33.11747 | 1.71397
63 | 210 | 1893.078 | 3.50075 | -1.990805 | 33.14061 | 1.71397
63 | 210 | 1902.422 | 3.499581 | -1.988383 | 33.17545 | 1.71397
63 | 210 | 1911.75 | 3.498781 | -1.989004 | 33.20216 | 1.71397
63 | 210 | 1921.172 | 3.497687 | -1.988851 | 33.22324 | 1.71397
63 | 210 | 1930.485 | 3.496492 | -1.991543 | 33.25436 | 1.71397
63 | 210 | 1939.922 | 3.495463 | -1.989406 | 33.29813 | 1.71397
63 | 210 | 1949.328 | 3.494502 | -1.991582 | 33.31017 | 1.71397
63 | 210 | 1958.656 | 3.493366 | -1.990003 | 33.35101 | 1.71397
63 | 210 | 1967.985 | 3.492428 | -1.989498 | 33.38348 | 1.71397
63 | 210 | 1977.36 | 3.491128 | -1.991424 | 33.39959 | 1.71397
63 | 210 | 1986.719 | 3.490489 | -1.987047 | 33.43852 | 1.71397
63 | 210 | 1996.063 | 3.489232 | -1.988889 | 33.47985 | 1.71397
63 | 210 | 2005.422 | 3.488116 | -1.991975 | 33.50464 | 1.71397
63 | 210 | 2014.828 | 3.487237 | -1.98807 | 33.52397 | 1.71397
63 | 210 | 2024.203 | 3.486121 | -1.988599 | 33.57659 | 1.71397
63 | 210 | 2033.578 | 3.485019 | -1.989007 | 33.60496 | 1.71397
63 | 210 | 2042.969 | 3.483846 | -1.990177 | 33.63332 | 1.71397
63 | 210 | 2052.297 | 3.482982 | -1.988576 | 33.67045 | 1.71397
63 | 210 | 2061.672 | 3.481842 | -1.989864 | 33.69159 | 1.71397
63 | 210 | 2071.063 | 3.480966 | -1.987791 | 33.73195 | 1.71397
63 | 210 | 2080.422 | 3.479886 | -1.991639 | 33.77902 | 1.71397
63 | 210 | 2089.781 | 3.478657 | -1.989972 | 33.80833 | 1.71397
63 | 210 | 2099.156 | 3.477677 | -1.99029 | 33.81574 | 1.71397
63 | 210 | 2108.516 | 3.476516 | -1.989849 | 33.84287 | 1.71397
63 | 210 | 2117.891 | 3.47558 | -1.98961 | 33.89015 | 1.71397
63 | 210 | 2127.25 | 3.474392 | -1.988271 | 33.90585 | 1.71397
63 | 210 | 2136.641 | 3.473358 | -1.989717 | 33.95292 | 1.71397
63 | 210 | 2145.985 | 3.472442 | -1.99052 | 33.98166 | 1.71397
63 | 210 | 2155.36 | 3.471063 | -1.988759 | 34.01029 | 1.71397
63 | 210 | 2164.703 | 3.469944 | -1.987479 | 34.03808 | 1.71397
63 | 210 | 2174.047 | 3.469179 | -1.98633 | 34.07484 | 1.71397
63 | 210 | 2183.469 | 3.467867 | -1.991432 | 34.11186 | 1.71397
63 | 210 | 2192.86 | 3.466728 | -1.989915 | 34.14267 | 1.71397
63 | 210 | 2202.188 | 3.465502 | -1.990307 | 34.17218 | 1.71397
63 | 210 | 2211.563 | 3.464489 | -1.990054 | 34.20756 | 1.71397
63 | 210 | 2220.938 | 3.463388 | -1.990981 | 34.23979 | 1.71397
63 | 210 | 2230.328 | 3.462181 | -1.991165 | 34.28317 | 1.71397
63 | 210 | 2239.688 | 3.461057 | -1.989362 | 34.2949 | 1.71397
63 | 210 | 2249.016 | 3.459847 | -1.989053 | 34.34314 | 1.71397
63 | 210 | 2258.406 | 3.458521 | -1.989879 | 34.36336 | 1.71397
63 | 210 | 2267.797 | 3.457346 | -1.991441 | 34.40732 | 1.71397
63 | 210 | 2277.141 | 3.456466 | -1.988824 | 34.44867 | 1.71397
63 | 210 | 2286.531 | 3.455213 | -1.988319 | 34.48308 | 1.71397
63 | 210 | 2295.86 | 3.454024 | -1.988369 | 34.52241 | 1.71397
63 | 210 | 2305.235 | 3.452931 | -1.988807 | 34.5624 | 1.71397
63 | 210 | 2314.641 | 3.451524 | -1.990452 | 34.59785 | 1.71397
63 | 210 | 2324 | 3.450394 | -1.990848 | 34.6297 | 1.71397
63 | 210 | 2333.406 | 3.448891 | -1.988605 | 34.65576 | 1.71397
63 | 210 | 2342.781 | 3.447771 | -1.991333 | 34.69367 | 1.71397
63 | 210 | 2352.11 | 3.446444 | -1.991084 | 34.73095 | 1.71397
63 | 210 | 2361.485 | 3.445142 | -1.989602 | 34.76748 | 1.71397
63 | 210 | 2370.844 | 3.443823 | -1.990176 | 34.80608 | 1.71397
63 | 210 | 2380.219 | 3.442426 | -1.991232 | 34.82376 | 1.71397
63 | 210 | 2389.61 | 3.441038 | -1.991741 | 34.87572 | 1.71397
63 | 210 | 2399.016 | 3.439737 | -1.991668 | 34.89677 | 1.71397
63 | 210 | 2408.375 | 3.438449 | -1.98781 | 34.92894 | 1.71397
63 | 210 | 2417.75 | 3.437015 | -1.99233 | 34.94466 | 1.71397
63 | 210 | 2427.11 | 3.435574 | -1.98748 | 35.01361 | 1.71397
63 | 210 | 2436.61 | 3.433957 | -1.990171 | 35.03317 | 1.71397
63 | 210 | 2445.969 | 3.432495 | -1.991836 | 35.06783 | 1.71397
63 | 210 | 2455.328 | 3.431278 | -1.988531 | 35.12108 | 1.71397
63 | 210 | 2464.719 | 3.429619 | -1.991201 | 35.16301 | 1.71397
63 | 210 | 2474.11 | 3.427882 | -1.991948 | 35.18523 | 1.71397
63 | 210 | 2483.516 | 3.426604 | -1.986216 | 35.23273 | 1.71397
63 | 210 | 2492.813 | 3.425016 | -1.989947 | 35.25513 | 1.71397
63 | 210 | 2502.188 | 3.423471 | -1.98707 | 35.3161 | 1.71397
63 | 210 | 2511.578 | 3.421747 | -1.99092 | 35.35687 | 1.71397
63 | 210 | 2520.922 | 3.420109 | -1.988248 | 35.40402 | 1.71397
63 | 210 | 2530.281 | 3.418482 | -1.989594 | 35.43429 | 1.71397
63 | 210 | 2539.641 | 3.416564 | -1.988821 | 35.47798 | 1.71397
63 | 210 | 2549.016 | 3.415099 | -1.986886 | 35.50843 | 1.71397
63 | 210 | 2558.422 | 3.413096 | -1.989176 | 35.55456 | 1.71397
63 | 210 | 2567.781 | 3.411109 | -1.989824 | 35.59537 | 1.71397
63 | 210 | 2577.156 | 3.409382 | -1.98805 | 35.64036 | 1.71397
63 | 210 | 2586.516 | 3.407253 | -1.991588 | 35.67075 | 1.71397
63 | 210 | 2595.891 | 3.405497 | -1.99187 | 35.72306 | 1.71397
63 | 210 | 2605.219 | 3.40346 | -1.988978 | 35.76872 | 1.71397
63 | 210 | 2614.578 | 3.4016 | -1.989222 | 35.80329 | 1.71397
63 | 210 | 2623.953 | 3.399394 | -1.990868 | 35.84404 | 1.71397
63 | 210 | 2633.36 | 3.397226 | -1.988569 | 35.87195 | 1.71397
63 | 210 | 2642.688 | 3.394802 | -1.989417 | 35.92542 | 1.71397
63 | 210 | 2652.11 | 3.392525 | -1.989478 | 35.9585 | 1.71397
63 | 210 | 2661.5 | 3.390079 | -1.991126 | 36.00591 | 1.71397
63 | 210 | 2670.86 | 3.387699 | -1.988132 | 36.05091 | 1.71397
63 | 210 | 2680.235 | 3.3849 | -1.990867 | 36.08883 | 1.71397
63 | 210 | 2689.594 | 3.382273 | -1.989166 | 36.131 | 1.71397
63 | 210 | 2698.938 | 3.379456 | -1.98739 | 36.16165 | 1.71397
63 | 210 | 2708.313 | 3.376577 | -1.990327 | 36.20987 | 1.71397
63 | 210 | 2717.641 | 3.373437 | -1.991389 | 36.26083 | 1.71397
63 | 210 | 2727.016 | 3.370458 | -1.991051 | 36.31659 | 1.71397
63 | 210 | 2736.406 | 3.367185 | -1.987884 | 36.36416 | 1.71397
63 | 210 | 2745.766 | 3.363653 | -1.990509 | 36.40435 | 1.71397
63 | 210 | 2755.125 | 3.360123 | -1.988278 | 36.45149 | 1.71397
63 | 210 | 2764.5 | 3.356149 | -1.988981 | 36.49308 | 1.71397
63 | 210 | 2773.828 | 3.35212 | -1.988504 | 36.55168 | 1.71397
63 | 210 | 2783.25 | 3.347832 | -1.986703 | 36.5936 | 1.71397
63 | 210 | 2792.641 | 3.343201 | -1.991471 | 36.6524 | 1.71397
63 | 210 | 2801.985 | 3.338574 | -1.989813 | 36.69135 | 1.71397
63 | 210 | 2811.36 | 3.333521 | -1.986957 | 36.73129 | 1.71397
63 | 210 | 2820.703 | 3.328062 | -1.988962 | 36.80393 | 1.71397
63 | 210 | 2830.078 | 3.32254 | -1.988494 | 36.83992 | 1.71397
63 | 210 | 2839.469 | 3.316337 | -1.990669 | 36.93562 | 1.71397
63 | 210 | 2848.828 | 3.309999 | -1.98915 | 36.96401 | 1.71397
63 | 210 | 2858.172 | 3.303237 | -1.989228 | 37.00731 | 1.71397
63 | 210 | 2867.547 | 3.296165 | -1.989625 | 37.09186 | 1.71397
63 | 210 | 2876.906 | 3.288573 | -1.989443 | 37.12615 | 1.71397
63 | 210 | 2886.203 | 3.280428 | -1.987895 | 37.18071 | 1.71397
63 | 210 | 2895.641 | 3.271975 | -1.991539 | 37.25995 | 1.71397
63 | 210 | 2905.203 | 3.262679 | -1.990801 | 37.31191 | 1.71397
63 | 210 | 2914.766 | 3.2526 | -1.98919 | 37.39278 | 1.71397
63 | 210 | 2924.25 | 3.242104 | -1.99168 | 37.44731 | 1.71397
63 | 210 | 2933.781 | 3.230782 | -1.987828 | 37.51421 | 1.71397
63 | 210 | 2943.297 | 3.218768 | -1.98966 | 37.57714 | 1.71397
63 | 210 | 2952.766 | 3.205987 | -1.98725 | 37.63653 | 1.71397
63 | 210 | 2962.328 | 3.192246 | -1.989466 | 37.72895 | 1.71397
63 | 210 | 2971.86 | 3.177489 | -1.990772 | 37.79669 | 1.71397
63 | 210 | 2981.328 | 3.162134 | -1.988319 | 37.8942 | 1.71397
63 | 210 | 2990.844 | 3.144965 | -1.990979 | 37.96706 | 1.71397
63 | 210 | 3000.36 | 3.126836 | -1.989705 | 38.03165 | 1.71397
63 | 210 | 3009.891 | 3.107152 | -1.989566 | 38.13422 | 1.71397
63 | 210 | 3019.547 | 3.085513 | -1.99174 | 38.21033 | 1.71397
63 | 210 | 3029.172 | 3.062024 | -1.989819 | 38.34139 | 1.71397
63 | 210 | 3038.766 | 3.036551 | -1.987898 | 38.41208 | 1.71397
63 | 210 | 3048.344 | 3.008057 | -1.9867 | 38.46936 | 1.71397
63 | 210 | 3058 | 2.975889 | -1.989128 | 38.60293 | 1.71397
63 | 210 | 3067.625 | 2.939447 | -1.989037 | 38.6987 | 1.71397
63 | 210 | 3077.297 | 2.896828 | -1.987331 | 38.80631 | 1.71397
63 | 210 | 3086.906 | 2.848117 | -1.989133 | 38.94841 | 1.71397
63 | 210 | 3096.547 | 2.791388 | -1.988498 | 39.06126 | 1.71397
63 | 210 | 3106.188 | 2.723515 | -1.988515 | 39.19272 | 1.71397
63 | 210 | 3115.86 | 2.636666 | -1.987396 | 39.40866 | 1.71397
63 | 210 | 3125.438 | 2.518985 | -1.990333 | 39.60103 | 1.71397
63 | 210 | 3135.047 | 2.349428 | -1.990003 | 39.76633 | 1.71397
63 | 210 | 3144.766 | 2.121868 | -1.987808 | 40.06434 | 1.71397
63 | 210 | 3154.578 | 2.813794 | -0.003672713 | 40.22233 | 1.71397
63 | 210 | 3164.406 | 2.930211 | -0.002484452 | 40.24071 | 1.71397
63 | 210 | 3174.156 | 2.997248 | -0.002534636 | 40.14261 | 1.71397
63 | 210 | 3184.016 | 3.050222 | 0.0004335128 | 40.04528 | 1.71397
63 | 210 | 3193.828 | 3.095333 | -0.0008295867 | 39.91339 | 1.71397
63 | 210 | 3203.578 | 3.134629 | -0.001695369 | 39.7815 | 1.71397
64 | 214 | 0 | 4.201287 | -0.0007958038 | 24.23912 | 1.703652
64 | 214 | 9.391 | 4.201457 | -0.002751326 | 24.25542 | 1.703652
64 | 214 | 19.656 | 4.011246 | -1.990397 | 24.25953 | 1.703652
64 | 214 | 29 | 3.995503 | -1.990098 | 24.33654 | 1.703652
64 | 214 | 38.375 | 3.983232 | -1.988477 | 24.39554 | 1.703652
64 | 214 | 47.766 | 3.972814 | -1.987055 | 24.44829 | 1.703652
64 | 214 | 57.094 | 3.963837 | -1.987226 | 24.56317 | 1.703652
64 | 214 | 66.469 | 3.955831 | -1.990882 | 24.66063 | 1.703652
64 | 214 | 75.797 | 3.948362 | -1.986242 | 24.72249 | 1.703652
64 | 214 | 85.25 | 3.941487 | -1.991312 | 24.83647 | 1.703652
64 | 214 | 94.609 | 3.935169 | -1.989956 | 24.94153 | 1.703652
64 | 214 | 103.953 | 3.929256 | -1.989817 | 25.01665 | 1.703652
64 | 214 | 113.328 | 3.923704 | -1.98826 | 25.10914 | 1.703652
64 | 214 | 122.688 | 3.918272 | -1.987815 | 25.22126 | 1.703652
64 | 214 | 132.031 | 3.91325 | -1.988662 | 25.29385 | 1.703652
64 | 214 | 141.375 | 3.908552 | -1.991118 | 25.43688 | 1.703652
64 | 214 | 150.813 | 3.903821 | -1.989769 | 25.54229 | 1.703652
64 | 214 | 160.156 | 3.899292 | -1.989861 | 25.6342 | 1.703652
64 | 214 | 169.516 | 3.894973 | -1.990001 | 25.70395 | 1.703652
64 | 214 | 178.875 | 3.890731 | -1.990351 | 25.8152 | 1.703652
64 | 214 | 188.234 | 3.886751 | -1.990761 | 25.90658 | 1.703652
64 | 214 | 197.625 | 3.882816 | -1.988415 | 25.98985 | 1.703652
64 | 214 | 207.016 | 3.878906 | -1.992031 | 26.10995 | 1.703652
64 | 214 | 216.344 | 3.875109 | -1.988924 | 26.22491 | 1.703652
64 | 214 | 225.719 | 3.871568 | -1.990589 | 26.29513 | 1.703652
64 | 214 | 235.078 | 3.868024 | -1.989779 | 26.37767 | 1.703652
64 | 214 | 244.453 | 3.864587 | -1.987489 | 26.45861 | 1.703652
64 | 214 | 253.813 | 3.861335 | -1.988936 | 26.58995 | 1.703652
64 | 214 | 263.188 | 3.857913 | -1.988157 | 26.69067 | 1.703652
64 | 214 | 272.578 | 3.854688 | -1.987615 | 26.75608 | 1.703652
64 | 214 | 281.922 | 3.851627 | -1.990048 | 26.88364 | 1.703652
64 | 214 | 291.313 | 3.84862 | -1.989961 | 26.96183 | 1.703652
64 | 214 | 300.688 | 3.845635 | -1.987771 | 27.0463 | 1.703652
64 | 214 | 310.016 | 3.842724 | -1.990134 | 27.13695 | 1.703652
64 | 214 | 319.391 | 3.839908 | -1.989091 | 27.24245 | 1.703652
64 | 214 | 328.813 | 3.837016 | -1.98604 | 27.30446 | 1.703652
64 | 214 | 338.141 | 3.834226 | -1.988256 | 27.39565 | 1.703652
64 | 214 | 347.531 | 3.831313 | -1.988677 | 27.4588 | 1.703652
64 | 214 | 356.859 | 3.828462 | -1.99141 | 27.51859 | 1.703652
64 | 214 | 366.188 | 3.825731 | -1.989531 | 27.63572 | 1.703652
64 | 214 | 375.547 | 3.822848 | -1.994044 | 27.7174 | 1.703652
64 | 214 | 385 | 3.82015 | -1.99141 | 27.82887 | 1.703652
64 | 214 | 394.328 | 3.81722 | -1.991948 | 27.9204 | 1.703652
64 | 214 | 403.719 | 3.814297 | -1.98803 | 28.02548 | 1.703652
64 | 214 | 413.125 | 3.811487 | -1.989343 | 28.08056 | 1.703652
64 | 214 | 422.5 | 3.808514 | -1.988383 | 28.18249 | 1.703652
64 | 214 | 431.891 | 3.805362 | -1.988241 | 28.24826 | 1.703652
64 | 214 | 441.219 | 3.802536 | -1.985848 | 28.35098 | 1.703652
64 | 214 | 450.609 | 3.799472 | -1.987746 | 28.41852 | 1.703652
64 | 214 | 459.938 | 3.796401 | -1.990021 | 28.50317 | 1.703652
64 | 214 | 469.266 | 3.793333 | -1.98956 | 28.59533 | 1.703652
64 | 214 | 478.641 | 3.790197 | -1.98877 | 28.68428 | 1.703652
64 | 214 | 488.031 | 3.787138 | -1.986976 | 28.75464 | 1.703652
64 | 214 | 497.406 | 3.783852 | -1.989817 | 28.78395 | 1.703652
64 | 214 | 506.781 | 3.780727 | -1.987023 | 28.8937 | 1.703652
64 | 214 | 516.141 | 3.777423 | -1.989635 | 28.98266 | 1.703652
64 | 214 | 525.531 | 3.774176 | -1.991971 | 29.06351 | 1.703652
64 | 214 | 534.922 | 3.770992 | -1.987977 | 29.12726 | 1.703652
64 | 214 | 544.281 | 3.767607 | -1.98902 | 29.21036 | 1.703652
64 | 214 | 553.625 | 3.764418 | -1.989813 | 29.27063 | 1.703652
64 | 214 | 562.984 | 3.761217 | -1.987919 | 29.35055 | 1.703652
64 | 214 | 572.344 | 3.757905 | -1.988568 | 29.4029 | 1.703652
64 | 214 | 581.719 | 3.754712 | -1.98855 | 29.42037 | 1.703652
64 | 214 | 591.078 | 3.751518 | -1.988188 | 29.50969 | 1.703652
64 | 214 | 600.438 | 3.748324 | -1.99106 | 29.51608 | 1.703652
64 | 214 | 609.859 | 3.745199 | -1.988688 | 29.56933 | 1.703652
64 | 214 | 619.234 | 3.74218 | -1.989939 | 29.62128 | 1.703652
64 | 214 | 628.578 | 3.739171 | -1.987757 | 29.61415 | 1.703652
64 | 214 | 637.891 | 3.736377 | -1.989589 | 29.61926 | 1.703652
64 | 214 | 647.297 | 3.73343 | -1.988946 | 29.65105 | 1.703652
64 | 214 | 656.672 | 3.730764 | -1.986834 | 29.7413 | 1.703652
64 | 214 | 666.047 | 3.728206 | -1.989604 | 29.77203 | 1.703652
64 | 214 | 675.438 | 3.725525 | -1.988836 | 29.77419 | 1.703652
64 | 214 | 684.781 | 3.72303 | -1.989405 | 29.78303 | 1.703652
64 | 214 | 694.141 | 3.72045 | -1.989636 | 29.76033 | 1.703652
64 | 214 | 703.469 | 3.717987 | -1.989693 | 29.78335 | 1.703652
64 | 214 | 712.906 | 3.715461 | -1.987484 | 29.75256 | 1.703652
64 | 214 | 722.25 | 3.713054 | -1.989529 | 29.77811 | 1.703652
64 | 214 | 731.625 | 3.710611 | -1.989831 | 29.78091 | 1.703652
64 | 214 | 740.984 | 3.708226 | -1.986867 | 29.77147 | 1.703652
64 | 214 | 750.359 | 3.705916 | -1.988154 | 29.76646 | 1.703652
64 | 214 | 759.719 | 3.703441 | -1.987513 | 29.74214 | 1.703652
64 | 214 | 769.047 | 3.701095 | -1.990795 | 29.77946 | 1.703652
64 | 214 | 778.375 | 3.698822 | -1.989722 | 29.78335 | 1.703652
64 | 214 | 787.734 | 3.696419 | -1.989317 | 29.76554 | 1.703652
64 | 214 | 797.047 | 3.694204 | -1.989901 | 29.76142 | 1.703652
64 | 214 | 806.375 | 3.691871 | -1.991579 | 29.77624 | 1.703652
64 | 214 | 815.75 | 3.689521 | -1.989991 | 29.79226 | 1.703652
64 | 214 | 825.141 | 3.687163 | -1.988702 | 29.79705 | 1.703652
64 | 214 | 834.516 | 3.684955 | -1.98827 | 29.77941 | 1.703652
64 | 214 | 843.844 | 3.682577 | -1.993193 | 29.77605 | 1.703652
64 | 214 | 853.25 | 3.680272 | -1.98938 | 29.74252 | 1.703652
64 | 214 | 862.609 | 3.677938 | -1.991711 | 29.78971 | 1.703652
64 | 214 | 871.953 | 3.675787 | -1.989157 | 29.82499 | 1.703652
64 | 214 | 881.313 | 3.67337 | -1.989386 | 29.83417 | 1.703652
64 | 214 | 890.719 | 3.671372 | -1.990537 | 29.85382 | 1.703652
64 | 214 | 900.094 | 3.668906 | -1.986572 | 29.83716 | 1.703652
64 | 214 | 909.469 | 3.666723 | -1.990921 | 29.86282 | 1.703652
64 | 214 | 918.797 | 3.664477 | -1.990784 | 29.90941 | 1.703652
64 | 214 | 928.172 | 3.662325 | -1.990624 | 29.92863 | 1.703652
64 | 214 | 937.469 | 3.660095 | -1.992089 | 29.93377 | 1.703652
64 | 214 | 946.891 | 3.657768 | -1.991133 | 29.96397 | 1.703652
64 | 214 | 956.313 | 3.655701 | -1.987368 | 29.96449 | 1.703652
64 | 214 | 965.672 | 3.6535 | -1.989804 | 29.96999 | 1.703652
64 | 214 | 975 | 3.651372 | -1.988563 | 30.01079 | 1.703652
64 | 214 | 984.375 | 3.649046 | -1.986724 | 29.99726 | 1.703652
64 | 214 | 993.766 | 3.64697 | -1.990945 | 30.04707 | 1.703652
64 | 214 | 1003.125 | 3.644802 | -1.987338 | 30.08732 | 1.703652
64 | 214 | 1012.453 | 3.64272 | -1.989667 | 30.12291 | 1.703652
64 | 214 | 1021.781 | 3.640542 | -1.986195 | 30.14881 | 1.703652
64 | 214 | 1031.203 | 3.638604 | -1.986739 | 30.12061 | 1.703652
64 | 214 | 1040.594 | 3.636478 | -1.98911 | 30.18072 | 1.703652
64 | 214 | 1049.953 | 3.634367 | -1.990382 | 30.22857 | 1.703652
64 | 214 | 1059.281 | 3.632361 | -1.98969 | 30.25576 | 1.703652
64 | 214 | 1068.688 | 3.630285 | -1.990437 | 30.28102 | 1.703652
64 | 214 | 1078.031 | 3.628282 | -1.991293 | 30.32219 | 1.703652
64 | 214 | 1087.422 | 3.626296 | -1.990362 | 30.32154 | 1.703652
64 | 214 | 1096.781 | 3.624297 | -1.987714 | 30.39424 | 1.703652
64 | 214 | 1106.172 | 3.622241 | -1.988187 | 30.39184 | 1.703652
64 | 214 | 1115.547 | 3.620396 | -1.988873 | 30.45112 | 1.703652
64 | 214 | 1124.859 | 3.61839 | -1.990025 | 30.47055 | 1.703652
64 | 214 | 1134.266 | 3.616366 | -1.989303 | 30.48878 | 1.703652
64 | 214 | 1143.625 | 3.614469 | -1.988992 | 30.52678 | 1.703652
64 | 214 | 1153.016 | 3.612552 | -1.988323 | 30.56852 | 1.703652
64 | 214 | 1162.375 | 3.610673 | -1.986579 | 30.58205 | 1.703652
64 | 214 | 1171.75 | 3.608746 | -1.989709 | 30.65221 | 1.703652
64 | 214 | 1181.109 | 3.606765 | -1.988609 | 30.67656 | 1.703652
64 | 214 | 1190.5 | 3.604838 | -1.989985 | 30.7111 | 1.703652
64 | 214 | 1199.828 | 3.603008 | -1.989744 | 30.72847 | 1.703652
64 | 214 | 1209.172 | 3.601173 | -1.988262 | 30.77405 | 1.703652
64 | 214 | 1218.594 | 3.599342 | -1.986782 | 30.80969 | 1.703652
64 | 214 | 1227.953 | 3.597474 | -1.989437 | 30.81573 | 1.703652
64 | 214 | 1237.313 | 3.595671 | -1.989689 | 30.85641 | 1.703652
64 | 214 | 1246.672 | 3.593826 | -1.987315 | 30.92953 | 1.703652
64 | 214 | 1255.984 | 3.59205 | -1.988399 | 30.88638 | 1.703652
64 | 214 | 1265.359 | 3.590301 | -1.988185 | 30.98424 | 1.703652
64 | 214 | 1274.781 | 3.588566 | -1.990329 | 30.97248 | 1.703652
64 | 214 | 1284.188 | 3.58679 | -1.989936 | 30.98951 | 1.703652
64 | 214 | 1293.531 | 3.585087 | -1.989848 | 31.05647 | 1.703652
64 | 214 | 1302.922 | 3.58328 | -1.989155 | 31.06965 | 1.703652
64 | 214 | 1312.281 | 3.581618 | -1.989084 | 31.09168 | 1.703652
64 | 214 | 1321.656 | 3.579787 | -1.990191 | 31.10472 | 1.703652
64 | 214 | 1331.016 | 3.578307 | -1.989607 | 31.14925 | 1.703652
64 | 214 | 1340.375 | 3.576528 | -1.99135 | 31.17812 | 1.703652
64 | 214 | 1349.719 | 3.574889 | -1.987731 | 31.21784 | 1.703652
64 | 214 | 1359.094 | 3.573209 | -1.988844 | 31.25468 | 1.703652
64 | 214 | 1368.5 | 3.571497 | -1.987659 | 31.29344 | 1.703652
64 | 214 | 1377.875 | 3.569797 | -1.989937 | 31.33438 | 1.703652
64 | 214 | 1387.234 | 3.568278 | -1.988575 | 31.35498 | 1.703652
64 | 214 | 1396.547 | 3.566591 | -1.988351 | 31.40321 | 1.703652
64 | 214 | 1405.922 | 3.565003 | -1.987521 | 31.47052 | 1.703652
64 | 214 | 1415.328 | 3.563531 | -1.988636 | 31.44178 | 1.703652
64 | 214 | 1424.672 | 3.56192 | -1.987867 | 31.464 | 1.703652
64 | 214 | 1434.094 | 3.560367 | -1.988475 | 31.5545 | 1.703652
64 | 214 | 1443.469 | 3.558807 | -1.988047 | 31.5642 | 1.703652
64 | 214 | 1452.828 | 3.557303 | -1.98902 | 31.55805 | 1.703652
64 | 214 | 1462.219 | 3.555838 | -1.989114 | 31.59604 | 1.703652
64 | 214 | 1471.719 | 3.554264 | -1.991849 | 31.64602 | 1.703652
64 | 214 | 1481.078 | 3.552771 | -1.988963 | 31.676 | 1.703652
64 | 214 | 1490.422 | 3.551258 | -1.990874 | 31.71362 | 1.703652
64 | 214 | 1499.75 | 3.549812 | -1.989211 | 31.75406 | 1.703652
64 | 214 | 1509.109 | 3.548393 | -1.991785 | 31.79796 | 1.703652
64 | 214 | 1518.438 | 3.546971 | -1.988979 | 31.78775 | 1.703652
64 | 214 | 1527.828 | 3.545493 | -1.989084 | 31.83825 | 1.703652
64 | 214 | 1537.156 | 3.544172 | -1.989058 | 31.86851 | 1.703652
64 | 214 | 1546.5 | 3.542776 | -1.989014 | 31.88185 | 1.703652
64 | 214 | 1555.875 | 3.541429 | -1.990483 | 31.91863 | 1.703652
64 | 214 | 1565.266 | 3.540007 | -1.992635 | 31.95394 | 1.703652
64 | 214 | 1574.656 | 3.538631 | -1.990982 | 31.96468 | 1.703652
64 | 214 | 1583.984 | 3.537275 | -1.989992 | 32.01576 | 1.703652
64 | 214 | 1593.344 | 3.535913 | -1.990429 | 31.99238 | 1.703652
64 | 214 | 1602.75 | 3.534661 | -1.987169 | 32.06658 | 1.703652
64 | 214 | 1612.141 | 3.533365 | -1.987714 | 32.09165 | 1.703652
64 | 214 | 1621.469 | 3.531953 | -1.990602 | 32.10497 | 1.703652
64 | 214 | 1630.844 | 3.5307 | -1.989268 | 32.12776 | 1.703652
64 | 214 | 1640.203 | 3.529477 | -1.987626 | 32.12909 | 1.703652
64 | 214 | 1649.547 | 3.528222 | -1.989923 | 32.19221 | 1.703652
64 | 214 | 1658.875 | 3.526962 | -1.988913 | 32.22556 | 1.703652
64 | 214 | 1668.266 | 3.525547 | -1.98791 | 32.27588 | 1.703652
64 | 214 | 1677.625 | 3.524453 | -1.990456 | 32.33834 | 1.703652
64 | 214 | 1686.969 | 3.523083 | -1.990642 | 32.3518 | 1.703652
64 | 214 | 1696.313 | 3.522014 | -1.989184 | 32.32094 | 1.703652
64 | 214 | 1705.719 | 3.520715 | -1.989804 | 32.33993 | 1.703652
64 | 214 | 1715.063 | 3.519445 | -1.99152 | 32.42455 | 1.703652
64 | 214 | 1724.469 | 3.518345 | -1.988554 | 32.39897 | 1.703652
64 | 214 | 1733.781 | 3.517184 | -1.989252 | 32.4711 | 1.703652
64 | 214 | 1743.203 | 3.516015 | -1.989241 | 32.46853 | 1.703652
64 | 214 | 1752.563 | 3.514938 | -1.987682 | 32.51334 | 1.703652
64 | 214 | 1761.953 | 3.513535 | -1.989401 | 32.5062 | 1.703652
64 | 214 | 1771.281 | 3.512492 | -1.990894 | 32.60011 | 1.703652
64 | 214 | 1780.641 | 3.511465 | -1.98998 | 32.64479 | 1.703652
64 | 214 | 1790.031 | 3.510269 | -1.991214 | 32.69028 | 1.703652
64 | 214 | 1799.406 | 3.509157 | -1.986646 | 32.68263 | 1.703652
64 | 214 | 1808.781 | 3.508068 | -1.987501 | 32.71241 | 1.703652
64 | 214 | 1818.141 | 3.506892 | -1.989465 | 32.7376 | 1.703652
64 | 214 | 1827.547 | 3.505638 | -1.988834 | 32.77839 | 1.703652
64 | 214 | 1836.922 | 3.504666 | -1.992302 | 32.80566 | 1.703652
64 | 214 | 1846.281 | 3.503543 | -1.986859 | 32.83835 | 1.703652
64 | 214 | 1855.609 | 3.50251 | -1.987571 | 32.824 | 1.703652
64 | 214 | 1864.969 | 3.501404 | -1.988886 | 32.80719 | 1.703652
64 | 214 | 1874.406 | 3.500167 | -1.987607 | 32.86235 | 1.703652
64 | 214 | 1883.766 | 3.499107 | -1.988921 | 32.89986 | 1.703652
64 | 214 | 1893.125 | 3.498072 | -1.987647 | 32.9424 | 1.703652
64 | 214 | 1902.453 | 3.496994 | -1.989939 | 32.98787 | 1.703652
64 | 214 | 1911.859 | 3.495863 | -1.986967 | 33.04214 | 1.703652
64 | 214 | 1921.188 | 3.494926 | -1.989891 | 33.05039 | 1.703652
64 | 214 | 1930.563 | 3.493879 | -1.991445 | 33.10444 | 1.703652
64 | 214 | 1939.953 | 3.492778 | -1.989508 | 33.09993 | 1.703652
64 | 214 | 1949.281 | 3.491586 | -1.988164 | 33.17826 | 1.703652
64 | 214 | 1958.688 | 3.490656 | -1.988355 | 33.21078 | 1.703652
64 | 214 | 1968.063 | 3.489515 | -1.988536 | 33.20505 | 1.703652
64 | 214 | 1977.453 | 3.488551 | -1.989246 | 33.18158 | 1.703652
64 | 214 | 1986.828 | 3.487395 | -1.988222 | 33.259 | 1.703652
64 | 214 | 1996.188 | 3.486273 | -1.988405 | 33.18935 | 1.703652
64 | 214 | 2005.547 | 3.485154 | -1.989893 | 33.27914 | 1.703652
64 | 214 | 2014.906 | 3.484155 | -1.985999 | 33.32853 | 1.703652
64 | 214 | 2024.266 | 3.483249 | -1.989907 | 33.33691 | 1.703652
64 | 214 | 2033.609 | 3.482074 | -1.991502 | 33.34823 | 1.703652
64 | 214 | 2042.969 | 3.480926 | -1.990595 | 33.41531 | 1.703652
64 | 214 | 2052.344 | 3.479898 | -1.990264 | 33.45725 | 1.703652
64 | 214 | 2061.703 | 3.478778 | -1.987317 | 33.49052 | 1.703652
64 | 214 | 2071.109 | 3.477764 | -1.986973 | 33.56595 | 1.703652
64 | 214 | 2080.5 | 3.476757 | -1.987984 | 33.55161 | 1.703652
64 | 214 | 2089.844 | 3.475467 | -1.988869 | 33.59467 | 1.703652
64 | 214 | 2099.188 | 3.474482 | -1.988336 | 33.61806 | 1.703652
64 | 214 | 2108.5 | 3.473336 | -1.990419 | 33.5952 | 1.703652
64 | 214 | 2117.859 | 3.472214 | -1.988888 | 33.63524 | 1.703652
64 | 214 | 2127.219 | 3.471242 | -1.993273 | 33.71094 | 1.703652
64 | 214 | 2136.563 | 3.470082 | -1.988047 | 33.75493 | 1.703652
64 | 214 | 2145.953 | 3.468877 | -1.990465 | 33.79347 | 1.703652
64 | 214 | 2155.375 | 3.467826 | -1.989618 | 33.78873 | 1.703652
64 | 214 | 2164.797 | 3.466673 | -1.989477 | 33.81256 | 1.703652
64 | 214 | 2174.188 | 3.465569 | -1.989134 | 33.89869 | 1.703652
64 | 214 | 2183.547 | 3.464506 | -1.990524 | 33.93155 | 1.703652
64 | 214 | 2192.906 | 3.463085 | -1.990388 | 33.9272 | 1.703652
64 | 214 | 2202.266 | 3.462116 | -1.988671 | 33.99131 | 1.703652
64 | 214 | 2211.578 | 3.460905 | -1.986893 | 34.01726 | 1.703652
64 | 214 | 2220.953 | 3.459701 | -1.988299 | 34.06566 | 1.703652
64 | 214 | 2230.359 | 3.4586 | -1.991793 | 34.06655 | 1.703652
64 | 214 | 2239.688 | 3.457335 | -1.987777 | 34.11277 | 1.703652
64 | 214 | 2249.078 | 3.45619 | -1.99039 | 34.15955 | 1.703652
64 | 214 | 2258.453 | 3.454919 | -1.987924 | 34.20103 | 1.703652
64 | 214 | 2267.844 | 3.453699 | -1.987887 | 34.20834 | 1.703652
64 | 214 | 2277.219 | 3.452377 | -1.988523 | 34.23677 | 1.703652
64 | 214 | 2286.594 | 3.45127 | -1.989958 | 34.26561 | 1.703652
64 | 214 | 2295.938 | 3.44993 | -1.986274 | 34.28461 | 1.703652
64 | 214 | 2305.281 | 3.448767 | -1.990465 | 34.33628 | 1.703652
64 | 214 | 2314.703 | 3.447299 | -1.990284 | 34.36159 | 1.703652
64 | 214 | 2324.094 | 3.446197 | -1.98879 | 34.36846 | 1.703652
64 | 214 | 2333.484 | 3.444731 | -1.989095 | 34.41502 | 1.703652
64 | 214 | 2342.875 | 3.443604 | -1.991074 | 34.50817 | 1.703652
64 | 214 | 2352.297 | 3.442067 | -1.987878 | 34.55244 | 1.703652
64 | 214 | 2361.719 | 3.440747 | -1.989089 | 34.57791 | 1.703652
64 | 214 | 2371.016 | 3.439447 | -1.988198 | 34.55621 | 1.703652
64 | 214 | 2380.469 | 3.437825 | -1.987993 | 34.63497 | 1.703652
64 | 214 | 2389.828 | 3.436589 | -1.988631 | 34.63615 | 1.703652
64 | 214 | 2399.188 | 3.435235 | -1.987623 | 34.68318 | 1.703652
64 | 214 | 2408.563 | 3.433652 | -1.989333 | 34.67765 | 1.703652
64 | 214 | 2417.906 | 3.432288 | -1.989601 | 34.71751 | 1.703652
64 | 214 | 2427.266 | 3.430627 | -1.988316 | 34.77902 | 1.703652
64 | 214 | 2436.594 | 3.429333 | -1.990739 | 34.84886 | 1.703652
64 | 214 | 2445.953 | 3.427746 | -1.990492 | 34.89839 | 1.703652
64 | 214 | 2455.391 | 3.425983 | -1.989162 | 34.94184 | 1.703652
64 | 214 | 2464.781 | 3.424486 | -1.990365 | 34.92753 | 1.703652
64 | 214 | 2474.172 | 3.422921 | -1.9881 | 34.97439 | 1.703652
64 | 214 | 2483.531 | 3.421385 | -1.991274 | 35.02908 | 1.703652
64 | 214 | 2492.859 | 3.419786 | -1.989608 | 35.02945 | 1.703652
64 | 214 | 2502.219 | 3.418095 | -1.989775 | 35.10227 | 1.703652
64 | 214 | 2511.609 | 3.416338 | -1.988713 | 35.16307 | 1.703652
64 | 214 | 2520.984 | 3.41467 | -1.98906 | 35.16844 | 1.703652
64 | 214 | 2530.328 | 3.412674 | -1.990394 | 35.17045 | 1.703652
64 | 214 | 2539.672 | 3.411079 | -1.987041 | 35.2452 | 1.703652
64 | 214 | 2549.063 | 3.409124 | -1.989661 | 35.27849 | 1.703652
64 | 214 | 2558.438 | 3.407252 | -1.990689 | 35.33853 | 1.703652
64 | 214 | 2567.813 | 3.405355 | -1.989491 | 35.36063 | 1.703652
64 | 214 | 2577.203 | 3.403077 | -1.985621 | 35.43731 | 1.703652
64 | 214 | 2586.531 | 3.401313 | -1.985987 | 35.43835 | 1.703652
64 | 214 | 2595.891 | 3.399312 | -1.988202 | 35.43551 | 1.703652
64 | 214 | 2605.297 | 3.397229 | -1.989596 | 35.48606 | 1.703652
64 | 214 | 2614.688 | 3.395008 | -1.993215 | 35.55185 | 1.703652
64 | 214 | 2624.047 | 3.392783 | -1.988593 | 35.55822 | 1.703652
64 | 214 | 2633.391 | 3.390271 | -1.988189 | 35.64344 | 1.703652
64 | 214 | 2642.766 | 3.387869 | -1.990151 | 35.70838 | 1.703652
64 | 214 | 2652.094 | 3.385371 | -1.990044 | 35.76397 | 1.703652
64 | 214 | 2661.469 | 3.38294 | -1.988464 | 35.77428 | 1.703652
64 | 214 | 2670.875 | 3.380193 | -1.988153 | 35.83362 | 1.703652
64 | 214 | 2680.25 | 3.377366 | -1.990577 | 35.82381 | 1.703652
64 | 214 | 2689.641 | 3.374471 | -1.989604 | 35.87546 | 1.703652
64 | 214 | 2699.031 | 3.371374 | -1.987953 | 35.91819 | 1.703652
64 | 214 | 2708.359 | 3.368271 | -1.9891 | 35.98329 | 1.703652
64 | 214 | 2717.719 | 3.365137 | -1.99101 | 35.97191 | 1.703652
64 | 214 | 2727.094 | 3.361445 | -1.99029 | 36.09793 | 1.703652
64 | 214 | 2736.453 | 3.357909 | -1.988651 | 36.17314 | 1.703652
64 | 214 | 2745.813 | 3.354174 | -1.990638 | 36.1276 | 1.703652
64 | 214 | 2755.188 | 3.35025 | -1.987973 | 36.22837 | 1.703652
64 | 214 | 2764.547 | 3.345735 | -1.990099 | 36.29442 | 1.703652
64 | 214 | 2773.906 | 3.341487 | -1.988104 | 36.33705 | 1.703652
64 | 214 | 2783.266 | 3.336874 | -1.987573 | 36.42603 | 1.703652
64 | 214 | 2792.641 | 3.331803 | -1.99109 | 36.38925 | 1.703652
64 | 214 | 2802.047 | 3.326556 | -1.991583 | 36.4798 | 1.703652
64 | 214 | 2811.359 | 3.320995 | -1.989806 | 36.51048 | 1.703652
64 | 214 | 2820.734 | 3.315159 | -1.991588 | 36.57969 | 1.703652
64 | 214 | 2830.094 | 3.308894 | -1.986541 | 36.56886 | 1.703652
64 | 214 | 2839.516 | 3.302228 | -1.98888 | 36.68423 | 1.703652
64 | 214 | 2848.922 | 3.295235 | -1.986689 | 36.73227 | 1.703652
64 | 214 | 2858.234 | 3.287825 | -1.989874 | 36.74938 | 1.703652
64 | 214 | 2867.547 | 3.279925 | -1.989889 | 36.86099 | 1.703652
64 | 214 | 2876.938 | 3.271362 | -1.987795 | 36.91645 | 1.703652
64 | 214 | 2886.484 | 3.262335 | -1.988141 | 37.01767 | 1.703652
64 | 214 | 2896.016 | 3.252548 | -1.987737 | 37.07239 | 1.703652
64 | 214 | 2905.625 | 3.242378 | -1.987493 | 37.1406 | 1.703652
64 | 214 | 2915.125 | 3.231295 | -1.988439 | 37.16162 | 1.703652
64 | 214 | 2924.594 | 3.219725 | -1.991097 | 37.25196 | 1.703652
64 | 214 | 2934.125 | 3.207212 | -1.989888 | 37.23707 | 1.703652
64 | 214 | 2943.641 | 3.193741 | -1.991429 | 37.32029 | 1.703652
64 | 214 | 2953.219 | 3.179499 | -1.988573 | 37.45092 | 1.703652
64 | 214 | 2962.75 | 3.164235 | -1.989598 | 37.54818 | 1.703652
64 | 214 | 2972.297 | 3.1478 | -1.989567 | 37.54829 | 1.703652
64 | 214 | 2981.797 | 3.130356 | -1.989249 | 37.65414 | 1.703652
64 | 214 | 2991.297 | 3.1113 | -1.988309 | 37.7852 | 1.703652
64 | 214 | 3000.938 | 3.090636 | -1.988763 | 37.8806 | 1.703652
64 | 214 | 3010.703 | 3.067796 | -1.989178 | 37.86431 | 1.703652
64 | 214 | 3020.406 | 3.043167 | -1.988211 | 38.05159 | 1.703652
64 | 214 | 3030.078 | 3.015963 | -1.986089 | 38.17603 | 1.703652
64 | 214 | 3039.703 | 2.985705 | -1.989627 | 38.29716 | 1.703652
64 | 214 | 3049.344 | 2.951282 | -1.989852 | 38.33218 | 1.703652
64 | 214 | 3059.016 | 2.911633 | -1.987623 | 38.3653 | 1.703652
64 | 214 | 3068.75 | 2.865976 | -1.985096 | 38.52004 | 1.703652
64 | 214 | 3078.453 | 2.813447 | -1.989927 | 38.70254 | 1.703652
64 | 214 | 3088.078 | 2.752458 | -1.989322 | 38.74964 | 1.703652
64 | 214 | 3097.766 | 2.677103 | -1.990269 | 38.98357 | 1.703652
64 | 214 | 3107.5 | 2.576878 | -1.987855 | 39.18278 | 1.703652
64 | 214 | 3117.188 | 2.435849 | -1.987797 | 39.35883 | 1.703652
64 | 214 | 3126.875 | 2.237212 | -1.98897 | 39.6341 | 1.703652
64 | 214 | 3136.531 | 2.011965 | -1.987437 | 39.77068 | 1.703652
64 | 214 | 3146.313 | 2.783447 | -8.939093e-05 | 40.07568 | 1.703652
64 | 214 | 3156.063 | 2.911148 | 0.0008557352 | 40.12942 | 1.703652
64 | 214 | 3165.844 | 2.981588 | 0.0003458538 | 40.02005 | 1.703652
64 | 214 | 3175.625 | 3.035161 | -0.001489349 | 39.96501 | 1.703652
64 | 214 | 3185.375 | 3.080658 | -0.00129299 | 39.69731 | 1.703652
64 | 214 | 3195.125 | 3.121006 | -0.0006350556 | 39.61215 | 1.703652
65 | 216 | 0 | 4.203984 | -0.003185071 | 24.10075 | 1.704014
65 | 216 | 9.36 | 4.204304 | -0.002548144 | 24.10429 | 1.704014
65 | 216 | 19.469 | 4.013887 | -1.991557 | 24.12797 | 1.704014
65 | 216 | 28.86 | 3.997748 | -1.989622 | 24.1775 | 1.704014
65 | 216 | 38.188 | 3.985518 | -1.98911 | 24.24625 | 1.704014
65 | 216 | 47.578 | 3.975024 | -1.989264 | 24.34666 | 1.704014
65 | 216 | 56.922 | 3.965563 | -1.990755 | 24.44921 | 1.704014
65 | 216 | 66.281 | 3.95724 | -1.992474 | 24.53841 | 1.704014
65 | 216 | 75.61 | 3.95 | -1.99067 | 24.63535 | 1.704014
65 | 216 | 85 | 3.942989 | -1.990294 | 24.72596 | 1.704014
65 | 216 | 94.375 | 3.936387 | -1.988078 | 24.82602 | 1.704014
65 | 216 | 103.735 | 3.930523 | -1.988498 | 24.92763 | 1.704014
65 | 216 | 113.094 | 3.924744 | -1.989929 | 25.03823 | 1.704014
65 | 216 | 122.5 | 3.919304 | -1.990247 | 25.13994 | 1.704014
65 | 216 | 131.86 | 3.914236 | -1.988293 | 25.23694 | 1.704014
65 | 216 | 141.235 | 3.909366 | -1.990912 | 25.33699 | 1.704014
65 | 216 | 150.578 | 3.90446 | -1.990207 | 25.44812 | 1.704014
65 | 216 | 159.922 | 3.90013 | -1.991143 | 25.53594 | 1.704014
65 | 216 | 169.344 | 3.895689 | -1.990716 | 25.6517 | 1.704014
65 | 216 | 178.75 | 3.891364 | -1.988389 | 25.73408 | 1.704014
65 | 216 | 188.125 | 3.887288 | -1.987033 | 25.84437 | 1.704014
65 | 216 | 197.469 | 3.883348 | -1.989617 | 25.93604 | 1.704014
65 | 216 | 206.844 | 3.879601 | -1.988642 | 26.04317 | 1.704014
65 | 216 | 216.219 | 3.875675 | -1.988755 | 26.15093 | 1.704014
65 | 216 | 225.594 | 3.872131 | -1.990311 | 26.23145 | 1.704014
65 | 216 | 234.969 | 3.868427 | -1.988663 | 26.33129 | 1.704014
65 | 216 | 244.344 | 3.865022 | -1.990915 | 26.42155 | 1.704014
65 | 216 | 253.672 | 3.861792 | -1.987254 | 26.51643 | 1.704014
65 | 216 | 263.063 | 3.858348 | -1.992333 | 26.59625 | 1.704014
65 | 216 | 272.406 | 3.855298 | -1.988819 | 26.70008 | 1.704014
65 | 216 | 281.766 | 3.851863 | -1.988471 | 26.79549 | 1.704014
65 | 216 | 291.125 | 3.84905 | -1.987837 | 26.89398 | 1.704014
65 | 216 | 300.469 | 3.845714 | -1.988695 | 26.98856 | 1.704014
65 | 216 | 309.86 | 3.842987 | -1.990889 | 27.07962 | 1.704014
65 | 216 | 319.219 | 3.839999 | -1.990259 | 27.17418 | 1.704014
65 | 216 | 328.594 | 3.837172 | -1.987946 | 27.26631 | 1.704014
65 | 216 | 337.922 | 3.834384 | -1.989741 | 27.35745 | 1.704014
65 | 216 | 347.313 | 3.831542 | -1.988636 | 27.44276 | 1.704014
65 | 216 | 356.672 | 3.828767 | -1.989484 | 27.53718 | 1.704014
65 | 216 | 366.078 | 3.825877 | -1.989748 | 27.62064 | 1.704014
65 | 216 | 375.422 | 3.822976 | -1.988855 | 27.69653 | 1.704014
65 | 216 | 384.828 | 3.820271 | -1.992274 | 27.77781 | 1.704014
65 | 216 | 394.172 | 3.817405 | -1.98965 | 27.88211 | 1.704014
65 | 216 | 403.547 | 3.814507 | -1.992096 | 27.96599 | 1.704014
65 | 216 | 412.906 | 3.811306 | -1.989994 | 28.05817 | 1.704014
65 | 216 | 422.235 | 3.808388 | -1.988262 | 28.14015 | 1.704014
65 | 216 | 431.656 | 3.805752 | -1.989912 | 28.22719 | 1.704014
65 | 216 | 441.016 | 3.802478 | -1.988739 | 28.31081 | 1.704014
65 | 216 | 450.422 | 3.799427 | -1.987011 | 28.41 | 1.704014
65 | 216 | 459.813 | 3.796428 | -1.988753 | 28.4978 | 1.704014
65 | 216 | 469.172 | 3.7936 | -1.984496 | 28.57082 | 1.704014
65 | 216 | 478.547 | 3.790226 | -1.988685 | 28.65128 | 1.704014
65 | 216 | 487.969 | 3.787076 | -1.987551 | 28.73026 | 1.704014
65 | 216 | 497.422 | 3.783924 | -1.989161 | 28.82591 | 1.704014
65 | 216 | 506.781 | 3.780468 | -1.988262 | 28.89657 | 1.704014
65 | 216 | 516.125 | 3.777561 | -1.989442 | 28.97451 | 1.704014
65 | 216 | 525.531 | 3.774342 | -1.989348 | 29.05775 | 1.704014
65 | 216 | 534.891 | 3.770946 | -1.98578 | 29.12605 | 1.704014
65 | 216 | 544.25 | 3.767734 | -1.98727 | 29.19588 | 1.704014
65 | 216 | 553.578 | 3.764456 | -1.988736 | 29.26467 | 1.704014
65 | 216 | 562.906 | 3.761148 | -1.990208 | 29.32447 | 1.704014
65 | 216 | 572.266 | 3.757927 | -1.987561 | 29.3875 | 1.704014
65 | 216 | 581.61 | 3.754944 | -1.989794 | 29.4477 | 1.704014
65 | 216 | 591 | 3.751586 | -1.988543 | 29.4955 | 1.704014
65 | 216 | 600.344 | 3.748442 | -1.991055 | 29.55959 | 1.704014
65 | 216 | 609.703 | 3.745537 | -1.989784 | 29.60193 | 1.704014
65 | 216 | 619.188 | 3.742495 | -1.986172 | 29.63994 | 1.704014
65 | 216 | 628.578 | 3.739376 | -1.989675 | 29.69035 | 1.704014
65 | 216 | 637.906 | 3.73639 | -1.988599 | 29.71005 | 1.704014
65 | 216 | 647.266 | 3.733601 | -1.988276 | 29.74236 | 1.704014
65 | 216 | 656.688 | 3.730877 | -1.987281 | 29.74957 | 1.704014
65 | 216 | 666.078 | 3.728213 | -1.98909 | 29.77655 | 1.704014
65 | 216 | 675.453 | 3.72569 | -1.99009 | 29.79361 | 1.704014
65 | 216 | 684.797 | 3.723095 | -1.991584 | 29.79753 | 1.704014
65 | 216 | 694.125 | 3.720439 | -1.98861 | 29.81562 | 1.704014
65 | 216 | 703.531 | 3.717932 | -1.991413 | 29.82149 | 1.704014
65 | 216 | 712.953 | 3.715645 | -1.989919 | 29.82953 | 1.704014
65 | 216 | 722.313 | 3.713041 | -1.989236 | 29.8261 | 1.704014
65 | 216 | 731.656 | 3.710643 | -1.988923 | 29.8408 | 1.704014
65 | 216 | 741.016 | 3.708152 | -1.988217 | 29.85159 | 1.704014
65 | 216 | 750.391 | 3.705766 | -1.989937 | 29.84957 | 1.704014
65 | 216 | 759.75 | 3.703416 | -1.989275 | 29.85681 | 1.704014
65 | 216 | 769.125 | 3.701233 | -1.989913 | 29.85081 | 1.704014
65 | 216 | 778.453 | 3.698842 | -1.988684 | 29.86603 | 1.704014
65 | 216 | 787.828 | 3.696497 | -1.989307 | 29.85257 | 1.704014
65 | 216 | 797.188 | 3.6942 | -1.989838 | 29.87496 | 1.704014
65 | 216 | 806.594 | 3.691928 | -1.992148 | 29.87007 | 1.704014
65 | 216 | 815.953 | 3.689741 | -1.989978 | 29.88039 | 1.704014
65 | 216 | 825.328 | 3.687171 | -1.987761 | 29.8839 | 1.704014
65 | 216 | 834.688 | 3.684932 | -1.988062 | 29.8757 | 1.704014
65 | 216 | 844.063 | 3.682612 | -1.990193 | 29.89311 | 1.704014
65 | 216 | 853.422 | 3.680269 | -1.991388 | 29.90192 | 1.704014
65 | 216 | 862.75 | 3.677948 | -1.988862 | 29.9165 | 1.704014
65 | 216 | 872.172 | 3.675889 | -1.987993 | 29.93304 | 1.704014
65 | 216 | 881.563 | 3.673449 | -1.985588 | 29.93885 | 1.704014
65 | 216 | 890.938 | 3.671255 | -1.986472 | 29.95431 | 1.704014
65 | 216 | 900.297 | 3.668978 | -1.990834 | 29.95734 | 1.704014
65 | 216 | 909.703 | 3.666749 | -1.990284 | 29.96882 | 1.704014
65 | 216 | 919.11 | 3.664567 | -1.988373 | 29.98965 | 1.704014
65 | 216 | 928.516 | 3.662358 | -1.989917 | 30.02029 | 1.704014
65 | 216 | 937.922 | 3.660117 | -1.989744 | 30.0261 | 1.704014
65 | 216 | 947.297 | 3.657939 | -1.990919 | 30.06331 | 1.704014
65 | 216 | 956.625 | 3.655659 | -1.987993 | 30.09402 | 1.704014
65 | 216 | 966.031 | 3.653529 | -1.989482 | 30.09765 | 1.704014
65 | 216 | 975.36 | 3.651338 | -1.990761 | 30.14039 | 1.704014
65 | 216 | 984.719 | 3.64935 | -1.98934 | 30.16117 | 1.704014
65 | 216 | 994.11 | 3.64702 | -1.987278 | 30.18834 | 1.704014
65 | 216 | 1003.485 | 3.64482 | -1.990344 | 30.21695 | 1.704014
65 | 216 | 1012.86 | 3.642731 | -1.988263 | 30.24507 | 1.704014
65 | 216 | 1022.219 | 3.640718 | -1.988644 | 30.26784 | 1.704014
65 | 216 | 1031.578 | 3.638692 | -1.989386 | 30.30698 | 1.704014
65 | 216 | 1041.016 | 3.636521 | -1.986661 | 30.33158 | 1.704014
65 | 216 | 1050.375 | 3.634601 | -1.990101 | 30.37577 | 1.704014
65 | 216 | 1059.719 | 3.632418 | -1.989785 | 30.41609 | 1.704014
65 | 216 | 1069.047 | 3.630511 | -1.987508 | 30.45747 | 1.704014
65 | 216 | 1078.406 | 3.62847 | -1.989477 | 30.48088 | 1.704014
65 | 216 | 1087.797 | 3.626374 | -1.989213 | 30.5184 | 1.704014
65 | 216 | 1097.172 | 3.624451 | -1.991507 | 30.5545 | 1.704014
65 | 216 | 1106.516 | 3.622445 | -1.991509 | 30.58469 | 1.704014
65 | 216 | 1115.844 | 3.620602 | -1.992065 | 30.62051 | 1.704014
65 | 216 | 1125.281 | 3.618478 | -1.988038 | 30.64085 | 1.704014
65 | 216 | 1134.641 | 3.616648 | -1.99273 | 30.67558 | 1.704014
65 | 216 | 1144.031 | 3.614793 | -1.993942 | 30.72465 | 1.704014
65 | 216 | 1153.391 | 3.612816 | -1.989398 | 30.74583 | 1.704014
65 | 216 | 1162.766 | 3.610827 | -1.989918 | 30.78568 | 1.704014
65 | 216 | 1172.094 | 3.608815 | -1.990001 | 30.81846 | 1.704014
65 | 216 | 1181.422 | 3.607178 | -1.990495 | 30.85036 | 1.704014
65 | 216 | 1190.844 | 3.605233 | -1.988339 | 30.88941 | 1.704014
65 | 216 | 1200.235 | 3.603341 | -1.988749 | 30.9261 | 1.704014
65 | 216 | 1209.594 | 3.601474 | -1.990723 | 30.96241 | 1.704014
65 | 216 | 1218.938 | 3.599764 | -1.989526 | 31.0022 | 1.704014
65 | 216 | 1228.266 | 3.59774 | -1.990099 | 31.03854 | 1.704014
65 | 216 | 1237.688 | 3.595917 | -1.989176 | 31.07124 | 1.704014
65 | 216 | 1247.047 | 3.594032 | -1.989596 | 31.10615 | 1.704014
65 | 216 | 1256.391 | 3.592265 | -1.990255 | 31.13865 | 1.704014
65 | 216 | 1265.735 | 3.590562 | -1.988144 | 31.15359 | 1.704014
65 | 216 | 1275.094 | 3.588949 | -1.987594 | 31.1974 | 1.704014
65 | 216 | 1284.485 | 3.587151 | -1.98885 | 31.23156 | 1.704014
65 | 216 | 1293.891 | 3.585537 | -1.992509 | 31.28933 | 1.704014
65 | 216 | 1303.25 | 3.583627 | -1.989447 | 31.31166 | 1.704014
65 | 216 | 1312.578 | 3.582047 | -1.99157 | 31.34684 | 1.704014
65 | 216 | 1321.985 | 3.580496 | -1.987169 | 31.38149 | 1.704014
65 | 216 | 1331.266 | 3.578643 | -1.988308 | 31.41094 | 1.704014
65 | 216 | 1340.735 | 3.577163 | -1.989843 | 31.45641 | 1.704014
65 | 216 | 1350.125 | 3.575265 | -1.98995 | 31.47992 | 1.704014
65 | 216 | 1359.516 | 3.573635 | -1.989095 | 31.51434 | 1.704014
65 | 216 | 1368.953 | 3.572344 | -1.987543 | 31.54851 | 1.704014
65 | 216 | 1378.406 | 3.57053 | -1.990261 | 31.58372 | 1.704014
65 | 216 | 1387.766 | 3.568676 | -1.992407 | 31.61078 | 1.704014
65 | 216 | 1397.125 | 3.567201 | -1.987946 | 31.63312 | 1.704014
65 | 216 | 1406.485 | 3.56546 | -1.993489 | 31.67481 | 1.704014
65 | 216 | 1415.813 | 3.56401 | -1.987798 | 31.71478 | 1.704014
65 | 216 | 1425.188 | 3.562392 | -1.991695 | 31.75524 | 1.704014
65 | 216 | 1434.625 | 3.560887 | -1.988772 | 31.77422 | 1.704014
65 | 216 | 1443.969 | 3.55935 | -1.991518 | 31.81074 | 1.704014
65 | 216 | 1453.344 | 3.557792 | -1.990032 | 31.83744 | 1.704014
65 | 216 | 1462.735 | 3.556139 | -1.991882 | 31.8728 | 1.704014
65 | 216 | 1472.125 | 3.554937 | -1.98696 | 31.894 | 1.704014
65 | 216 | 1481.516 | 3.553343 | -1.989787 | 31.93083 | 1.704014
65 | 216 | 1490.875 | 3.552049 | -1.991626 | 31.97229 | 1.704014
65 | 216 | 1500.219 | 3.55039 | -1.992333 | 32.01688 | 1.704014
65 | 216 | 1509.594 | 3.54893 | -1.98933 | 32.04517 | 1.704014
65 | 216 | 1518.953 | 3.547551 | -1.987493 | 32.09411 | 1.704014
65 | 216 | 1528.313 | 3.546363 | -1.98956 | 32.1066 | 1.704014
65 | 216 | 1537.641 | 3.544928 | -1.989036 | 32.12839 | 1.704014
65 | 216 | 1547.031 | 3.543348 | -1.989822 | 32.16279 | 1.704014
65 | 216 | 1556.391 | 3.542177 | -1.989888 | 32.19412 | 1.704014
65 | 216 | 1565.75 | 3.540588 | -1.990496 | 32.22438 | 1.704014
65 | 216 | 1575.094 | 3.539352 | -1.989714 | 32.25047 | 1.704014
65 | 216 | 1584.438 | 3.53803 | -1.991937 | 32.30352 | 1.704014
65 | 216 | 1593.875 | 3.536513 | -1.991081 | 32.3203 | 1.704014
65 | 216 | 1603.235 | 3.535493 | -1.989519 | 32.34861 | 1.704014
65 | 216 | 1612.563 | 3.534191 | -1.989335 | 32.39265 | 1.704014
65 | 216 | 1621.922 | 3.5327 | -1.988999 | 32.40345 | 1.704014
65 | 216 | 1631.344 | 3.531582 | -1.986725 | 32.4247 | 1.704014
65 | 216 | 1640.672 | 3.530071 | -1.99183 | 32.45468 | 1.704014
65 | 216 | 1650 | 3.528992 | -1.989239 | 32.49466 | 1.704014
65 | 216 | 1659.453 | 3.527683 | -1.990245 | 32.54182 | 1.704014
65 | 216 | 1668.797 | 3.526542 | -1.990229 | 32.56143 | 1.704014
65 | 216 | 1678.172 | 3.525352 | -1.989525 | 32.58886 | 1.704014
65 | 216 | 1687.547 | 3.523909 | -1.991127 | 32.63364 | 1.704014
65 | 216 | 1696.922 | 3.522782 | -1.989646 | 32.66929 | 1.704014
65 | 216 | 1706.313 | 3.521324 | -1.987755 | 32.68431 | 1.704014
65 | 216 | 1715.688 | 3.520264 | -1.992479 | 32.71051 | 1.704014
65 | 216 | 1725.063 | 3.519043 | -1.990087 | 32.75163 | 1.704014
65 | 216 | 1734.422 | 3.517977 | -1.988269 | 32.78883 | 1.704014
65 | 216 | 1743.781 | 3.516904 | -1.990933 | 32.81331 | 1.704014
65 | 216 | 1753.141 | 3.515498 | -1.986983 | 32.84336 | 1.704014
65 | 216 | 1762.469 | 3.514546 | -1.987161 | 32.8814 | 1.704014
65 | 216 | 1771.844 | 3.513473 | -1.990636 | 32.90605 | 1.704014
65 | 216 | 1781.172 | 3.512466 | -1.990448 | 32.93326 | 1.704014
65 | 216 | 1790.61 | 3.511142 | -1.990457 | 32.96352 | 1.704014
65 | 216 | 1799.969 | 3.510114 | -1.987512 | 32.99341 | 1.704014
65 | 216 | 1809.328 | 3.508964 | -1.990366 | 33.02787 | 1.704014
65 | 216 | 1818.719 | 3.507542 | -1.988743 | 33.05802 | 1.704014
65 | 216 | 1828.047 | 3.506666 | -1.989613 | 33.08344 | 1.704014
65 | 216 | 1837.422 | 3.505588 | -1.987886 | 33.1111 | 1.704014
65 | 216 | 1846.813 | 3.504427 | -1.987198 | 33.1388 | 1.704014
65 | 216 | 1856.172 | 3.503499 | -1.990645 | 33.16914 | 1.704014
65 | 216 | 1865.563 | 3.502413 | -1.988123 | 33.20735 | 1.704014
65 | 216 | 1874.922 | 3.501193 | -1.990932 | 33.22562 | 1.704014
65 | 216 | 1884.25 | 3.500188 | -1.990923 | 33.26078 | 1.704014
65 | 216 | 1893.625 | 3.499042 | -1.988655 | 33.29495 | 1.704014
65 | 216 | 1902.953 | 3.497828 | -1.990166 | 33.32604 | 1.704014
65 | 216 | 1912.297 | 3.496957 | -1.991355 | 33.36261 | 1.704014
65 | 216 | 1921.735 | 3.495833 | -1.98899 | 33.38986 | 1.704014
65 | 216 | 1931.094 | 3.494852 | -1.988634 | 33.43478 | 1.704014
65 | 216 | 1940.438 | 3.493728 | -1.987398 | 33.46831 | 1.704014
65 | 216 | 1949.813 | 3.492596 | -1.991353 | 33.48162 | 1.704014
65 | 216 | 1959.219 | 3.491527 | -1.993205 | 33.51336 | 1.704014
65 | 216 | 1968.578 | 3.490418 | -1.99049 | 33.53816 | 1.704014
65 | 216 | 1977.953 | 3.489593 | -1.990435 | 33.58355 | 1.704014
65 | 216 | 1987.281 | 3.488385 | -1.987768 | 33.61088 | 1.704014
65 | 216 | 1996.61 | 3.487324 | -1.990249 | 33.65196 | 1.704014
65 | 216 | 2005.985 | 3.486191 | -1.99189 | 33.68425 | 1.704014
65 | 216 | 2015.313 | 3.48511 | -1.987693 | 33.70819 | 1.704014
65 | 216 | 2024.719 | 3.484271 | -1.989581 | 33.73567 | 1.704014
65 | 216 | 2034.141 | 3.483047 | -1.991116 | 33.76412 | 1.704014
65 | 216 | 2043.531 | 3.482026 | -1.991382 | 33.80218 | 1.704014
65 | 216 | 2052.891 | 3.481092 | -1.990422 | 33.82834 | 1.704014
65 | 216 | 2062.297 | 3.479919 | -1.990994 | 33.85321 | 1.704014
65 | 216 | 2071.641 | 3.47871 | -1.986704 | 33.88486 | 1.704014
65 | 216 | 2080.985 | 3.477685 | -1.991799 | 33.91068 | 1.704014
65 | 216 | 2090.391 | 3.476755 | -1.986969 | 33.96455 | 1.704014
65 | 216 | 2099.735 | 3.475493 | -1.987446 | 34.004 | 1.704014
65 | 216 | 2109.141 | 3.474327 | -1.989396 | 34.03903 | 1.704014
65 | 216 | 2118.485 | 3.473334 | -1.989774 | 34.0773 | 1.704014
65 | 216 | 2127.86 | 3.472044 | -1.988549 | 34.10951 | 1.704014
65 | 216 | 2137.188 | 3.471121 | -1.989162 | 34.1307 | 1.704014
65 | 216 | 2146.578 | 3.470153 | -1.990368 | 34.14445 | 1.704014
65 | 216 | 2155.938 | 3.468916 | -1.989571 | 34.17302 | 1.704014
65 | 216 | 2165.297 | 3.467645 | -1.991026 | 34.20531 | 1.704014
65 | 216 | 2174.688 | 3.466648 | -1.989817 | 34.23176 | 1.704014
65 | 216 | 2184.078 | 3.465246 | -1.989386 | 34.2818 | 1.704014
65 | 216 | 2193.438 | 3.464388 | -1.99067 | 34.29889 | 1.704014
65 | 216 | 2202.797 | 3.463134 | -1.991227 | 34.33457 | 1.704014
65 | 216 | 2212.156 | 3.461968 | -1.991239 | 34.36968 | 1.704014
65 | 216 | 2221.516 | 3.460906 | -1.987777 | 34.39857 | 1.704014
65 | 216 | 2230.875 | 3.459729 | -1.987631 | 34.44422 | 1.704014
65 | 216 | 2240.188 | 3.458358 | -1.986814 | 34.47269 | 1.704014
65 | 216 | 2249.547 | 3.457432 | -1.990184 | 34.50471 | 1.704014
65 | 216 | 2258.938 | 3.455979 | -1.986837 | 34.53577 | 1.704014
65 | 216 | 2268.297 | 3.454988 | -1.988786 | 34.57973 | 1.704014
65 | 216 | 2277.719 | 3.453443 | -1.986837 | 34.61475 | 1.704014
65 | 216 | 2287.078 | 3.452194 | -1.98621 | 34.64415 | 1.704014
65 | 216 | 2296.438 | 3.451102 | -1.990155 | 34.68817 | 1.704014
65 | 216 | 2305.797 | 3.449579 | -1.990356 | 34.69952 | 1.704014
65 | 216 | 2315.188 | 3.448631 | -1.990306 | 34.75985 | 1.704014
65 | 216 | 2324.531 | 3.44736 | -1.985712 | 34.80138 | 1.704014
65 | 216 | 2333.938 | 3.446029 | -1.988871 | 34.82406 | 1.704014
65 | 216 | 2343.281 | 3.444793 | -1.990636 | 34.86921 | 1.704014
65 | 216 | 2352.688 | 3.443095 | -1.98852 | 34.89036 | 1.704014
65 | 216 | 2362.016 | 3.441785 | -1.992048 | 34.92937 | 1.704014
65 | 216 | 2371.422 | 3.440549 | -1.98609 | 34.95162 | 1.704014
65 | 216 | 2380.797 | 3.439339 | -1.991064 | 34.99618 | 1.704014
65 | 216 | 2390.188 | 3.437819 | -1.991695 | 35.03164 | 1.704014
65 | 216 | 2399.547 | 3.436404 | -1.990626 | 35.07195 | 1.704014
65 | 216 | 2408.922 | 3.434955 | -1.987854 | 35.09821 | 1.704014
65 | 216 | 2418.281 | 3.433476 | -1.990716 | 35.14348 | 1.704014
65 | 216 | 2427.641 | 3.432212 | -1.989664 | 35.18214 | 1.704014
65 | 216 | 2436.969 | 3.430393 | -1.990158 | 35.21954 | 1.704014
65 | 216 | 2446.344 | 3.428803 | -1.987884 | 35.24693 | 1.704014
65 | 216 | 2455.672 | 3.427342 | -1.989544 | 35.27659 | 1.704014
65 | 216 | 2465.016 | 3.425931 | -1.989473 | 35.32726 | 1.704014
65 | 216 | 2474.422 | 3.424028 | -1.988532 | 35.37298 | 1.704014
65 | 216 | 2483.844 | 3.422471 | -1.989727 | 35.41912 | 1.704014
65 | 216 | 2493.156 | 3.420974 | -1.989289 | 35.46221 | 1.704014
65 | 216 | 2502.485 | 3.419095 | -1.989469 | 35.50012 | 1.704014
65 | 216 | 2511.813 | 3.417589 | -1.989033 | 35.5406 | 1.704014
65 | 216 | 2521.156 | 3.415685 | -1.99202 | 35.58049 | 1.704014
65 | 216 | 2530.531 | 3.413975 | -1.990965 | 35.61305 | 1.704014
65 | 216 | 2539.938 | 3.412152 | -1.987736 | 35.65786 | 1.704014
65 | 216 | 2549.297 | 3.41056 | -1.989555 | 35.67699 | 1.704014
65 | 216 | 2558.656 | 3.408533 | -1.991586 | 35.70849 | 1.704014
65 | 216 | 2568.016 | 3.406454 | -1.991076 | 35.7682 | 1.704014
65 | 216 | 2577.516 | 3.404545 | -1.990883 | 35.82446 | 1.704014
65 | 216 | 2586.891 | 3.402255 | -1.98977 | 35.84554 | 1.704014
65 | 216 | 2596.25 | 3.400206 | -1.990526 | 35.89045 | 1.704014
65 | 216 | 2605.578 | 3.398267 | -1.986696 | 35.93602 | 1.704014
65 | 216 | 2614.969 | 3.395871 | -1.987398 | 35.98205 | 1.704014
65 | 216 | 2624.313 | 3.393659 | -1.993106 | 36.0211 | 1.704014
65 | 216 | 2633.75 | 3.391275 | -1.990969 | 36.06195 | 1.704014
65 | 216 | 2643.141 | 3.388766 | -1.988276 | 36.08915 | 1.704014
65 | 216 | 2652.485 | 3.386211 | -1.989535 | 36.14509 | 1.704014
65 | 216 | 2661.844 | 3.384025 | -1.988906 | 36.1849 | 1.704014
65 | 216 | 2671.188 | 3.381114 | -1.98907 | 36.22861 | 1.704014
65 | 216 | 2680.547 | 3.378163 | -1.989195 | 36.26459 | 1.704014
65 | 216 | 2689.938 | 3.375256 | -1.991008 | 36.30782 | 1.704014
65 | 216 | 2699.297 | 3.372146 | -1.989122 | 36.35007 | 1.704014
65 | 216 | 2708.672 | 3.368832 | -1.990481 | 36.39061 | 1.704014
65 | 216 | 2718.031 | 3.365451 | -1.990292 | 36.46343 | 1.704014
65 | 216 | 2727.391 | 3.36185 | -1.988543 | 36.51276 | 1.704014
65 | 216 | 2736.75 | 3.358073 | -1.990243 | 36.54903 | 1.704014
65 | 216 | 2746.141 | 3.354331 | -1.989628 | 36.59616 | 1.704014
65 | 216 | 2755.516 | 3.350269 | -1.989048 | 36.65646 | 1.704014
65 | 216 | 2764.828 | 3.34586 | -1.989525 | 36.68497 | 1.704014
65 | 216 | 2774.219 | 3.341332 | -1.990066 | 36.73955 | 1.704014
65 | 216 | 2783.61 | 3.336714 | -1.987589 | 36.77599 | 1.704014
65 | 216 | 2792.969 | 3.331209 | -1.989757 | 36.84768 | 1.704014
65 | 216 | 2802.297 | 3.325899 | -1.989742 | 36.89826 | 1.704014
65 | 216 | 2811.656 | 3.320065 | -1.989809 | 36.96069 | 1.704014
65 | 216 | 2821.078 | 3.314022 | -1.989402 | 37.02569 | 1.704014
65 | 216 | 2830.406 | 3.307325 | -1.990671 | 37.06678 | 1.704014
65 | 216 | 2839.844 | 3.300389 | -1.988848 | 37.11565 | 1.704014
65 | 216 | 2849.235 | 3.293145 | -1.987742 | 37.18926 | 1.704014
65 | 216 | 2858.61 | 3.285546 | -1.989455 | 37.24979 | 1.704014
65 | 216 | 2867.953 | 3.277272 | -1.987868 | 37.29035 | 1.704014
65 | 216 | 2877.422 | 3.268256 | -1.989851 | 37.36475 | 1.704014
65 | 216 | 2886.922 | 3.25881 | -1.990026 | 37.42295 | 1.704014
65 | 216 | 2896.453 | 3.248884 | -1.991255 | 37.51445 | 1.704014
65 | 216 | 2906 | 3.237807 | -1.989896 | 37.56483 | 1.704014
65 | 216 | 2915.485 | 3.226378 | -1.990495 | 37.61758 | 1.704014
65 | 216 | 2925.016 | 3.214399 | -1.988293 | 37.67731 | 1.704014
65 | 216 | 2934.469 | 3.201142 | -1.988286 | 37.74888 | 1.704014
65 | 216 | 2943.985 | 3.187458 | -1.989091 | 37.82298 | 1.704014
65 | 216 | 2953.516 | 3.172378 | -1.989588 | 37.89706 | 1.704014
65 | 216 | 2963.047 | 3.156331 | -1.987659 | 37.98649 | 1.704014
65 | 216 | 2972.625 | 3.138907 | -1.992338 | 38.08968 | 1.704014
65 | 216 | 2982.094 | 3.120609 | -1.99034 | 38.1512 | 1.704014
65 | 216 | 2991.735 | 3.100174 | -1.989275 | 38.2427 | 1.704014
65 | 216 | 3001.391 | 3.078296 | -1.988857 | 38.31364 | 1.704014
65 | 216 | 3011.031 | 3.054264 | -1.987896 | 38.41027 | 1.704014
65 | 216 | 3020.672 | 3.028067 | -1.988405 | 38.51546 | 1.704014
65 | 216 | 3030.328 | 2.998863 | -1.98917 | 38.61193 | 1.704014
65 | 216 | 3039.953 | 2.965887 | -1.989021 | 38.72323 | 1.704014
65 | 216 | 3049.594 | 2.927868 | -1.991242 | 38.83749 | 1.704014
65 | 216 | 3059.25 | 2.884082 | -1.987154 | 38.94481 | 1.704014
65 | 216 | 3068.875 | 2.834198 | -1.98839 | 39.06963 | 1.704014
65 | 216 | 3078.516 | 2.77589 | -1.987793 | 39.19262 | 1.704014
65 | 216 | 3088.188 | 2.705542 | -1.991101 | 39.34997 | 1.704014
65 | 216 | 3097.828 | 2.614745 | -1.989524 | 39.47976 | 1.704014
65 | 216 | 3107.453 | 2.488526 | -1.988047 | 39.6843 | 1.704014
65 | 216 | 3117.078 | 2.307031 | -1.988053 | 39.91348 | 1.704014
65 | 216 | 3126.797 | 2.074439 | -1.988795 | 40.20578 | 1.704014
65 | 216 | 3136.547 | 2.80016 | 0.000934467 | 40.39063 | 1.704014
65 | 216 | 3146.297 | 2.92124 | 0.0001177681 | 40.39597 | 1.704014
65 | 216 | 3156.141 | 2.990625 | -0.004626818 | 40.33338 | 1.704014
65 | 216 | 3165.953 | 3.044385 | -0.002503532 | 40.22973 | 1.704014
65 | 216 | 3175.766 | 3.090239 | -0.002333859 | 40.07706 | 1.704014
65 | 216 | 3185.531 | 3.130208 | -0.00317834 | 39.9312 | 1.704014
65 | 216 | 3195.313 | 3.164501 | -0.0001039558 | 39.80746 | 1.704014
66 | 220 | 0 | 4.202202 | -0.004411448 | 23.89759 | 1.693572
66 | 220 | 9.422 | 4.202074 | -0.0008717733 | 23.89455 | 1.693572
66 | 220 | 19.61 | 4.011065 | -1.988573 | 23.92668 | 1.693572
66 | 220 | 28.969 | 3.995082 | -1.988896 | 23.9896 | 1.693572
66 | 220 | 38.36 | 3.982387 | -1.990411 | 24.06962 | 1.693572
66 | 220 | 47.704 | 3.971883 | -1.98944 | 24.14887 | 1.693572
66 | 220 | 57.094 | 3.962473 | -1.990575 | 24.25168 | 1.693572
66 | 220 | 66.454 | 3.954141 | -1.98914 | 24.34921 | 1.693572
66 | 220 | 75.86 | 3.946806 | -1.990143 | 24.45017 | 1.693572
66 | 220 | 85.266 | 3.939635 | -1.989134 | 24.54722 | 1.693572
66 | 220 | 94.563 | 3.933194 | -1.989606 | 24.63969 | 1.693572
66 | 220 | 103.938 | 3.926894 | -1.989844 | 24.73793 | 1.693572
66 | 220 | 113.282 | 3.921324 | -1.991309 | 24.84636 | 1.693572
66 | 220 | 122.61 | 3.915992 | -1.98906 | 24.94224 | 1.693572
66 | 220 | 132 | 3.910768 | -1.987888 | 25.04446 | 1.693572
66 | 220 | 141.36 | 3.905957 | -1.990308 | 25.15494 | 1.693572
66 | 220 | 150.75 | 3.901357 | -1.992319 | 25.26473 | 1.693572
66 | 220 | 160.11 | 3.896666 | -1.988152 | 25.36362 | 1.693572
66 | 220 | 169.563 | 3.892262 | -1.989243 | 25.45799 | 1.693572
66 | 220 | 178.907 | 3.887987 | -1.985714 | 25.57381 | 1.693572
66 | 220 | 188.297 | 3.883705 | -1.991704 | 25.66404 | 1.693572
66 | 220 | 197.641 | 3.879841 | -1.989576 | 25.76249 | 1.693572
66 | 220 | 206.985 | 3.876164 | -1.989172 | 25.85034 | 1.693572
66 | 220 | 216.391 | 3.872166 | -1.989283 | 25.95163 | 1.693572
66 | 220 | 225.719 | 3.868643 | -1.988268 | 26.05313 | 1.693572
66 | 220 | 235.063 | 3.865087 | -1.991473 | 26.15211 | 1.693572
66 | 220 | 244.407 | 3.861567 | -1.988136 | 26.25063 | 1.693572
66 | 220 | 253.766 | 3.858437 | -1.991218 | 26.34647 | 1.693572
66 | 220 | 263.188 | 3.854872 | -1.992328 | 26.44905 | 1.693572
66 | 220 | 272.579 | 3.851785 | -1.988678 | 26.53213 | 1.693572
66 | 220 | 281.938 | 3.848553 | -1.990913 | 26.63145 | 1.693572
66 | 220 | 291.282 | 3.845384 | -1.991895 | 26.73224 | 1.693572
66 | 220 | 300.719 | 3.842705 | -1.98972 | 26.81438 | 1.693572
66 | 220 | 310.094 | 3.839625 | -1.990988 | 26.91234 | 1.693572
66 | 220 | 319.422 | 3.836658 | -1.990281 | 26.99981 | 1.693572
66 | 220 | 328.797 | 3.833827 | -1.990196 | 27.10406 | 1.693572
66 | 220 | 338.188 | 3.830967 | -1.989767 | 27.18169 | 1.693572
66 | 220 | 347.547 | 3.828209 | -1.988876 | 27.28101 | 1.693572
66 | 220 | 356.907 | 3.825409 | -1.98737 | 27.37513 | 1.693572
66 | 220 | 366.235 | 3.822436 | -1.989311 | 27.47005 | 1.693572
66 | 220 | 375.579 | 3.819884 | -1.990043 | 27.55774 | 1.693572
66 | 220 | 385 | 3.81691 | -1.98841 | 27.64796 | 1.693572
66 | 220 | 394.391 | 3.813896 | -1.989831 | 27.73662 | 1.693572
66 | 220 | 403.766 | 3.811084 | -1.989594 | 27.81796 | 1.693572
66 | 220 | 413.172 | 3.808044 | -1.989227 | 27.91711 | 1.693572
66 | 220 | 422.547 | 3.804969 | -1.990558 | 27.99584 | 1.693572
66 | 220 | 431.938 | 3.802117 | -1.989274 | 28.08733 | 1.693572
66 | 220 | 441.344 | 3.798901 | -1.990101 | 28.17075 | 1.693572
66 | 220 | 450.735 | 3.795989 | -1.989216 | 28.25173 | 1.693572
66 | 220 | 460.063 | 3.792745 | -1.988034 | 28.33889 | 1.693572
66 | 220 | 469.469 | 3.789729 | -1.988656 | 28.418 | 1.693572
66 | 220 | 478.86 | 3.786533 | -1.991021 | 28.4959 | 1.693572
66 | 220 | 488.25 | 3.783469 | -1.989557 | 28.57831 | 1.693572
66 | 220 | 497.641 | 3.780025 | -1.989992 | 28.66287 | 1.693572
66 | 220 | 507.032 | 3.776972 | -1.989105 | 28.75029 | 1.693572
66 | 220 | 516.391 | 3.773493 | -1.989267 | 28.82534 | 1.693572
66 | 220 | 525.782 | 3.770588 | -1.991239 | 28.91443 | 1.693572
66 | 220 | 535.141 | 3.767189 | -1.989285 | 28.9808 | 1.693572
66 | 220 | 544.516 | 3.764033 | -1.988784 | 29.04508 | 1.693572
66 | 220 | 553.922 | 3.760571 | -1.99102 | 29.11452 | 1.693572
66 | 220 | 563.329 | 3.757473 | -1.988142 | 29.17705 | 1.693572
66 | 220 | 572.719 | 3.754249 | -1.985098 | 29.2399 | 1.693572
66 | 220 | 582.079 | 3.750876 | -1.988086 | 29.2763 | 1.693572
66 | 220 | 591.485 | 3.747594 | -1.988952 | 29.3466 | 1.693572
66 | 220 | 600.829 | 3.744673 | -1.991249 | 29.39265 | 1.693572
66 | 220 | 610.172 | 3.741781 | -1.988734 | 29.42161 | 1.693572
66 | 220 | 619.547 | 3.738591 | -1.987877 | 29.4674 | 1.693572
66 | 220 | 628.907 | 3.735667 | -1.987944 | 29.50516 | 1.693572
66 | 220 | 638.266 | 3.732836 | -1.987255 | 29.52781 | 1.693572
66 | 220 | 647.641 | 3.730027 | -1.989174 | 29.5525 | 1.693572
66 | 220 | 657.047 | 3.727465 | -1.989534 | 29.58673 | 1.693572
66 | 220 | 666.407 | 3.724646 | -1.989204 | 29.61583 | 1.693572
66 | 220 | 675.813 | 3.722013 | -1.994068 | 29.63215 | 1.693572
66 | 220 | 685.141 | 3.719493 | -1.991697 | 29.63784 | 1.693572
66 | 220 | 694.516 | 3.717076 | -1.989427 | 29.64547 | 1.693572
66 | 220 | 703.891 | 3.7144 | -1.989828 | 29.64655 | 1.693572
66 | 220 | 713.282 | 3.712112 | -1.99018 | 29.67598 | 1.693572
66 | 220 | 722.672 | 3.70954 | -1.98833 | 29.67155 | 1.693572
66 | 220 | 732 | 3.707165 | -1.989455 | 29.67293 | 1.693572
66 | 220 | 741.36 | 3.704886 | -1.991405 | 29.67851 | 1.693572
66 | 220 | 750.704 | 3.702414 | -1.991461 | 29.68442 | 1.693572
66 | 220 | 760.016 | 3.700006 | -1.988175 | 29.68093 | 1.693572
66 | 220 | 769.438 | 3.697681 | -1.990456 | 29.68795 | 1.693572
66 | 220 | 778.797 | 3.695559 | -1.987036 | 29.69066 | 1.693572
66 | 220 | 788.188 | 3.693106 | -1.987563 | 29.70102 | 1.693572
66 | 220 | 797.563 | 3.690589 | -1.98897 | 29.71262 | 1.693572
66 | 220 | 806.954 | 3.688301 | -1.98886 | 29.71408 | 1.693572
66 | 220 | 816.313 | 3.686209 | -1.991022 | 29.71159 | 1.693572
66 | 220 | 825.657 | 3.683665 | -1.988763 | 29.71693 | 1.693572
66 | 220 | 835.063 | 3.681546 | -1.990481 | 29.72011 | 1.693572
66 | 220 | 844.375 | 3.67908 | -1.99101 | 29.73526 | 1.693572
66 | 220 | 853.766 | 3.676733 | -1.990586 | 29.74889 | 1.693572
66 | 220 | 863.141 | 3.674566 | -1.989501 | 29.76972 | 1.693572
66 | 220 | 872.5 | 3.672232 | -1.989842 | 29.77645 | 1.693572
66 | 220 | 881.891 | 3.669929 | -1.993159 | 29.79707 | 1.693572
66 | 220 | 891.282 | 3.667656 | -1.988559 | 29.80792 | 1.693572
66 | 220 | 900.641 | 3.665349 | -1.989313 | 29.82566 | 1.693572
66 | 220 | 910 | 3.663099 | -1.989975 | 29.83205 | 1.693572
66 | 220 | 919.344 | 3.660792 | -1.987983 | 29.85507 | 1.693572
66 | 220 | 928.704 | 3.658601 | -1.989371 | 29.86876 | 1.693572
66 | 220 | 938.094 | 3.656627 | -1.988053 | 29.89797 | 1.693572
66 | 220 | 947.469 | 3.654408 | -1.98916 | 29.9196 | 1.693572
66 | 220 | 956.782 | 3.652093 | -1.988683 | 29.93841 | 1.693572
66 | 220 | 966.204 | 3.65009 | -1.991388 | 29.97295 | 1.693572
66 | 220 | 975.563 | 3.647769 | -1.990282 | 30.00383 | 1.693572
66 | 220 | 984.954 | 3.645374 | -1.987982 | 30.03409 | 1.693572
66 | 220 | 994.282 | 3.643469 | -1.989078 | 30.05971 | 1.693572
66 | 220 | 1003.657 | 3.64128 | -1.986487 | 30.08173 | 1.693572
66 | 220 | 1013.016 | 3.639435 | -1.989226 | 30.11657 | 1.693572
66 | 220 | 1022.313 | 3.63716 | -1.99005 | 30.14359 | 1.693572
66 | 220 | 1031.657 | 3.634953 | -1.98936 | 30.16432 | 1.693572
66 | 220 | 1041.032 | 3.633023 | -1.988986 | 30.20489 | 1.693572
66 | 220 | 1050.407 | 3.631067 | -1.991365 | 30.24395 | 1.693572
66 | 220 | 1059.766 | 3.62872 | -1.990065 | 30.28477 | 1.693572
66 | 220 | 1069.094 | 3.62682 | -1.990455 | 30.32907 | 1.693572
66 | 220 | 1078.454 | 3.624884 | -1.990276 | 30.3542 | 1.693572
66 | 220 | 1087.797 | 3.622824 | -1.990835 | 30.3975 | 1.693572
66 | 220 | 1097.141 | 3.620887 | -1.989409 | 30.432 | 1.693572
66 | 220 | 1106.5 | 3.619079 | -1.988611 | 30.46327 | 1.693572
66 | 220 | 1115.907 | 3.617066 | -1.98925 | 30.49655 | 1.693572
66 | 220 | 1125.282 | 3.615118 | -1.992109 | 30.52586 | 1.693572
66 | 220 | 1134.61 | 3.613109 | -1.988043 | 30.5636 | 1.693572
66 | 220 | 1144 | 3.611139 | -1.989418 | 30.59983 | 1.693572
66 | 220 | 1153.375 | 3.609269 | -1.989517 | 30.64539 | 1.693572
66 | 220 | 1162.704 | 3.607242 | -1.989498 | 30.67713 | 1.693572
66 | 220 | 1172.063 | 3.605531 | -1.990751 | 30.70663 | 1.693572
66 | 220 | 1181.485 | 3.603587 | -1.989326 | 30.73952 | 1.693572
66 | 220 | 1190.829 | 3.601542 | -1.990788 | 30.7743 | 1.693572
66 | 220 | 1200.219 | 3.599982 | -1.989446 | 30.80417 | 1.693572
66 | 220 | 1209.579 | 3.59793 | -1.988962 | 30.84532 | 1.693572
66 | 220 | 1218.954 | 3.596124 | -1.989293 | 30.8777 | 1.693572
66 | 220 | 1228.329 | 3.594368 | -1.988377 | 30.90855 | 1.693572
66 | 220 | 1237.672 | 3.592486 | -1.990123 | 30.94215 | 1.693572
66 | 220 | 1247.079 | 3.590652 | -1.987947 | 30.9857 | 1.693572
66 | 220 | 1256.438 | 3.588926 | -1.992398 | 31.02035 | 1.693572
66 | 220 | 1265.829 | 3.587111 | -1.988715 | 31.05543 | 1.693572
66 | 220 | 1275.157 | 3.585448 | -1.988799 | 31.08752 | 1.693572
66 | 220 | 1284.563 | 3.583793 | -1.987684 | 31.10682 | 1.693572
66 | 220 | 1293.922 | 3.582039 | -1.991576 | 31.15538 | 1.693572
66 | 220 | 1303.313 | 3.580186 | -1.989087 | 31.18702 | 1.693572
66 | 220 | 1312.704 | 3.578731 | -1.991049 | 31.21948 | 1.693572
66 | 220 | 1322.094 | 3.576885 | -1.989215 | 31.26147 | 1.693572
66 | 220 | 1331.547 | 3.575109 | -1.98942 | 31.29019 | 1.693572
66 | 220 | 1340.907 | 3.573555 | -1.987644 | 31.32568 | 1.693572
66 | 220 | 1350.266 | 3.571949 | -1.989071 | 31.36879 | 1.693572
66 | 220 | 1359.641 | 3.570188 | -1.989763 | 31.39813 | 1.693572
66 | 220 | 1368.985 | 3.5686 | -1.990146 | 31.43179 | 1.693572
66 | 220 | 1378.422 | 3.566957 | -1.989081 | 31.45579 | 1.693572
66 | 220 | 1387.75 | 3.565167 | -1.98923 | 31.48259 | 1.693572
66 | 220 | 1397.125 | 3.563818 | -1.989585 | 31.53174 | 1.693572
66 | 220 | 1406.485 | 3.56206 | -1.989896 | 31.57814 | 1.693572
66 | 220 | 1415.844 | 3.560703 | -1.987718 | 31.58052 | 1.693572
66 | 220 | 1425.266 | 3.558874 | -1.988277 | 31.61719 | 1.693572
66 | 220 | 1434.61 | 3.557477 | -1.987788 | 31.65568 | 1.693572
66 | 220 | 1444 | 3.556105 | -1.991268 | 31.68154 | 1.693572
66 | 220 | 1453.36 | 3.554348 | -1.988115 | 31.72257 | 1.693572
66 | 220 | 1462.719 | 3.552974 | -1.990502 | 31.75786 | 1.693572
66 | 220 | 1472.047 | 3.551421 | -1.989049 | 31.80272 | 1.693572
66 | 220 | 1481.438 | 3.550027 | -1.991271 | 31.822 | 1.693572
66 | 220 | 1490.829 | 3.54857 | -1.987344 | 31.85088 | 1.693572
66 | 220 | 1500.172 | 3.546957 | -1.988843 | 31.89744 | 1.693572
66 | 220 | 1509.547 | 3.545606 | -1.98843 | 31.92 | 1.693572
66 | 220 | 1518.875 | 3.543961 | -1.98997 | 31.94356 | 1.693572
66 | 220 | 1528.204 | 3.5429 | -1.991259 | 31.97793 | 1.693572
66 | 220 | 1537.579 | 3.541503 | -1.990799 | 32.01541 | 1.693572
66 | 220 | 1547 | 3.540162 | -1.98809 | 32.04339 | 1.693572
66 | 220 | 1556.36 | 3.538873 | -1.990223 | 32.09251 | 1.693572
66 | 220 | 1565.735 | 3.537611 | -1.9861 | 32.11113 | 1.693572
66 | 220 | 1575.125 | 3.536135 | -1.990103 | 32.15297 | 1.693572
66 | 220 | 1584.469 | 3.53477 | -1.990056 | 32.17912 | 1.693572
66 | 220 | 1593.844 | 3.533387 | -1.991328 | 32.22276 | 1.693572
66 | 220 | 1603.25 | 3.532046 | -1.990065 | 32.25278 | 1.693572
66 | 220 | 1612.61 | 3.530742 | -1.990925 | 32.27573 | 1.693572
66 | 220 | 1621.969 | 3.529301 | -1.989801 | 32.3012 | 1.693572
66 | 220 | 1631.36 | 3.528347 | -1.990532 | 32.33874 | 1.693572
66 | 220 | 1640.735 | 3.526944 | -1.989925 | 32.35838 | 1.693572
66 | 220 | 1650.125 | 3.525686 | -1.988486 | 32.38902 | 1.693572
66 | 220 | 1659.469 | 3.524569 | -1.990548 | 32.43002 | 1.693572
66 | 220 | 1668.813 | 3.523222 | -1.988804 | 32.44998 | 1.693572
66 | 220 | 1678.188 | 3.521884 | -1.988107 | 32.49734 | 1.693572
66 | 220 | 1687.547 | 3.520911 | -1.988435 | 32.5274 | 1.693572
66 | 220 | 1696.875 | 3.519519 | -1.988959 | 32.54871 | 1.693572
66 | 220 | 1706.313 | 3.518225 | -1.991142 | 32.57929 | 1.693572
66 | 220 | 1715.688 | 3.517142 | -1.990206 | 32.61193 | 1.693572
66 | 220 | 1725.079 | 3.515931 | -1.98904 | 32.64491 | 1.693572
66 | 220 | 1734.454 | 3.51474 | -1.989243 | 32.6791 | 1.693572
66 | 220 | 1743.922 | 3.513598 | -1.989447 | 32.72293 | 1.693572
66 | 220 | 1753.282 | 3.512417 | -1.989887 | 32.7467 | 1.693572
66 | 220 | 1762.641 | 3.511425 | -1.990516 | 32.77594 | 1.693572
66 | 220 | 1772 | 3.510262 | -1.988326 | 32.8082 | 1.693572
66 | 220 | 1781.422 | 3.50903 | -1.991264 | 32.83134 | 1.693572
66 | 220 | 1790.797 | 3.508209 | -1.993842 | 32.86123 | 1.693572
66 | 220 | 1800.157 | 3.506635 | -1.989613 | 32.89597 | 1.693572
66 | 220 | 1809.5 | 3.505641 | -1.991212 | 32.92628 | 1.693572
66 | 220 | 1818.86 | 3.504603 | -1.989503 | 32.94862 | 1.693572
66 | 220 | 1828.235 | 3.503399 | -1.987818 | 32.99184 | 1.693572
66 | 220 | 1837.579 | 3.502146 | -1.989532 | 33.0357 | 1.693572
66 | 220 | 1846.969 | 3.5013 | -1.988579 | 33.04747 | 1.693572
66 | 220 | 1856.297 | 3.50026 | -1.987629 | 33.08922 | 1.693572
66 | 220 | 1865.735 | 3.499065 | -1.989865 | 33.11378 | 1.693572
66 | 220 | 1875.094 | 3.498005 | -1.987347 | 33.15424 | 1.693572
66 | 220 | 1884.391 | 3.496673 | -1.988246 | 33.17386 | 1.693572
66 | 220 | 1893.735 | 3.495833 | -1.990295 | 33.19827 | 1.693572
66 | 220 | 1903.172 | 3.494676 | -1.989266 | 33.23925 | 1.693572
66 | 220 | 1912.532 | 3.493447 | -1.988568 | 33.28353 | 1.693572
66 | 220 | 1921.922 | 3.492512 | -1.98702 | 33.29422 | 1.693572
66 | 220 | 1931.297 | 3.491323 | -1.988221 | 33.33621 | 1.693572
66 | 220 | 1940.672 | 3.490348 | -1.986965 | 33.35994 | 1.693572
66 | 220 | 1950.032 | 3.489223 | -1.990022 | 33.38645 | 1.693572
66 | 220 | 1959.422 | 3.488274 | -1.991421 | 33.42218 | 1.693572
66 | 220 | 1968.782 | 3.487215 | -1.990181 | 33.4677 | 1.693572
66 | 220 | 1978.157 | 3.485916 | -1.989304 | 33.49621 | 1.693572
66 | 220 | 1987.5 | 3.485056 | -1.988145 | 33.52536 | 1.693572
66 | 220 | 1996.922 | 3.483825 | -1.98893 | 33.55516 | 1.693572
66 | 220 | 2006.25 | 3.483007 | -1.987638 | 33.58627 | 1.693572
66 | 220 | 2015.547 | 3.48179 | -1.985704 | 33.61753 | 1.693572
66 | 220 | 2024.907 | 3.480686 | -1.987477 | 33.65225 | 1.693572
66 | 220 | 2034.375 | 3.479674 | -1.991337 | 33.69076 | 1.693572
66 | 220 | 2043.719 | 3.478581 | -1.98992 | 33.70633 | 1.693572
66 | 220 | 2053.079 | 3.477495 | -1.992899 | 33.73981 | 1.693572
66 | 220 | 2062.469 | 3.476143 | -1.989414 | 33.78138 | 1.693572
66 | 220 | 2071.829 | 3.475297 | -1.990804 | 33.80896 | 1.693572
66 | 220 | 2081.157 | 3.474168 | -1.989923 | 33.84464 | 1.693572
66 | 220 | 2090.579 | 3.472944 | -1.987898 | 33.88262 | 1.693572
66 | 220 | 2099.954 | 3.471905 | -1.989943 | 33.90505 | 1.693572
66 | 220 | 2109.313 | 3.470761 | -1.987508 | 33.92985 | 1.693572
66 | 220 | 2118.719 | 3.469655 | -1.988341 | 33.95717 | 1.693572
66 | 220 | 2128.141 | 3.46862 | -1.989465 | 34.0057 | 1.693572
66 | 220 | 2137.5 | 3.46743 | -1.988579 | 34.03969 | 1.693572
66 | 220 | 2146.844 | 3.46634 | -1.988002 | 34.06706 | 1.693572
66 | 220 | 2156.188 | 3.465168 | -1.989298 | 34.11187 | 1.693572
66 | 220 | 2165.579 | 3.463948 | -1.989997 | 34.13568 | 1.693572
66 | 220 | 2174.969 | 3.462857 | -1.990843 | 34.14861 | 1.693572
66 | 220 | 2184.313 | 3.461776 | -1.988772 | 34.18542 | 1.693572
66 | 220 | 2193.672 | 3.460562 | -1.987987 | 34.22704 | 1.693572
66 | 220 | 2203.016 | 3.459347 | -1.990791 | 34.27277 | 1.693572
66 | 220 | 2212.407 | 3.458013 | -1.991608 | 34.29367 | 1.693572
66 | 220 | 2221.75 | 3.456974 | -1.989734 | 34.31223 | 1.693572
66 | 220 | 2231.11 | 3.455661 | -1.986946 | 34.3639 | 1.693572
66 | 220 | 2240.454 | 3.454395 | -1.991521 | 34.40394 | 1.693572
66 | 220 | 2249.844 | 3.453333 | -1.987387 | 34.43629 | 1.693572
66 | 220 | 2259.204 | 3.452036 | -1.989521 | 34.46759 | 1.693572
66 | 220 | 2268.563 | 3.45081 | -1.99116 | 34.50049 | 1.693572
66 | 220 | 2277.922 | 3.449593 | -1.989038 | 34.54289 | 1.693572
66 | 220 | 2287.297 | 3.448311 | -1.989384 | 34.57696 | 1.693572
66 | 220 | 2296.641 | 3.447029 | -1.987901 | 34.60615 | 1.693572
66 | 220 | 2306.016 | 3.445666 | -1.989092 | 34.65746 | 1.693572
66 | 220 | 2315.375 | 3.444257 | -1.990157 | 34.68138 | 1.693572
66 | 220 | 2324.797 | 3.443019 | -1.990168 | 34.71506 | 1.693572
66 | 220 | 2334.141 | 3.441673 | -1.988798 | 34.7514 | 1.693572
66 | 220 | 2343.469 | 3.440346 | -1.988171 | 34.78811 | 1.693572
66 | 220 | 2352.86 | 3.438877 | -1.991025 | 34.81665 | 1.693572
66 | 220 | 2362.235 | 3.437524 | -1.989534 | 34.86707 | 1.693572
66 | 220 | 2371.625 | 3.436034 | -1.988529 | 34.89686 | 1.693572
66 | 220 | 2380.954 | 3.434478 | -1.99111 | 34.92923 | 1.693572
66 | 220 | 2390.36 | 3.433209 | -1.989883 | 34.97991 | 1.693572
66 | 220 | 2399.719 | 3.431721 | -1.990202 | 35.01205 | 1.693572
66 | 220 | 2409.11 | 3.430411 | -1.991729 | 35.05819 | 1.693572
66 | 220 | 2418.469 | 3.42873 | -1.989219 | 35.07942 | 1.693572
66 | 220 | 2427.797 | 3.427402 | -1.989551 | 35.1246 | 1.693572
66 | 220 | 2437.188 | 3.42559 | -1.987974 | 35.15628 | 1.693572
66 | 220 | 2446.532 | 3.424079 | -1.989202 | 35.20318 | 1.693572
66 | 220 | 2455.922 | 3.422424 | -1.987572 | 35.23639 | 1.693572
66 | 220 | 2465.266 | 3.42087 | -1.990663 | 35.27804 | 1.693572
66 | 220 | 2474.657 | 3.4192 | -1.989434 | 35.32342 | 1.693572
66 | 220 | 2483.985 | 3.41747 | -1.989113 | 35.35962 | 1.693572
66 | 220 | 2493.36 | 3.415738 | -1.992345 | 35.41704 | 1.693572
66 | 220 | 2502.688 | 3.413912 | -1.987056 | 35.45359 | 1.693572
66 | 220 | 2512.032 | 3.412355 | -1.990997 | 35.4943 | 1.693572
66 | 220 | 2521.391 | 3.410583 | -1.989286 | 35.53281 | 1.693572
66 | 220 | 2530.735 | 3.408529 | -1.989825 | 35.58236 | 1.693572
66 | 220 | 2540.094 | 3.406887 | -1.991579 | 35.59972 | 1.693572
66 | 220 | 2549.454 | 3.404552 | -1.990247 | 35.64156 | 1.693572
66 | 220 | 2558.813 | 3.402674 | -1.989844 | 35.67093 | 1.693572
66 | 220 | 2568.141 | 3.400568 | -1.988684 | 35.72811 | 1.693572
66 | 220 | 2577.469 | 3.398524 | -1.987938 | 35.76403 | 1.693572
66 | 220 | 2586.891 | 3.396449 | -1.991483 | 35.80497 | 1.693572
66 | 220 | 2596.188 | 3.393973 | -1.984634 | 35.84738 | 1.693572
66 | 220 | 2605.547 | 3.392143 | -1.988719 | 35.89817 | 1.693572
66 | 220 | 2614.891 | 3.389537 | -1.989347 | 35.94212 | 1.693572
66 | 220 | 2624.297 | 3.387007 | -1.991416 | 35.96121 | 1.693572
66 | 220 | 2633.719 | 3.384574 | -1.989917 | 36.00939 | 1.693572
66 | 220 | 2643.063 | 3.381907 | -1.98924 | 36.05829 | 1.693572
66 | 220 | 2652.454 | 3.379085 | -1.991424 | 36.09916 | 1.693572
66 | 220 | 2661.797 | 3.376362 | -1.990182 | 36.16039 | 1.693572
66 | 220 | 2671.219 | 3.373247 | -1.990064 | 36.21303 | 1.693572
66 | 220 | 2680.594 | 3.370344 | -1.987403 | 36.24874 | 1.693572
66 | 220 | 2689.954 | 3.367018 | -1.989344 | 36.2926 | 1.693572
66 | 220 | 2699.282 | 3.363901 | -1.990479 | 36.33302 | 1.693572
66 | 220 | 2708.688 | 3.359984 | -1.98967 | 36.36028 | 1.693572
66 | 220 | 2718.016 | 3.356687 | -1.989301 | 36.42952 | 1.693572
66 | 220 | 2727.407 | 3.352706 | -1.988971 | 36.48768 | 1.693572
66 | 220 | 2736.797 | 3.348547 | -1.990241 | 36.51526 | 1.693572
66 | 220 | 2746.172 | 3.344198 | -1.991905 | 36.57696 | 1.693572
66 | 220 | 2755.532 | 3.3396 | -1.988528 | 36.61262 | 1.693572
66 | 220 | 2764.875 | 3.334945 | -1.986807 | 36.67921 | 1.693572
66 | 220 | 2774.204 | 3.329757 | -1.9899 | 36.72656 | 1.693572
66 | 220 | 2783.594 | 3.324386 | -1.989095 | 36.78582 | 1.693572
66 | 220 | 2792.938 | 3.318861 | -1.989189 | 36.82346 | 1.693572
66 | 220 | 2802.344 | 3.312739 | -1.987399 | 36.89033 | 1.693572
66 | 220 | 2811.704 | 3.30632 | -1.989518 | 36.95107 | 1.693572
66 | 220 | 2821.094 | 3.299398 | -1.988478 | 37.00765 | 1.693572
66 | 220 | 2830.422 | 3.292316 | -1.993197 | 37.05487 | 1.693572
66 | 220 | 2839.766 | 3.284712 | -1.988572 | 37.10027 | 1.693572
66 | 220 | 2849.25 | 3.276536 | -1.988831 | 37.17676 | 1.693572
66 | 220 | 2858.922 | 3.267567 | -1.991516 | 37.24536 | 1.693572
66 | 220 | 2868.454 | 3.25819 | -1.989903 | 37.29377 | 1.693572
66 | 220 | 2877.922 | 3.248473 | -1.989738 | 37.3485 | 1.693572
66 | 220 | 2887.375 | 3.237886 | -1.992063 | 37.423 | 1.693572
66 | 220 | 2896.907 | 3.22654 | -1.990163 | 37.48556 | 1.693572
66 | 220 | 2906.485 | 3.214533 | -1.987454 | 37.55168 | 1.693572
66 | 220 | 2915.938 | 3.201928 | -1.990581 | 37.62712 | 1.693572
66 | 220 | 2925.422 | 3.188315 | -1.988382 | 37.70604 | 1.693572
66 | 220 | 2934.954 | 3.173482 | -1.987694 | 37.78199 | 1.693572
66 | 220 | 2944.407 | 3.158069 | -1.98917 | 37.87019 | 1.693572
66 | 220 | 2953.875 | 3.141415 | -1.988184 | 37.93998 | 1.693572
66 | 220 | 2963.469 | 3.123348 | -1.991058 | 38.02123 | 1.693572
66 | 220 | 2972.969 | 3.104005 | -1.991855 | 38.09241 | 1.693572
66 | 220 | 2982.61 | 3.08267 | -1.988841 | 38.1875 | 1.693572
66 | 220 | 2992.25 | 3.059779 | -1.988698 | 38.28572 | 1.693572
66 | 220 | 3001.891 | 3.034566 | -1.989682 | 38.34533 | 1.693572
66 | 220 | 3011.516 | 3.006724 | -1.990617 | 38.46141 | 1.693572
66 | 220 | 3021.141 | 2.975492 | -1.988505 | 38.56399 | 1.693572
66 | 220 | 3030.829 | 2.93989 | -1.986361 | 38.70223 | 1.693572
66 | 220 | 3040.454 | 2.898913 | -1.989505 | 38.83017 | 1.693572
66 | 220 | 3050.125 | 2.852328 | -1.989145 | 38.928 | 1.693572
66 | 220 | 3059.75 | 2.799067 | -1.987279 | 39.05214 | 1.693572
66 | 220 | 3069.422 | 2.735899 | -1.99063 | 39.17459 | 1.693572
66 | 220 | 3079.047 | 2.657252 | -1.988785 | 39.33322 | 1.693572
66 | 220 | 3088.719 | 2.550936 | -1.988552 | 39.52382 | 1.693572
66 | 220 | 3098.391 | 2.39901 | -1.988756 | 39.73778 | 1.693572
66 | 220 | 3108.032 | 2.188793 | -1.99064 | 40.00362 | 1.693572
66 | 220 | 3117.813 | 2.83428 | 0.002218898 | 40.17378 | 1.693572
66 | 220 | 3127.594 | 2.944539 | -0.00201932 | 40.18751 | 1.693572
66 | 220 | 3137.36 | 3.01125 | -0.001779604 | 40.07364 | 1.693572
66 | 220 | 3147.172 | 3.064418 | -0.002173087 | 39.97507 | 1.693572
66 | 220 | 3156.954 | 3.109804 | -0.002569726 | 39.87026 | 1.693572
66 | 220 | 3166.735 | 3.149189 | -0.003869589 | 39.73495 | 1.693572
66 | 220 | 3176.516 | 3.182189 | -0.003380691 | 39.58414 | 1.693572
66 | 220 | 3186.297 | 3.210026 | 0.0005202799 | 39.41547 | 1.693572
67 | 224 | 0 | 4.201756 | -0.003572253 | 23.75513 | 1.687658
67 | 224 | 9.438 | 4.202001 | -0.001757713 | 23.74737 | 1.687658
67 | 224 | 19.61 | 4.009896 | -1.985178 | 23.76033 | 1.687658
67 | 224 | 28.938 | 3.993917 | -1.98772 | 23.82116 | 1.687658
67 | 224 | 38.313 | 3.98122 | -1.987348 | 23.89803 | 1.687658
67 | 224 | 47.672 | 3.970622 | -1.987983 | 24.00452 | 1.687658
67 | 224 | 57.032 | 3.961273 | -1.99132 | 24.08791 | 1.687658
67 | 224 | 66.422 | 3.952784 | -1.989865 | 24.19063 | 1.687658
67 | 224 | 75.75 | 3.945203 | -1.987724 | 24.29822 | 1.687658
67 | 224 | 85.094 | 3.938173 | -1.986797 | 24.39521 | 1.687658
67 | 224 | 94.485 | 3.931649 | -1.990869 | 24.49673 | 1.687658
67 | 224 | 103.844 | 3.925591 | -1.989595 | 24.58533 | 1.687658
67 | 224 | 113.25 | 3.919603 | -1.98728 | 24.68283 | 1.687658
67 | 224 | 122.61 | 3.914439 | -1.986009 | 24.79606 | 1.687658
67 | 224 | 131.985 | 3.909383 | -1.988896 | 24.91107 | 1.687658
67 | 224 | 141.313 | 3.904147 | -1.988669 | 25.01665 | 1.687658
67 | 224 | 150.641 | 3.899473 | -1.989861 | 25.12087 | 1.687658
67 | 224 | 160 | 3.894976 | -1.990615 | 25.21298 | 1.687658
67 | 224 | 169.36 | 3.89047 | -1.989173 | 25.32056 | 1.687658
67 | 224 | 178.719 | 3.88631 | -1.989419 | 25.41953 | 1.687658
67 | 224 | 188.063 | 3.882178 | -1.988955 | 25.52574 | 1.687658
67 | 224 | 197.407 | 3.878256 | -1.991675 | 25.61716 | 1.687658
67 | 224 | 206.704 | 3.874351 | -1.991873 | 25.70992 | 1.687658
67 | 224 | 216.125 | 3.8705 | -1.990065 | 25.80956 | 1.687658
67 | 224 | 225.5 | 3.866795 | -1.98751 | 25.91114 | 1.687658
67 | 224 | 234.86 | 3.863595 | -1.987231 | 25.99998 | 1.687658
67 | 224 | 244.204 | 3.860029 | -1.99155 | 26.09893 | 1.687658
67 | 224 | 253.547 | 3.856673 | -1.988586 | 26.19979 | 1.687658
67 | 224 | 262.938 | 3.853377 | -1.989579 | 26.29509 | 1.687658
67 | 224 | 272.313 | 3.850076 | -1.989986 | 26.3911 | 1.687658
67 | 224 | 281.719 | 3.84705 | -1.990118 | 26.47181 | 1.687658
67 | 224 | 291.11 | 3.844035 | -1.987812 | 26.58235 | 1.687658
67 | 224 | 300.485 | 3.841012 | -1.988534 | 26.67899 | 1.687658
67 | 224 | 309.813 | 3.838093 | -1.991013 | 26.76838 | 1.687658
67 | 224 | 319.204 | 3.834966 | -1.987972 | 26.85956 | 1.687658
67 | 224 | 328.563 | 3.832169 | -1.989272 | 26.97227 | 1.687658
67 | 224 | 337.875 | 3.82933 | -1.989133 | 27.04146 | 1.687658
67 | 224 | 347.282 | 3.826494 | -1.99005 | 27.13759 | 1.687658
67 | 224 | 356.579 | 3.823642 | -1.987411 | 27.23017 | 1.687658
67 | 224 | 365.938 | 3.82098 | -1.989374 | 27.32228 | 1.687658
67 | 224 | 375.375 | 3.817946 | -1.987017 | 27.41381 | 1.687658
67 | 224 | 384.719 | 3.814975 | -1.988049 | 27.49359 | 1.687658
67 | 224 | 394.11 | 3.81217 | -1.992688 | 27.58901 | 1.687658
67 | 224 | 403.454 | 3.80906 | -1.988703 | 27.67668 | 1.687658
67 | 224 | 412.844 | 3.806436 | -1.989615 | 27.76717 | 1.687658
67 | 224 | 422.25 | 3.803119 | -1.989368 | 27.86313 | 1.687658
67 | 224 | 431.61 | 3.80017 | -1.989279 | 27.94325 | 1.687658
67 | 224 | 440.969 | 3.797136 | -1.990533 | 28.01776 | 1.687658
67 | 224 | 450.329 | 3.794061 | -1.990333 | 28.10982 | 1.687658
67 | 224 | 459.688 | 3.790927 | -1.99051 | 28.19104 | 1.687658
67 | 224 | 469.11 | 3.787679 | -1.988156 | 28.27085 | 1.687658
67 | 224 | 478.422 | 3.784552 | -1.987866 | 28.36262 | 1.687658
67 | 224 | 487.766 | 3.781698 | -1.985758 | 28.4545 | 1.687658
67 | 224 | 497.204 | 3.77847 | -1.989055 | 28.52913 | 1.687658
67 | 224 | 506.547 | 3.775048 | -1.989703 | 28.61093 | 1.687658
67 | 224 | 515.907 | 3.77174 | -1.988757 | 28.67543 | 1.687658
67 | 224 | 525.297 | 3.768641 | -1.9836 | 28.75945 | 1.687658
67 | 224 | 534.641 | 3.765243 | -1.989938 | 28.83399 | 1.687658
67 | 224 | 544.047 | 3.76196 | -1.987918 | 28.90175 | 1.687658
67 | 224 | 553.391 | 3.758708 | -1.986955 | 28.96666 | 1.687658
67 | 224 | 562.797 | 3.755445 | -1.989219 | 29.03842 | 1.687658
67 | 224 | 572.157 | 3.752135 | -1.991003 | 29.08829 | 1.687658
67 | 224 | 581.516 | 3.749065 | -1.989473 | 29.13929 | 1.687658
67 | 224 | 590.891 | 3.746003 | -1.985959 | 29.19887 | 1.687658
67 | 224 | 600.219 | 3.742939 | -1.988419 | 29.24127 | 1.687658
67 | 224 | 609.579 | 3.739794 | -1.989188 | 29.29342 | 1.687658
67 | 224 | 618.922 | 3.736581 | -1.990513 | 29.32841 | 1.687658
67 | 224 | 628.282 | 3.733875 | -1.98598 | 29.3653 | 1.687658
67 | 224 | 637.688 | 3.731094 | -1.991197 | 29.38498 | 1.687658
67 | 224 | 647.016 | 3.727984 | -1.988644 | 29.42644 | 1.687658
67 | 224 | 656.422 | 3.725646 | -1.987569 | 29.44593 | 1.687658
67 | 224 | 665.782 | 3.722892 | -1.991108 | 29.45324 | 1.687658
67 | 224 | 675.157 | 3.720371 | -1.987251 | 29.47767 | 1.687658
67 | 224 | 684.547 | 3.71751 | -1.988065 | 29.4779 | 1.687658
67 | 224 | 693.922 | 3.715191 | -1.989614 | 29.4944 | 1.687658
67 | 224 | 703.329 | 3.712642 | -1.99011 | 29.4941 | 1.687658
67 | 224 | 712.688 | 3.710155 | -1.988969 | 29.51185 | 1.687658
67 | 224 | 722.063 | 3.707733 | -1.988477 | 29.51634 | 1.687658
67 | 224 | 731.422 | 3.705235 | -1.991046 | 29.527 | 1.687658
67 | 224 | 740.75 | 3.702937 | -1.986457 | 29.53066 | 1.687658
67 | 224 | 750.094 | 3.700526 | -1.987929 | 29.53631 | 1.687658
67 | 224 | 759.422 | 3.69794 | -1.987545 | 29.54902 | 1.687658
67 | 224 | 768.844 | 3.695946 | -1.987095 | 29.56219 | 1.687658
67 | 224 | 778.219 | 3.693454 | -1.990193 | 29.55875 | 1.687658
67 | 224 | 787.594 | 3.691023 | -1.990134 | 29.56761 | 1.687658
67 | 224 | 796.954 | 3.688589 | -1.988092 | 29.56769 | 1.687658
67 | 224 | 806.297 | 3.686495 | -1.991037 | 29.58098 | 1.687658
67 | 224 | 815.641 | 3.684059 | -1.990276 | 29.57727 | 1.687658
67 | 224 | 825.063 | 3.681504 | -1.988572 | 29.59731 | 1.687658
67 | 224 | 834.438 | 3.679197 | -1.987811 | 29.6031 | 1.687658
67 | 224 | 843.782 | 3.677106 | -1.990021 | 29.6137 | 1.687658
67 | 224 | 853.172 | 3.674816 | -1.990969 | 29.61483 | 1.687658
67 | 224 | 862.532 | 3.67234 | -1.986207 | 29.62535 | 1.687658
67 | 224 | 871.891 | 3.670182 | -1.986403 | 29.65421 | 1.687658
67 | 224 | 881.25 | 3.668026 | -1.990696 | 29.66047 | 1.687658
67 | 224 | 890.672 | 3.665621 | -1.990769 | 29.6647 | 1.687658
67 | 224 | 900.032 | 3.663237 | -1.988787 | 29.68202 | 1.687658
67 | 224 | 909.391 | 3.661165 | -1.992322 | 29.69827 | 1.687658
67 | 224 | 918.719 | 3.658793 | -1.990775 | 29.7231 | 1.687658
67 | 224 | 928.094 | 3.656871 | -1.988775 | 29.7599 | 1.687658
67 | 224 | 937.454 | 3.654443 | -1.988968 | 29.7791 | 1.687658
67 | 224 | 946.829 | 3.65226 | -1.98949 | 29.8016 | 1.687658
67 | 224 | 956.219 | 3.650084 | -1.990855 | 29.82246 | 1.687658
67 | 224 | 965.641 | 3.6478 | -1.989502 | 29.85729 | 1.687658
67 | 224 | 974.969 | 3.645603 | -1.990281 | 29.88856 | 1.687658
67 | 224 | 984.36 | 3.643657 | -1.987744 | 29.90741 | 1.687658
67 | 224 | 993.704 | 3.641345 | -1.990262 | 29.94438 | 1.687658
67 | 224 | 1003.032 | 3.63928 | -1.989878 | 29.96013 | 1.687658
67 | 224 | 1012.422 | 3.637227 | -1.990365 | 29.99586 | 1.687658
67 | 224 | 1021.797 | 3.635014 | -1.988379 | 30.04179 | 1.687658
67 | 224 | 1031.141 | 3.633044 | -1.988369 | 30.05683 | 1.687658
67 | 224 | 1040.454 | 3.630792 | -1.987639 | 30.0857 | 1.687658
67 | 224 | 1049.797 | 3.628909 | -1.988909 | 30.11609 | 1.687658
67 | 224 | 1059.266 | 3.626932 | -1.990216 | 30.15454 | 1.687658
67 | 224 | 1068.641 | 3.62474 | -1.988568 | 30.19765 | 1.687658
67 | 224 | 1078 | 3.622665 | -1.986752 | 30.23241 | 1.687658
67 | 224 | 1087.36 | 3.620683 | -1.988752 | 30.27204 | 1.687658
67 | 224 | 1096.735 | 3.618643 | -1.988626 | 30.30011 | 1.687658
67 | 224 | 1106.079 | 3.616632 | -1.988998 | 30.33981 | 1.687658
67 | 224 | 1115.5 | 3.614868 | -1.988052 | 30.36171 | 1.687658
67 | 224 | 1124.875 | 3.612828 | -1.988466 | 30.40204 | 1.687658
67 | 224 | 1134.266 | 3.610867 | -1.988107 | 30.45007 | 1.687658
67 | 224 | 1143.625 | 3.609139 | -1.988504 | 30.487 | 1.687658
67 | 224 | 1152.954 | 3.607026 | -1.990206 | 30.5193 | 1.687658
67 | 224 | 1162.297 | 3.604852 | -1.986942 | 30.55081 | 1.687658
67 | 224 | 1171.672 | 3.603209 | -1.98762 | 30.59051 | 1.687658
67 | 224 | 1181.047 | 3.601427 | -1.992247 | 30.63022 | 1.687658
67 | 224 | 1190.407 | 3.59948 | -1.989953 | 30.64986 | 1.687658
67 | 224 | 1199.797 | 3.597528 | -1.99005 | 30.69449 | 1.687658
67 | 224 | 1209.172 | 3.595853 | -1.9877 | 30.73185 | 1.687658
67 | 224 | 1218.547 | 3.594114 | -1.991277 | 30.76918 | 1.687658
67 | 224 | 1227.907 | 3.592286 | -1.993116 | 30.80303 | 1.687658
67 | 224 | 1237.282 | 3.590364 | -1.9875 | 30.83095 | 1.687658
67 | 224 | 1246.641 | 3.588579 | -1.989641 | 30.86578 | 1.687658
67 | 224 | 1255.969 | 3.586597 | -1.990502 | 30.90109 | 1.687658
67 | 224 | 1265.344 | 3.585064 | -1.988512 | 30.9409 | 1.687658
67 | 224 | 1274.704 | 3.583284 | -1.99066 | 30.96443 | 1.687658
67 | 224 | 1284.125 | 3.581526 | -1.989301 | 31.00951 | 1.687658
67 | 224 | 1293.469 | 3.579792 | -1.988623 | 31.03647 | 1.687658
67 | 224 | 1302.86 | 3.578112 | -1.9894 | 31.07735 | 1.687658
67 | 224 | 1312.204 | 3.576443 | -1.989035 | 31.1134 | 1.687658
67 | 224 | 1321.563 | 3.574748 | -1.989766 | 31.1508 | 1.687658
67 | 224 | 1330.938 | 3.572861 | -1.98895 | 31.17731 | 1.687658
67 | 224 | 1340.282 | 3.571224 | -1.989033 | 31.20922 | 1.687658
67 | 224 | 1349.704 | 3.569481 | -1.991193 | 31.24557 | 1.687658
67 | 224 | 1359.063 | 3.567836 | -1.990353 | 31.2824 | 1.687658
67 | 224 | 1368.407 | 3.566504 | -1.989089 | 31.3162 | 1.687658
67 | 224 | 1377.797 | 3.564737 | -1.989111 | 31.34117 | 1.687658
67 | 224 | 1387.11 | 3.563105 | -1.99056 | 31.39277 | 1.687658
67 | 224 | 1396.469 | 3.561601 | -1.990421 | 31.42206 | 1.687658
67 | 224 | 1405.86 | 3.559894 | -1.9886 | 31.45791 | 1.687658
67 | 224 | 1415.282 | 3.558559 | -1.987811 | 31.48557 | 1.687658
67 | 224 | 1424.625 | 3.556719 | -1.987036 | 31.51687 | 1.687658
67 | 224 | 1434 | 3.555233 | -1.987819 | 31.55454 | 1.687658
67 | 224 | 1443.36 | 3.553803 | -1.988903 | 31.59305 | 1.687658
67 | 224 | 1452.688 | 3.552234 | -1.98958 | 31.60827 | 1.687658
67 | 224 | 1462.125 | 3.550742 | -1.991401 | 31.65824 | 1.687658
67 | 224 | 1471.5 | 3.549533 | -1.98764 | 31.69423 | 1.687658
67 | 224 | 1480.86 | 3.547802 | -1.989788 | 31.72683 | 1.687658
67 | 224 | 1490.219 | 3.546379 | -1.99109 | 31.75003 | 1.687658
67 | 224 | 1499.594 | 3.545012 | -1.991009 | 31.78442 | 1.687658
67 | 224 | 1508.938 | 3.543615 | -1.989041 | 31.8296 | 1.687658
67 | 224 | 1518.266 | 3.541978 | -1.98867 | 31.85067 | 1.687658
67 | 224 | 1527.672 | 3.540905 | -1.990175 | 31.89605 | 1.687658
67 | 224 | 1537.016 | 3.53948 | -1.987467 | 31.92318 | 1.687658
67 | 224 | 1546.375 | 3.537924 | -1.988357 | 31.94532 | 1.687658
67 | 224 | 1555.782 | 3.536637 | -1.988408 | 31.97191 | 1.687658
67 | 224 | 1565.172 | 3.53523 | -1.989823 | 32.00961 | 1.687658
67 | 224 | 1574.532 | 3.533809 | -1.98981 | 32.03406 | 1.687658
67 | 224 | 1583.907 | 3.532684 | -1.988419 | 32.0732 | 1.687658
67 | 224 | 1593.235 | 3.531308 | -1.988982 | 32.11505 | 1.687658
67 | 224 | 1602.625 | 3.529697 | -1.987773 | 32.13779 | 1.687658
67 | 224 | 1611.985 | 3.528626 | -1.989758 | 32.16533 | 1.687658
67 | 224 | 1621.313 | 3.52746 | -1.989011 | 32.2061 | 1.687658
67 | 224 | 1630.641 | 3.525908 | -1.990342 | 32.23068 | 1.687658
67 | 224 | 1639.969 | 3.524919 | -1.989708 | 32.26037 | 1.687658
67 | 224 | 1649.313 | 3.523734 | -1.990139 | 32.29252 | 1.687658
67 | 224 | 1658.657 | 3.522201 | -1.991079 | 32.32931 | 1.687658
67 | 224 | 1667.985 | 3.521204 | -1.988832 | 32.3512 | 1.687658
67 | 224 | 1677.391 | 3.520029 | -1.988192 | 32.38915 | 1.687658
67 | 224 | 1686.75 | 3.518406 | -1.988411 | 32.4283 | 1.687658
67 | 224 | 1696.11 | 3.517454 | -1.989221 | 32.44481 | 1.687658
67 | 224 | 1705.469 | 3.516231 | -1.989289 | 32.4882 | 1.687658
67 | 224 | 1714.86 | 3.51508 | -1.989339 | 32.52193 | 1.687658
67 | 224 | 1724.219 | 3.513904 | -1.989742 | 32.56086 | 1.687658
67 | 224 | 1733.547 | 3.512687 | -1.988951 | 32.58187 | 1.687658
67 | 224 | 1742.938 | 3.511568 | -1.987808 | 32.61383 | 1.687658
67 | 224 | 1752.297 | 3.510419 | -1.987803 | 32.65099 | 1.687658
67 | 224 | 1761.688 | 3.509142 | -1.987986 | 32.67655 | 1.687658
67 | 224 | 1771.047 | 3.507918 | -1.989472 | 32.70705 | 1.687658
67 | 224 | 1780.438 | 3.506767 | -1.987154 | 32.73786 | 1.687658
67 | 224 | 1789.797 | 3.505696 | -1.987439 | 32.78042 | 1.687658
67 | 224 | 1799.141 | 3.504617 | -1.988915 | 32.81567 | 1.687658
67 | 224 | 1808.547 | 3.503651 | -1.98838 | 32.84626 | 1.687658
67 | 224 | 1817.922 | 3.502382 | -1.989602 | 32.85092 | 1.687658
67 | 224 | 1827.266 | 3.501266 | -1.988968 | 32.89112 | 1.687658
67 | 224 | 1836.594 | 3.499959 | -1.989525 | 32.92503 | 1.687658
67 | 224 | 1846.016 | 3.499089 | -1.989273 | 32.96685 | 1.687658
67 | 224 | 1855.36 | 3.498031 | -1.988901 | 32.99657 | 1.687658
67 | 224 | 1864.75 | 3.496841 | -1.990176 | 33.03561 | 1.687658
67 | 224 | 1874.079 | 3.495658 | -1.989719 | 33.06694 | 1.687658
67 | 224 | 1883.407 | 3.49461 | -1.992036 | 33.08752 | 1.687658
67 | 224 | 1892.766 | 3.493593 | -1.987397 | 33.11411 | 1.687658
67 | 224 | 1902.094 | 3.49249 | -1.988841 | 33.14735 | 1.687658
67 | 224 | 1911.469 | 3.491537 | -1.98735 | 33.19476 | 1.687658
67 | 224 | 1920.813 | 3.490454 | -1.987823 | 33.21538 | 1.687658
67 | 224 | 1930.188 | 3.489227 | -1.991922 | 33.24956 | 1.687658
67 | 224 | 1939.579 | 3.48822 | -1.988084 | 33.27553 | 1.687658
67 | 224 | 1948.954 | 3.487018 | -1.986798 | 33.31735 | 1.687658
67 | 224 | 1958.313 | 3.485969 | -1.989212 | 33.35461 | 1.687658
67 | 224 | 1967.672 | 3.484864 | -1.986291 | 33.37209 | 1.687658
67 | 224 | 1977.079 | 3.483744 | -1.987446 | 33.41458 | 1.687658
67 | 224 | 1986.485 | 3.482676 | -1.989036 | 33.43301 | 1.687658
67 | 224 | 1995.829 | 3.481564 | -1.9873 | 33.46953 | 1.687658
67 | 224 | 2005.219 | 3.480701 | -1.987919 | 33.49796 | 1.687658
67 | 224 | 2014.594 | 3.479303 | -1.988773 | 33.53185 | 1.687658
67 | 224 | 2023.969 | 3.478632 | -1.986118 | 33.57011 | 1.687658
67 | 224 | 2033.344 | 3.477311 | -1.986954 | 33.5898 | 1.687658
67 | 224 | 2042.735 | 3.476264 | -1.989034 | 33.63687 | 1.687658
67 | 224 | 2052.094 | 3.474997 | -1.987354 | 33.66609 | 1.687658
67 | 224 | 2061.469 | 3.473922 | -1.992854 | 33.69707 | 1.687658
67 | 224 | 2070.797 | 3.472791 | -1.990499 | 33.7211 | 1.687658
67 | 224 | 2080.157 | 3.471697 | -1.989797 | 33.75773 | 1.687658
67 | 224 | 2089.5 | 3.470406 | -1.984403 | 33.78179 | 1.687658
67 | 224 | 2098.907 | 3.469508 | -1.990463 | 33.8134 | 1.687658
67 | 224 | 2108.235 | 3.468358 | -1.989851 | 33.85432 | 1.687658
67 | 224 | 2117.688 | 3.467144 | -1.988323 | 33.88302 | 1.687658
67 | 224 | 2127.063 | 3.466116 | -1.99014 | 33.91407 | 1.687658
67 | 224 | 2136.375 | 3.464718 | -1.990243 | 33.96183 | 1.687658
67 | 224 | 2145.766 | 3.463765 | -1.989553 | 33.99047 | 1.687658
67 | 224 | 2155.125 | 3.462561 | -1.988339 | 34.02261 | 1.687658
67 | 224 | 2164.5 | 3.461479 | -1.989962 | 34.06012 | 1.687658
67 | 224 | 2173.907 | 3.460385 | -1.989152 | 34.0887 | 1.687658
67 | 224 | 2183.282 | 3.459195 | -1.987975 | 34.13424 | 1.687658
67 | 224 | 2192.641 | 3.45791 | -1.991307 | 34.15585 | 1.687658
67 | 224 | 2201.985 | 3.456791 | -1.990484 | 34.19887 | 1.687658
67 | 224 | 2211.329 | 3.455195 | -1.988496 | 34.22885 | 1.687658
67 | 224 | 2220.735 | 3.454174 | -1.988534 | 34.25266 | 1.687658
67 | 224 | 2230.11 | 3.453005 | -1.98642 | 34.29745 | 1.687658
67 | 224 | 2239.454 | 3.451906 | -1.988582 | 34.3355 | 1.687658
67 | 224 | 2248.813 | 3.450396 | -1.990095 | 34.37771 | 1.687658
67 | 224 | 2258.188 | 3.449143 | -1.990202 | 34.40724 | 1.687658
67 | 224 | 2267.547 | 3.447947 | -1.989982 | 34.45412 | 1.687658
67 | 224 | 2276.875 | 3.446708 | -1.990365 | 34.48368 | 1.687658
67 | 224 | 2286.344 | 3.445412 | -1.989113 | 34.50657 | 1.687658
67 | 224 | 2295.672 | 3.444114 | -1.989422 | 34.53796 | 1.687658
67 | 224 | 2305.047 | 3.442756 | -1.988113 | 34.58943 | 1.687658
67 | 224 | 2314.391 | 3.441268 | -1.987395 | 34.61707 | 1.687658
67 | 224 | 2323.766 | 3.439945 | -1.988162 | 34.65918 | 1.687658
67 | 224 | 2333.11 | 3.43865 | -1.988848 | 34.688 | 1.687658
67 | 224 | 2342.469 | 3.437229 | -1.987156 | 34.72463 | 1.687658
67 | 224 | 2351.829 | 3.435913 | -1.989067 | 34.7503 | 1.687658
67 | 224 | 2361.188 | 3.434313 | -1.988734 | 34.7968 | 1.687658
67 | 224 | 2370.516 | 3.433033 | -1.989385 | 34.84108 | 1.687658
67 | 224 | 2379.86 | 3.431529 | -1.989691 | 34.88298 | 1.687658
67 | 224 | 2389.235 | 3.430059 | -1.989529 | 34.90163 | 1.687658
67 | 224 | 2398.641 | 3.428424 | -1.98952 | 34.94612 | 1.687658
67 | 224 | 2408.079 | 3.427 | -1.991126 | 34.99235 | 1.687658
67 | 224 | 2417.469 | 3.425476 | -1.990786 | 35.02164 | 1.687658
67 | 224 | 2426.844 | 3.423866 | -1.988626 | 35.05385 | 1.687658
67 | 224 | 2436.204 | 3.422288 | -1.988853 | 35.07656 | 1.687658
67 | 224 | 2445.579 | 3.420626 | -1.987124 | 35.13275 | 1.687658
67 | 224 | 2454.938 | 3.419051 | -1.989218 | 35.1766 | 1.687658
67 | 224 | 2464.282 | 3.417396 | -1.989714 | 35.21198 | 1.687658
67 | 224 | 2473.61 | 3.415517 | -1.990065 | 35.26428 | 1.687658
67 | 224 | 2483.047 | 3.413816 | -1.988785 | 35.30098 | 1.687658
67 | 224 | 2492.391 | 3.41214 | -1.989865 | 35.34383 | 1.687658
67 | 224 | 2501.766 | 3.410284 | -1.9885 | 35.38181 | 1.687658
67 | 224 | 2511.157 | 3.408357 | -1.989911 | 35.4317 | 1.687658
67 | 224 | 2520.485 | 3.406475 | -1.988727 | 35.46287 | 1.687658
67 | 224 | 2529.829 | 3.404606 | -1.988164 | 35.50296 | 1.687658
67 | 224 | 2539.157 | 3.402502 | -1.988842 | 35.54002 | 1.687658
67 | 224 | 2548.61 | 3.400772 | -1.988888 | 35.58038 | 1.687658
67 | 224 | 2558 | 3.39863 | -1.989329 | 35.63682 | 1.687658
67 | 224 | 2567.329 | 3.39648 | -1.988523 | 35.68108 | 1.687658
67 | 224 | 2576.704 | 3.39435 | -1.987801 | 35.72541 | 1.687658
67 | 224 | 2586.063 | 3.392038 | -1.990203 | 35.75423 | 1.687658
67 | 224 | 2595.422 | 3.389757 | -1.990403 | 35.8127 | 1.687658
67 | 224 | 2604.813 | 3.387088 | -1.988237 | 35.83262 | 1.687658
67 | 224 | 2614.188 | 3.384693 | -1.988564 | 35.88378 | 1.687658
67 | 224 | 2623.579 | 3.382125 | -1.989538 | 35.9126 | 1.687658
67 | 224 | 2632.938 | 3.379519 | -1.990447 | 35.98046 | 1.687658
67 | 224 | 2642.329 | 3.376854 | -1.989572 | 36.02607 | 1.687658
67 | 224 | 2651.657 | 3.373891 | -1.990218 | 36.04678 | 1.687658
67 | 224 | 2661.032 | 3.370699 | -1.988921 | 36.07065 | 1.687658
67 | 224 | 2670.407 | 3.367819 | -1.989354 | 36.1458 | 1.687658
67 | 224 | 2679.797 | 3.364496 | -1.989191 | 36.19953 | 1.687658
67 | 224 | 2689.141 | 3.360971 | -1.990823 | 36.2427 | 1.687658
67 | 224 | 2698.532 | 3.357433 | -1.988798 | 36.29521 | 1.687658
67 | 224 | 2707.844 | 3.353492 | -1.991585 | 36.34328 | 1.687658
67 | 224 | 2717.219 | 3.349814 | -1.988772 | 36.38563 | 1.687658
67 | 224 | 2726.594 | 3.345724 | -1.987507 | 36.44791 | 1.687658
67 | 224 | 2735.954 | 3.341116 | -1.989856 | 36.49756 | 1.687658
67 | 224 | 2745.375 | 3.336488 | -1.990069 | 36.55023 | 1.687658
67 | 224 | 2754.719 | 3.331652 | -1.989759 | 36.60417 | 1.687658
67 | 224 | 2764.079 | 3.326498 | -1.988623 | 36.64626 | 1.687658
67 | 224 | 2773.454 | 3.321005 | -1.988688 | 36.70376 | 1.687658
67 | 224 | 2782.75 | 3.315331 | -1.989091 | 36.75026 | 1.687658
67 | 224 | 2792.094 | 3.309282 | -1.987729 | 36.79942 | 1.687658
67 | 224 | 2801.454 | 3.302689 | -1.988268 | 36.85971 | 1.687658
67 | 224 | 2810.766 | 3.295962 | -1.989448 | 36.90421 | 1.687658
67 | 224 | 2820.125 | 3.288646 | -1.989354 | 36.96954 | 1.687658
67 | 224 | 2829.485 | 3.280922 | -1.989488 | 37.02277 | 1.687658
67 | 224 | 2839 | 3.272618 | -1.987727 | 37.07459 | 1.687658
67 | 224 | 2848.579 | 3.263629 | -1.989269 | 37.14478 | 1.687658
67 | 224 | 2858.079 | 3.25401 | -1.990526 | 37.20917 | 1.687658
67 | 224 | 2867.563 | 3.244106 | -1.98764 | 37.27243 | 1.687658
67 | 224 | 2877.079 | 3.233375 | -1.989221 | 37.34179 | 1.687658
67 | 224 | 2886.61 | 3.222037 | -1.988882 | 37.43044 | 1.687658
67 | 224 | 2896.125 | 3.209906 | -1.991236 | 37.50028 | 1.687658
67 | 224 | 2905.688 | 3.197115 | -1.989909 | 37.5672 | 1.687658
67 | 224 | 2915.25 | 3.183146 | -1.988748 | 37.60934 | 1.687658
67 | 224 | 2924.735 | 3.168468 | -1.989231 | 37.69357 | 1.687658
67 | 224 | 2934.235 | 3.152792 | -1.989264 | 37.78361 | 1.687658
67 | 224 | 2943.75 | 3.135804 | -1.991011 | 37.86058 | 1.687658
67 | 224 | 2953.235 | 3.117727 | -1.988473 | 37.9467 | 1.687658
67 | 224 | 2962.86 | 3.09792 | -1.989513 | 38.02742 | 1.687658
67 | 224 | 2972.5 | 3.076537 | -1.989661 | 38.12813 | 1.687658
67 | 224 | 2982.157 | 3.053152 | -1.989287 | 38.21143 | 1.687658
67 | 224 | 2991.844 | 3.027676 | -1.990419 | 38.31609 | 1.687658
67 | 224 | 3001.485 | 2.999415 | -1.989037 | 38.41814 | 1.687658
67 | 224 | 3011.125 | 2.967752 | -1.987466 | 38.53876 | 1.687658
67 | 224 | 3020.766 | 2.931665 | -1.989343 | 38.63218 | 1.687658
67 | 224 | 3030.407 | 2.890325 | -1.990047 | 38.74738 | 1.687658
67 | 224 | 3040.047 | 2.843273 | -1.989453 | 38.85885 | 1.687658
67 | 224 | 3049.719 | 2.789648 | -1.987212 | 39.0083 | 1.687658
67 | 224 | 3059.329 | 2.726574 | -1.991722 | 39.14293 | 1.687658
67 | 224 | 3068.969 | 2.64657 | -1.988508 | 39.29208 | 1.687658
67 | 224 | 3078.61 | 2.538334 | -1.989707 | 39.48508 | 1.687658
67 | 224 | 3088.282 | 2.383702 | -1.986733 | 39.70322 | 1.687658
67 | 224 | 3097.907 | 2.173952 | -1.988072 | 39.98352 | 1.687658
67 | 224 | 3107.782 | 2.831747 | -0.0008744529 | 40.14605 | 1.687658
67 | 224 | 3117.594 | 2.943027 | -0.002319648 | 40.10673 | 1.687658
67 | 224 | 3127.407 | 3.010392 | -0.0005031658 | 40.05556 | 1.687658
67 | 224 | 3137.219 | 3.063913 | -0.003343185 | 39.93864 | 1.687658
67 | 224 | 3146.985 | 3.109379 | -0.002940902 | 39.80832 | 1.687658
67 | 224 | 3156.86 | 3.149161 | -0.001610014 | 39.67348 | 1.687658
67 | 224 | 3166.641 | 3.182419 | -0.003075198 | 39.52411 | 1.687658
67 | 224 | 3176.438 | 3.21059 | -0.006451571 | 39.38468 | 1.687658
68 | 228 | 0 | 4.202601 | 0.00063269 | 23.73697 | 1.683074
68 | 228 | 9.406 | 4.202199 | -0.001686591 | 23.73258 | 1.683074
68 | 228 | 19.609 | 4.010063 | -1.988178 | 23.76974 | 1.683074
68 | 228 | 29.046 | 3.993363 | -1.988004 | 23.82254 | 1.683074
68 | 228 | 38.437 | 3.981204 | -1.989852 | 23.90866 | 1.683074
68 | 228 | 47.796 | 3.970545 | -1.988874 | 24.00239 | 1.683074
68 | 228 | 57.187 | 3.961029 | -1.989694 | 24.0901 | 1.683074
68 | 228 | 66.562 | 3.952642 | -1.989911 | 24.19523 | 1.683074
68 | 228 | 75.89 | 3.945039 | -1.989338 | 24.28741 | 1.683074
68 | 228 | 85.265 | 3.937924 | -1.988872 | 24.39865 | 1.683074
68 | 228 | 94.625 | 3.931544 | -1.990532 | 24.49243 | 1.683074
68 | 228 | 103.968 | 3.925072 | -1.990267 | 24.59148 | 1.683074
68 | 228 | 113.328 | 3.919514 | -1.988442 | 24.68889 | 1.683074
68 | 228 | 122.656 | 3.913847 | -1.989699 | 24.79762 | 1.683074
68 | 228 | 131.984 | 3.908989 | -1.990607 | 24.89411 | 1.683074
68 | 228 | 141.312 | 3.903944 | -1.98943 | 24.99899 | 1.683074
68 | 228 | 150.687 | 3.899109 | -1.988737 | 25.10321 | 1.683074
68 | 228 | 160.062 | 3.894542 | -1.990566 | 25.19753 | 1.683074
68 | 228 | 169.421 | 3.890151 | -1.98931 | 25.30582 | 1.683074
68 | 228 | 178.781 | 3.885862 | -1.990234 | 25.41219 | 1.683074
68 | 228 | 188.125 | 3.88178 | -1.989116 | 25.50416 | 1.683074
68 | 228 | 197.5 | 3.87779 | -1.988299 | 25.60593 | 1.683074
68 | 228 | 206.859 | 3.873988 | -1.989032 | 25.71678 | 1.683074
68 | 228 | 216.218 | 3.870003 | -1.990638 | 25.79579 | 1.683074
68 | 228 | 225.625 | 3.86664 | -1.987577 | 25.90068 | 1.683074
68 | 228 | 234.953 | 3.862726 | -1.991828 | 26.00354 | 1.683074
68 | 228 | 244.312 | 3.859501 | -1.99049 | 26.10653 | 1.683074
68 | 228 | 253.718 | 3.855949 | -1.989317 | 26.20467 | 1.683074
68 | 228 | 263.078 | 3.852661 | -1.991739 | 26.30014 | 1.683074
68 | 228 | 272.437 | 3.849434 | -1.986914 | 26.39428 | 1.683074
68 | 228 | 281.812 | 3.84646 | -1.989017 | 26.49456 | 1.683074
68 | 228 | 291.187 | 3.843345 | -1.987829 | 26.57689 | 1.683074
68 | 228 | 300.546 | 3.840051 | -1.986374 | 26.66927 | 1.683074
68 | 228 | 309.906 | 3.837657 | -1.992542 | 26.76183 | 1.683074
68 | 228 | 319.281 | 3.83459 | -1.989888 | 26.85409 | 1.683074
68 | 228 | 328.64 | 3.831666 | -1.986927 | 26.94713 | 1.683074
68 | 228 | 338.031 | 3.828852 | -1.989899 | 27.04272 | 1.683074
68 | 228 | 347.437 | 3.825913 | -1.989317 | 27.12856 | 1.683074
68 | 228 | 356.875 | 3.823002 | -1.98818 | 27.22418 | 1.683074
68 | 228 | 366.25 | 3.820177 | -1.991583 | 27.32255 | 1.683074
68 | 228 | 375.609 | 3.817356 | -1.991206 | 27.41272 | 1.683074
68 | 228 | 384.984 | 3.814268 | -1.989747 | 27.50689 | 1.683074
68 | 228 | 394.312 | 3.811523 | -1.990416 | 27.59382 | 1.683074
68 | 228 | 403.64 | 3.808617 | -1.989754 | 27.67287 | 1.683074
68 | 228 | 413.031 | 3.805659 | -1.989197 | 27.75716 | 1.683074
68 | 228 | 422.39 | 3.80253 | -1.989699 | 27.85919 | 1.683074
68 | 228 | 431.75 | 3.79943 | -1.990323 | 27.94404 | 1.683074
68 | 228 | 441.125 | 3.796428 | -1.987834 | 28.04035 | 1.683074
68 | 228 | 450.484 | 3.793482 | -1.990228 | 28.11894 | 1.683074
68 | 228 | 459.796 | 3.790394 | -1.988662 | 28.19854 | 1.683074
68 | 228 | 469.14 | 3.787155 | -1.99127 | 28.28733 | 1.683074
68 | 228 | 478.484 | 3.784053 | -1.988526 | 28.35678 | 1.683074
68 | 228 | 487.875 | 3.780877 | -1.990359 | 28.44966 | 1.683074
68 | 228 | 497.296 | 3.777544 | -1.989614 | 28.52262 | 1.683074
68 | 228 | 506.625 | 3.774401 | -1.989634 | 28.60213 | 1.683074
68 | 228 | 515.984 | 3.771021 | -1.990198 | 28.67497 | 1.683074
68 | 228 | 525.375 | 3.767773 | -1.990031 | 28.75545 | 1.683074
68 | 228 | 534.734 | 3.764475 | -1.989482 | 28.83236 | 1.683074
68 | 228 | 544.078 | 3.761126 | -1.990331 | 28.91065 | 1.683074
68 | 228 | 553.453 | 3.757917 | -1.990867 | 28.97281 | 1.683074
68 | 228 | 562.843 | 3.754754 | -1.990024 | 29.03754 | 1.683074
68 | 228 | 572.234 | 3.751559 | -1.990796 | 29.08983 | 1.683074
68 | 228 | 581.625 | 3.748034 | -1.989796 | 29.15226 | 1.683074
68 | 228 | 590.984 | 3.74506 | -1.987537 | 29.20016 | 1.683074
68 | 228 | 600.343 | 3.742076 | -1.989248 | 29.24362 | 1.683074
68 | 228 | 609.703 | 3.738773 | -1.987809 | 29.28102 | 1.683074
68 | 228 | 619.062 | 3.73592 | -1.990131 | 29.31752 | 1.683074
68 | 228 | 628.421 | 3.732971 | -1.989028 | 29.34758 | 1.683074
68 | 228 | 637.781 | 3.730354 | -1.987396 | 29.39249 | 1.683074
68 | 228 | 647.14 | 3.727566 | -1.9892 | 29.40808 | 1.683074
68 | 228 | 656.515 | 3.724549 | -1.98864 | 29.43476 | 1.683074
68 | 228 | 665.828 | 3.721976 | -1.990334 | 29.44318 | 1.683074
68 | 228 | 675.25 | 3.719287 | -1.988571 | 29.46845 | 1.683074
68 | 228 | 684.593 | 3.716739 | -1.99022 | 29.49248 | 1.683074
68 | 228 | 693.937 | 3.714253 | -1.989573 | 29.50091 | 1.683074
68 | 228 | 703.359 | 3.711779 | -1.988043 | 29.51266 | 1.683074
68 | 228 | 712.718 | 3.709367 | -1.989087 | 29.51897 | 1.683074
68 | 228 | 722.078 | 3.706819 | -1.990167 | 29.53309 | 1.683074
68 | 228 | 731.437 | 3.704374 | -1.98972 | 29.53335 | 1.683074
68 | 228 | 740.843 | 3.702002 | -1.986924 | 29.52889 | 1.683074
68 | 228 | 750.203 | 3.699585 | -1.988742 | 29.53917 | 1.683074
68 | 228 | 759.578 | 3.697183 | -1.986932 | 29.54677 | 1.683074
68 | 228 | 768.953 | 3.694597 | -1.992234 | 29.55991 | 1.683074
68 | 228 | 778.312 | 3.692387 | -1.987861 | 29.55715 | 1.683074
68 | 228 | 787.703 | 3.689998 | -1.990586 | 29.55824 | 1.683074
68 | 228 | 797.078 | 3.687515 | -1.98775 | 29.57071 | 1.683074
68 | 228 | 806.421 | 3.685321 | -1.987817 | 29.57088 | 1.683074
68 | 228 | 815.75 | 3.682906 | -1.990673 | 29.57373 | 1.683074
68 | 228 | 825.171 | 3.680536 | -1.990854 | 29.58496 | 1.683074
68 | 228 | 834.5 | 3.678405 | -1.990037 | 29.59097 | 1.683074
68 | 228 | 843.828 | 3.676133 | -1.988941 | 29.59757 | 1.683074
68 | 228 | 853.187 | 3.673373 | -1.987939 | 29.62418 | 1.683074
68 | 228 | 862.578 | 3.671585 | -1.989411 | 29.63093 | 1.683074
68 | 228 | 872 | 3.668983 | -1.98891 | 29.63264 | 1.683074
68 | 228 | 881.359 | 3.666989 | -1.988921 | 29.65149 | 1.683074
68 | 228 | 890.718 | 3.664377 | -1.989514 | 29.67228 | 1.683074
68 | 228 | 900.078 | 3.662222 | -1.987976 | 29.68123 | 1.683074
68 | 228 | 909.453 | 3.660061 | -1.98787 | 29.70615 | 1.683074
68 | 228 | 918.781 | 3.657793 | -1.990143 | 29.72166 | 1.683074
68 | 228 | 928.171 | 3.655464 | -1.989046 | 29.75872 | 1.683074
68 | 228 | 937.546 | 3.653303 | -1.987737 | 29.78727 | 1.683074
68 | 228 | 946.906 | 3.651115 | -1.989517 | 29.81395 | 1.683074
68 | 228 | 956.312 | 3.648981 | -1.991171 | 29.85139 | 1.683074
68 | 228 | 965.703 | 3.64676 | -1.988228 | 29.8664 | 1.683074
68 | 228 | 975.062 | 3.644644 | -1.989664 | 29.89663 | 1.683074
68 | 228 | 984.468 | 3.642414 | -1.992813 | 29.91785 | 1.683074
68 | 228 | 993.843 | 3.640151 | -1.991204 | 29.95068 | 1.683074
68 | 228 | 1003.171 | 3.638168 | -1.989213 | 29.97855 | 1.683074
68 | 228 | 1012.562 | 3.635986 | -1.991475 | 30.00517 | 1.683074
68 | 228 | 1021.921 | 3.634017 | -1.990603 | 30.04312 | 1.683074
68 | 228 | 1031.296 | 3.631779 | -1.990087 | 30.07834 | 1.683074
68 | 228 | 1040.671 | 3.629877 | -1.990578 | 30.11985 | 1.683074
68 | 228 | 1050.062 | 3.627505 | -1.991841 | 30.15632 | 1.683074
68 | 228 | 1059.421 | 3.62557 | -1.988745 | 30.19504 | 1.683074
68 | 228 | 1068.765 | 3.6235 | -1.98889 | 30.22834 | 1.683074
68 | 228 | 1078.093 | 3.621655 | -1.989437 | 30.25907 | 1.683074
68 | 228 | 1087.453 | 3.61962 | -1.988465 | 30.29778 | 1.683074
68 | 228 | 1096.796 | 3.617807 | -1.990869 | 30.32074 | 1.683074
68 | 228 | 1106.109 | 3.61533 | -1.989077 | 30.3574 | 1.683074
68 | 228 | 1115.484 | 3.613489 | -1.98716 | 30.39377 | 1.683074
68 | 228 | 1124.89 | 3.611589 | -1.99116 | 30.4391 | 1.683074
68 | 228 | 1134.312 | 3.60961 | -1.987161 | 30.47267 | 1.683074
68 | 228 | 1143.671 | 3.607565 | -1.989936 | 30.50698 | 1.683074
68 | 228 | 1153.031 | 3.605749 | -1.989058 | 30.53146 | 1.683074
68 | 228 | 1162.359 | 3.603903 | -1.988056 | 30.57425 | 1.683074
68 | 228 | 1171.718 | 3.602026 | -1.98774 | 30.61388 | 1.683074
68 | 228 | 1181.125 | 3.600098 | -1.990616 | 30.63253 | 1.683074
68 | 228 | 1190.484 | 3.598118 | -1.988873 | 30.68358 | 1.683074
68 | 228 | 1199.875 | 3.59627 | -1.989433 | 30.71493 | 1.683074
68 | 228 | 1209.234 | 3.594504 | -1.989377 | 30.75834 | 1.683074
68 | 228 | 1218.593 | 3.592797 | -1.989499 | 30.79431 | 1.683074
68 | 228 | 1228 | 3.59087 | -1.990045 | 30.81798 | 1.683074
68 | 228 | 1237.406 | 3.589061 | -1.987306 | 30.85734 | 1.683074
68 | 228 | 1246.796 | 3.587245 | -1.989859 | 30.88423 | 1.683074
68 | 228 | 1256.171 | 3.585451 | -1.987787 | 30.92489 | 1.683074
68 | 228 | 1265.625 | 3.583745 | -1.989696 | 30.96528 | 1.683074
68 | 228 | 1275 | 3.581916 | -1.989131 | 30.99327 | 1.683074
68 | 228 | 1284.375 | 3.580364 | -1.988391 | 31.03266 | 1.683074
68 | 228 | 1293.718 | 3.578533 | -1.989253 | 31.06418 | 1.683074
68 | 228 | 1303.093 | 3.576545 | -1.990545 | 31.094 | 1.683074
68 | 228 | 1312.484 | 3.575 | -1.987663 | 31.13586 | 1.683074
68 | 228 | 1321.859 | 3.573302 | -1.990342 | 31.15967 | 1.683074
68 | 228 | 1331.234 | 3.571769 | -1.989339 | 31.20256 | 1.683074
68 | 228 | 1340.578 | 3.569973 | -1.989911 | 31.23218 | 1.683074
68 | 228 | 1349.968 | 3.568157 | -1.988406 | 31.27158 | 1.683074
68 | 228 | 1359.328 | 3.566514 | -1.989884 | 31.3108 | 1.683074
68 | 228 | 1368.687 | 3.564892 | -1.988163 | 31.34344 | 1.683074
68 | 228 | 1378.078 | 3.563564 | -1.98857 | 31.38031 | 1.683074
68 | 228 | 1387.39 | 3.5616 | -1.988791 | 31.40029 | 1.683074
68 | 228 | 1396.734 | 3.560271 | -1.989765 | 31.44166 | 1.683074
68 | 228 | 1406.14 | 3.558778 | -1.990468 | 31.47368 | 1.683074
68 | 228 | 1415.484 | 3.557213 | -1.986629 | 31.52295 | 1.683074
68 | 228 | 1424.906 | 3.555581 | -1.99138 | 31.55271 | 1.683074
68 | 228 | 1434.265 | 3.554003 | -1.989763 | 31.57912 | 1.683074
68 | 228 | 1443.625 | 3.552445 | -1.987681 | 31.6094 | 1.683074
68 | 228 | 1452.968 | 3.550933 | -1.988929 | 31.63856 | 1.683074
68 | 228 | 1462.328 | 3.549564 | -1.987826 | 31.6707 | 1.683074
68 | 228 | 1471.75 | 3.547885 | -1.990081 | 31.70166 | 1.683074
68 | 228 | 1481.093 | 3.546545 | -1.988499 | 31.74538 | 1.683074
68 | 228 | 1490.468 | 3.545172 | -1.988186 | 31.78346 | 1.683074
68 | 228 | 1499.796 | 3.543746 | -1.988077 | 31.81451 | 1.683074
68 | 228 | 1509.218 | 3.542201 | -1.992368 | 31.84781 | 1.683074
68 | 228 | 1518.562 | 3.540722 | -1.984997 | 31.88541 | 1.683074
68 | 228 | 1527.859 | 3.539356 | -1.988733 | 31.93005 | 1.683074
68 | 228 | 1537.218 | 3.537901 | -1.987068 | 31.94986 | 1.683074
68 | 228 | 1546.562 | 3.536673 | -1.987458 | 31.97567 | 1.683074
68 | 228 | 1555.921 | 3.535189 | -1.989699 | 32.01149 | 1.683074
68 | 228 | 1565.296 | 3.533904 | -1.98824 | 32.04581 | 1.683074
68 | 228 | 1574.75 | 3.532506 | -1.988313 | 32.07873 | 1.683074
68 | 228 | 1584.109 | 3.531259 | -1.988734 | 32.11398 | 1.683074
68 | 228 | 1593.453 | 3.52993 | -1.990163 | 32.14378 | 1.683074
68 | 228 | 1602.812 | 3.528733 | -1.98855 | 32.1647 | 1.683074
68 | 228 | 1612.218 | 3.527164 | -1.990268 | 32.19307 | 1.683074
68 | 228 | 1621.593 | 3.526158 | -1.991468 | 32.24751 | 1.683074
68 | 228 | 1630.953 | 3.524609 | -1.989011 | 32.27758 | 1.683074
68 | 228 | 1640.359 | 3.523436 | -1.987567 | 32.29825 | 1.683074
68 | 228 | 1649.734 | 3.522089 | -1.986903 | 32.32852 | 1.683074
68 | 228 | 1659.109 | 3.521054 | -1.988585 | 32.36115 | 1.683074
68 | 228 | 1668.453 | 3.519615 | -1.9871 | 32.39327 | 1.683074
68 | 228 | 1677.828 | 3.518459 | -1.992051 | 32.41604 | 1.683074
68 | 228 | 1687.218 | 3.517319 | -1.9867 | 32.46434 | 1.683074
68 | 228 | 1696.578 | 3.516242 | -1.988681 | 32.48959 | 1.683074
68 | 228 | 1705.937 | 3.514839 | -1.98984 | 32.51452 | 1.683074
68 | 228 | 1715.296 | 3.513637 | -1.989107 | 32.54603 | 1.683074
68 | 228 | 1724.656 | 3.512398 | -1.988559 | 32.59208 | 1.683074
68 | 228 | 1734.062 | 3.511263 | -1.99052 | 32.62951 | 1.683074
68 | 228 | 1743.453 | 3.510044 | -1.987589 | 32.65499 | 1.683074
68 | 228 | 1752.796 | 3.50904 | -1.990144 | 32.67147 | 1.683074
68 | 228 | 1762.125 | 3.507773 | -1.991173 | 32.70009 | 1.683074
68 | 228 | 1771.515 | 3.506492 | -1.991128 | 32.73675 | 1.683074
68 | 228 | 1780.89 | 3.505422 | -1.990528 | 32.75862 | 1.683074
68 | 228 | 1790.265 | 3.504503 | -1.991065 | 32.79557 | 1.683074
68 | 228 | 1799.593 | 3.503225 | -1.993288 | 32.83909 | 1.683074
68 | 228 | 1808.921 | 3.502105 | -1.992361 | 32.88269 | 1.683074
68 | 228 | 1818.375 | 3.501074 | -1.99078 | 32.91781 | 1.683074
68 | 228 | 1827.734 | 3.499725 | -1.989877 | 32.95436 | 1.683074
68 | 228 | 1837.062 | 3.498781 | -1.988643 | 32.97628 | 1.683074
68 | 228 | 1846.453 | 3.497632 | -1.988327 | 33.00057 | 1.683074
68 | 228 | 1855.796 | 3.496578 | -1.98902 | 33.03296 | 1.683074
68 | 228 | 1865.187 | 3.495486 | -1.988055 | 33.05813 | 1.683074
68 | 228 | 1874.531 | 3.494306 | -1.988674 | 33.08902 | 1.683074
68 | 228 | 1883.859 | 3.493002 | -1.991005 | 33.12325 | 1.683074
68 | 228 | 1893.281 | 3.491982 | -1.98954 | 33.16802 | 1.683074
68 | 228 | 1902.671 | 3.490971 | -1.988402 | 33.20734 | 1.683074
68 | 228 | 1912.031 | 3.489834 | -1.991048 | 33.2244 | 1.683074
68 | 228 | 1921.375 | 3.488627 | -1.988076 | 33.26857 | 1.683074
68 | 228 | 1930.781 | 3.487508 | -1.990065 | 33.28684 | 1.683074
68 | 228 | 1940.171 | 3.486658 | -1.989159 | 33.30876 | 1.683074
68 | 228 | 1949.578 | 3.48557 | -1.990308 | 33.35761 | 1.683074
68 | 228 | 1958.906 | 3.484518 | -1.993244 | 33.38826 | 1.683074
68 | 228 | 1968.265 | 3.483489 | -1.992631 | 33.41496 | 1.683074
68 | 228 | 1977.656 | 3.482202 | -1.991373 | 33.44908 | 1.683074
68 | 228 | 1986.968 | 3.481127 | -1.987014 | 33.47219 | 1.683074
68 | 228 | 1996.343 | 3.479966 | -1.987793 | 33.5074 | 1.683074
68 | 228 | 2005.703 | 3.479107 | -1.986744 | 33.54279 | 1.683074
68 | 228 | 2015.093 | 3.477604 | -1.989655 | 33.57575 | 1.683074
68 | 228 | 2024.421 | 3.476715 | -1.990602 | 33.60902 | 1.683074
68 | 228 | 2033.828 | 3.475514 | -1.990901 | 33.64176 | 1.683074
68 | 228 | 2043.203 | 3.474472 | -1.991933 | 33.67458 | 1.683074
68 | 228 | 2052.546 | 3.473373 | -1.991579 | 33.70396 | 1.683074
68 | 228 | 2061.921 | 3.472294 | -1.988557 | 33.7553 | 1.683074
68 | 228 | 2071.328 | 3.471057 | -1.990437 | 33.77994 | 1.683074
68 | 228 | 2080.687 | 3.469844 | -1.988469 | 33.79901 | 1.683074
68 | 228 | 2090.046 | 3.468805 | -1.988944 | 33.83043 | 1.683074
68 | 228 | 2099.421 | 3.467553 | -1.987962 | 33.86902 | 1.683074
68 | 228 | 2108.796 | 3.466404 | -1.990901 | 33.90207 | 1.683074
68 | 228 | 2118.156 | 3.465343 | -1.987672 | 33.94534 | 1.683074
68 | 228 | 2127.468 | 3.464361 | -1.989596 | 33.97159 | 1.683074
68 | 228 | 2136.859 | 3.463062 | -1.988811 | 34.00696 | 1.683074
68 | 228 | 2146.234 | 3.461994 | -1.992192 | 34.03917 | 1.683074
68 | 228 | 2155.593 | 3.460716 | -1.989433 | 34.06855 | 1.683074
68 | 228 | 2165.015 | 3.459549 | -1.988512 | 34.09072 | 1.683074
68 | 228 | 2174.359 | 3.458309 | -1.989412 | 34.14428 | 1.683074
68 | 228 | 2183.718 | 3.457321 | -1.989535 | 34.17784 | 1.683074
68 | 228 | 2193.109 | 3.455853 | -1.989407 | 34.20997 | 1.683074
68 | 228 | 2202.468 | 3.454601 | -1.988659 | 34.2437 | 1.683074
68 | 228 | 2211.828 | 3.453416 | -1.990041 | 34.2836 | 1.683074
68 | 228 | 2221.187 | 3.452443 | -1.988813 | 34.29513 | 1.683074
68 | 228 | 2230.562 | 3.451145 | -1.991609 | 34.31972 | 1.683074
68 | 228 | 2239.937 | 3.44982 | -1.991188 | 34.36782 | 1.683074
68 | 228 | 2249.296 | 3.448627 | -1.990863 | 34.40258 | 1.683074
68 | 228 | 2258.625 | 3.447045 | -1.990559 | 34.45295 | 1.683074
68 | 228 | 2267.984 | 3.446028 | -1.988821 | 34.4814 | 1.683074
68 | 228 | 2277.406 | 3.444733 | -1.990391 | 34.50632 | 1.683074
68 | 228 | 2286.75 | 3.443268 | -1.990773 | 34.54222 | 1.683074
68 | 228 | 2296.14 | 3.441892 | -1.989283 | 34.59526 | 1.683074
68 | 228 | 2305.5 | 3.44043 | -1.989642 | 34.63624 | 1.683074
68 | 228 | 2314.875 | 3.439343 | -1.989332 | 34.66705 | 1.683074
68 | 228 | 2324.234 | 3.43765 | -1.990359 | 34.70872 | 1.683074
68 | 228 | 2333.546 | 3.436473 | -1.990532 | 34.73883 | 1.683074
68 | 228 | 2342.875 | 3.434897 | -1.989278 | 34.78311 | 1.683074
68 | 228 | 2352.187 | 3.43352 | -1.988619 | 34.82104 | 1.683074
68 | 228 | 2361.562 | 3.432071 | -1.988357 | 34.86045 | 1.683074
68 | 228 | 2370.953 | 3.430737 | -1.989441 | 34.89122 | 1.683074
68 | 228 | 2380.312 | 3.429028 | -1.989108 | 34.92283 | 1.683074
68 | 228 | 2389.656 | 3.427534 | -1.989616 | 34.94254 | 1.683074
68 | 228 | 2398.984 | 3.426052 | -1.989645 | 34.98676 | 1.683074
68 | 228 | 2408.39 | 3.424498 | -1.989466 | 35.01708 | 1.683074
68 | 228 | 2417.718 | 3.422939 | -1.988975 | 35.07148 | 1.683074
68 | 228 | 2427.093 | 3.421372 | -1.987743 | 35.11244 | 1.683074
68 | 228 | 2436.453 | 3.419718 | -1.989544 | 35.15436 | 1.683074
68 | 228 | 2445.859 | 3.418194 | -1.987775 | 35.19037 | 1.683074
68 | 228 | 2455.234 | 3.416435 | -1.989901 | 35.23407 | 1.683074
68 | 228 | 2464.593 | 3.414793 | -1.987239 | 35.28132 | 1.683074
68 | 228 | 2473.906 | 3.413032 | -1.990961 | 35.30652 | 1.683074
68 | 228 | 2483.25 | 3.411223 | -1.988459 | 35.3466 | 1.683074
68 | 228 | 2492.609 | 3.409271 | -1.990279 | 35.39277 | 1.683074
68 | 228 | 2502.015 | 3.407508 | -1.991117 | 35.44751 | 1.683074
68 | 228 | 2511.406 | 3.405449 | -1.98874 | 35.49281 | 1.683074
68 | 228 | 2520.75 | 3.403673 | -1.991794 | 35.54087 | 1.683074
68 | 228 | 2530.093 | 3.401823 | -1.991996 | 35.56448 | 1.683074
68 | 228 | 2539.484 | 3.3997 | -1.991081 | 35.60647 | 1.683074
68 | 228 | 2548.843 | 3.397789 | -1.989734 | 35.64475 | 1.683074
68 | 228 | 2558.187 | 3.395503 | -1.987876 | 35.68735 | 1.683074
68 | 228 | 2567.593 | 3.393341 | -1.987464 | 35.72044 | 1.683074
68 | 228 | 2577 | 3.390734 | -1.98886 | 35.76647 | 1.683074
68 | 228 | 2586.359 | 3.388693 | -1.988759 | 35.8142 | 1.683074
68 | 228 | 2595.765 | 3.386042 | -1.9893 | 35.867 | 1.683074
68 | 228 | 2605.125 | 3.383679 | -1.988788 | 35.90393 | 1.683074
68 | 228 | 2614.484 | 3.381145 | -1.988749 | 35.94624 | 1.683074
68 | 228 | 2623.859 | 3.378137 | -1.992685 | 35.97521 | 1.683074
68 | 228 | 2633.218 | 3.375697 | -1.990972 | 36.0209 | 1.683074
68 | 228 | 2642.593 | 3.372825 | -1.98711 | 36.07844 | 1.683074
68 | 228 | 2652 | 3.369688 | -1.988247 | 36.137 | 1.683074
68 | 228 | 2661.312 | 3.366538 | -1.988421 | 36.19133 | 1.683074
68 | 228 | 2670.671 | 3.363337 | -1.989571 | 36.22126 | 1.683074
68 | 228 | 2680 | 3.359959 | -1.989319 | 36.28024 | 1.683074
68 | 228 | 2689.421 | 3.356166 | -1.991013 | 36.32884 | 1.683074
68 | 228 | 2698.781 | 3.352539 | -1.992149 | 36.37556 | 1.683074
68 | 228 | 2708.156 | 3.348375 | -1.991711 | 36.41769 | 1.683074
68 | 228 | 2717.5 | 3.34445 | -1.988642 | 36.48005 | 1.683074
68 | 228 | 2726.781 | 3.340089 | -1.989562 | 36.52965 | 1.683074
68 | 228 | 2736.156 | 3.335307 | -1.990625 | 36.57124 | 1.683074
68 | 228 | 2745.484 | 3.330358 | -1.988879 | 36.62841 | 1.683074
68 | 228 | 2754.859 | 3.325412 | -1.989393 | 36.6774 | 1.683074
68 | 228 | 2764.234 | 3.319781 | -1.987769 | 36.72518 | 1.683074
68 | 228 | 2773.578 | 3.314138 | -1.986883 | 36.77405 | 1.683074
68 | 228 | 2782.968 | 3.307845 | -1.988612 | 36.83214 | 1.683074
68 | 228 | 2792.375 | 3.301406 | -1.988616 | 36.8787 | 1.683074
68 | 228 | 2801.828 | 3.294423 | -1.987348 | 36.93231 | 1.683074
68 | 228 | 2811.156 | 3.287068 | -1.990439 | 36.99276 | 1.683074
68 | 228 | 2820.656 | 3.279143 | -1.990499 | 37.04143 | 1.683074
68 | 228 | 2830.187 | 3.270796 | -1.989663 | 37.12055 | 1.683074
68 | 228 | 2839.656 | 3.261904 | -1.988941 | 37.18838 | 1.683074
68 | 228 | 2849.218 | 3.252427 | -1.99031 | 37.23649 | 1.683074
68 | 228 | 2858.781 | 3.242273 | -1.98941 | 37.3055 | 1.683074
68 | 228 | 2868.359 | 3.231273 | -1.987718 | 37.39096 | 1.683074
68 | 228 | 2877.859 | 3.220071 | -1.988433 | 37.44742 | 1.683074
68 | 228 | 2887.421 | 3.207754 | -1.988177 | 37.51434 | 1.683074
68 | 228 | 2896.984 | 3.194715 | -1.98799 | 37.58567 | 1.683074
68 | 228 | 2906.515 | 3.180974 | -1.989121 | 37.65522 | 1.683074
68 | 228 | 2915.984 | 3.166265 | -1.987943 | 37.73344 | 1.683074
68 | 228 | 2925.484 | 3.150466 | -1.988829 | 37.78757 | 1.683074
68 | 228 | 2935 | 3.133681 | -1.988653 | 37.88713 | 1.683074
68 | 228 | 2944.437 | 3.115679 | -1.990524 | 37.96783 | 1.683074
68 | 228 | 2954.109 | 3.095595 | -1.988822 | 38.05605 | 1.683074
68 | 228 | 2963.75 | 3.074335 | -1.989958 | 38.15313 | 1.683074
68 | 228 | 2973.39 | 3.051074 | -1.990011 | 38.24633 | 1.683074
68 | 228 | 2983.062 | 3.025311 | -1.98821 | 38.34708 | 1.683074
68 | 228 | 2992.671 | 2.997383 | -1.988722 | 38.45807 | 1.683074
68 | 228 | 3002.312 | 2.965657 | -1.987783 | 38.54591 | 1.683074
68 | 228 | 3011.921 | 2.929676 | -1.98895 | 38.66314 | 1.683074
68 | 228 | 3021.562 | 2.888759 | -1.990655 | 38.79156 | 1.683074
68 | 228 | 3031.265 | 2.841839 | -1.987343 | 38.91133 | 1.683074
68 | 228 | 3041 | 2.788297 | -1.987709 | 39.05402 | 1.683074
68 | 228 | 3050.578 | 2.725967 | -1.988144 | 39.19108 | 1.683074
68 | 228 | 3060.218 | 2.646983 | -1.985631 | 39.33493 | 1.683074
68 | 228 | 3069.89 | 2.539435 | -1.987771 | 39.5306 | 1.683074
68 | 228 | 3079.578 | 2.386086 | -1.988863 | 39.75744 | 1.683074
68 | 228 | 3089.218 | 2.178385 | -1.987865 | 40.02173 | 1.683074
68 | 228 | 3099.046 | 2.832056 | -0.005110169 | 40.18846 | 1.683074
68 | 228 | 3108.843 | 2.94331 | -0.002510626 | 40.18652 | 1.683074
68 | 228 | 3118.703 | 3.011363 | -0.002602238 | 40.09924 | 1.683074
68 | 228 | 3128.484 | 3.064656 | 0.002667225 | 39.99341 | 1.683074
68 | 228 | 3138.265 | 3.110687 | 0.0003135998 | 39.87622 | 1.683074
68 | 228 | 3148.015 | 3.150186 | -0.003489205 | 39.74385 | 1.683074
68 | 228 | 3157.812 | 3.183538 | -0.001186296 | 39.60561 | 1.683074
68 | 228 | 3167.593 | 3.211653 | -0.00399359 | 39.44522 | 1.683074
69 | 232 | 0 | 4.202295 | -0.003046339 | 23.79128 | 1.677927
69 | 232 | 9.453 | 4.202329 | -0.001902192 | 23.78409 | 1.677927
69 | 232 | 19.625 | 4.009885 | -1.990705 | 23.81362 | 1.677927
69 | 232 | 28.984 | 3.993574 | -1.989221 | 23.87126 | 1.677927
69 | 232 | 38.375 | 3.980891 | -1.990263 | 23.94759 | 1.677927
69 | 232 | 47.734 | 3.970241 | -1.988402 | 24.04658 | 1.677927
69 | 232 | 57.094 | 3.960957 | -1.993035 | 24.14643 | 1.677927
69 | 232 | 66.453 | 3.952319 | -1.988429 | 24.25236 | 1.677927
69 | 232 | 75.812 | 3.944857 | -1.991152 | 24.33842 | 1.677927
69 | 232 | 85.14 | 3.937751 | -1.990088 | 24.44332 | 1.677927
69 | 232 | 94.547 | 3.931197 | -1.991444 | 24.54992 | 1.677927
69 | 232 | 103.969 | 3.924989 | -1.987638 | 24.66014 | 1.677927
69 | 232 | 113.312 | 3.919203 | -1.992146 | 24.76036 | 1.677927
69 | 232 | 122.687 | 3.913661 | -1.987852 | 24.8696 | 1.677927
69 | 232 | 132.015 | 3.908549 | -1.987492 | 24.96464 | 1.677927
69 | 232 | 141.375 | 3.903577 | -1.989554 | 25.06743 | 1.677927
69 | 232 | 150.765 | 3.898733 | -1.990122 | 25.17194 | 1.677927
69 | 232 | 160.125 | 3.894121 | -1.989986 | 25.27149 | 1.677927
69 | 232 | 169.453 | 3.889678 | -1.98945 | 25.37083 | 1.677927
69 | 232 | 178.844 | 3.885451 | -1.990363 | 25.47676 | 1.677927
69 | 232 | 188.187 | 3.881324 | -1.987579 | 25.58018 | 1.677927
69 | 232 | 197.578 | 3.877284 | -1.988598 | 25.68698 | 1.677927
69 | 232 | 206.937 | 3.873578 | -1.98995 | 25.78193 | 1.677927
69 | 232 | 216.328 | 3.869572 | -1.987228 | 25.88516 | 1.677927
69 | 232 | 225.687 | 3.865936 | -1.989056 | 25.97055 | 1.677927
69 | 232 | 235.015 | 3.862368 | -1.988909 | 26.07357 | 1.677927
69 | 232 | 244.469 | 3.858935 | -1.992353 | 26.16689 | 1.677927
69 | 232 | 253.844 | 3.855626 | -1.986369 | 26.26204 | 1.677927
69 | 232 | 263.203 | 3.852292 | -1.988227 | 26.36106 | 1.677927
69 | 232 | 272.562 | 3.849076 | -1.990424 | 26.46826 | 1.677927
69 | 232 | 281.906 | 3.845954 | -1.990786 | 26.56921 | 1.677927
69 | 232 | 291.281 | 3.842802 | -1.990152 | 26.65068 | 1.677927
69 | 232 | 300.625 | 3.839923 | -1.989718 | 26.75054 | 1.677927
69 | 232 | 309.984 | 3.836929 | -1.990516 | 26.84552 | 1.677927
69 | 232 | 319.375 | 3.833979 | -1.989309 | 26.93233 | 1.677927
69 | 232 | 328.765 | 3.831234 | -1.991661 | 27.02669 | 1.677927
69 | 232 | 338.125 | 3.828104 | -1.989744 | 27.13179 | 1.677927
69 | 232 | 347.515 | 3.825278 | -1.988394 | 27.20937 | 1.677927
69 | 232 | 356.922 | 3.822388 | -1.990041 | 27.31031 | 1.677927
69 | 232 | 366.312 | 3.819797 | -1.991528 | 27.40978 | 1.677927
69 | 232 | 375.703 | 3.816793 | -1.989002 | 27.4772 | 1.677927
69 | 232 | 385.015 | 3.813821 | -1.989686 | 27.56795 | 1.677927
69 | 232 | 394.344 | 3.810975 | -1.990799 | 27.65478 | 1.677927
69 | 232 | 403.703 | 3.808045 | -1.991818 | 27.73197 | 1.677927
69 | 232 | 413.078 | 3.804992 | -1.991024 | 27.82308 | 1.677927
69 | 232 | 422.437 | 3.801941 | -1.990272 | 27.91156 | 1.677927
69 | 232 | 431.781 | 3.798861 | -1.990649 | 28.00754 | 1.677927
69 | 232 | 441.172 | 3.795804 | -1.991527 | 28.09931 | 1.677927
69 | 232 | 450.531 | 3.792757 | -1.989547 | 28.18745 | 1.677927
69 | 232 | 459.922 | 3.789664 | -1.990114 | 28.27422 | 1.677927
69 | 232 | 469.281 | 3.786519 | -1.990913 | 28.35744 | 1.677927
69 | 232 | 478.656 | 3.783391 | -1.986522 | 28.4301 | 1.677927
69 | 232 | 488.047 | 3.780104 | -1.990067 | 28.50681 | 1.677927
69 | 232 | 497.437 | 3.776899 | -1.989358 | 28.59735 | 1.677927
69 | 232 | 506.797 | 3.773545 | -1.988053 | 28.67178 | 1.677927
69 | 232 | 516.125 | 3.770166 | -1.987371 | 28.74804 | 1.677927
69 | 232 | 525.453 | 3.76694 | -1.988119 | 28.84187 | 1.677927
69 | 232 | 534.828 | 3.763775 | -1.9906 | 28.90553 | 1.677927
69 | 232 | 544.234 | 3.760451 | -1.988403 | 28.97464 | 1.677927
69 | 232 | 553.594 | 3.757008 | -1.989373 | 29.04116 | 1.677927
69 | 232 | 562.922 | 3.753913 | -1.988837 | 29.1103 | 1.677927
69 | 232 | 572.328 | 3.750609 | -1.988445 | 29.18365 | 1.677927
69 | 232 | 581.672 | 3.747424 | -1.988777 | 29.23427 | 1.677927
69 | 232 | 591.078 | 3.744244 | -1.990117 | 29.27819 | 1.677927
69 | 232 | 600.453 | 3.741103 | -1.988749 | 29.31715 | 1.677927
69 | 232 | 609.859 | 3.738067 | -1.990775 | 29.34673 | 1.677927
69 | 232 | 619.187 | 3.735047 | -1.987813 | 29.38815 | 1.677927
69 | 232 | 628.547 | 3.732029 | -1.98906 | 29.42446 | 1.677927
69 | 232 | 637.906 | 3.729325 | -1.990318 | 29.448 | 1.677927
69 | 232 | 647.265 | 3.726485 | -1.989061 | 29.47362 | 1.677927
69 | 232 | 656.656 | 3.723898 | -1.987551 | 29.49553 | 1.677927
69 | 232 | 666.015 | 3.721024 | -1.9899 | 29.51538 | 1.677927
69 | 232 | 675.39 | 3.718416 | -1.990224 | 29.53727 | 1.677927
69 | 232 | 684.719 | 3.71589 | -1.987939 | 29.53703 | 1.677927
69 | 232 | 694.031 | 3.713197 | -1.987258 | 29.55329 | 1.677927
69 | 232 | 703.406 | 3.710956 | -1.98826 | 29.56801 | 1.677927
69 | 232 | 712.859 | 3.708329 | -1.990071 | 29.58017 | 1.677927
69 | 232 | 722.25 | 3.706007 | -1.989096 | 29.59182 | 1.677927
69 | 232 | 731.609 | 3.703456 | -1.988521 | 29.59511 | 1.677927
69 | 232 | 741 | 3.701032 | -1.990382 | 29.5954 | 1.677927
69 | 232 | 750.359 | 3.698412 | -1.99041 | 29.60898 | 1.677927
69 | 232 | 759.687 | 3.696246 | -1.992255 | 29.60268 | 1.677927
69 | 232 | 769.031 | 3.694064 | -1.987655 | 29.62481 | 1.677927
69 | 232 | 778.39 | 3.691309 | -1.988855 | 29.61934 | 1.677927
69 | 232 | 787.703 | 3.689185 | -1.989046 | 29.63859 | 1.677927
69 | 232 | 797 | 3.686715 | -1.990365 | 29.6451 | 1.677927
69 | 232 | 806.359 | 3.684268 | -1.990738 | 29.64501 | 1.677927
69 | 232 | 815.719 | 3.682069 | -1.988815 | 29.66118 | 1.677927
69 | 232 | 825.109 | 3.679763 | -1.988958 | 29.66481 | 1.677927
69 | 232 | 834.5 | 3.677327 | -1.988965 | 29.66219 | 1.677927
69 | 232 | 843.828 | 3.674971 | -1.990628 | 29.67917 | 1.677927
69 | 232 | 853.187 | 3.672815 | -1.988417 | 29.69003 | 1.677927
69 | 232 | 862.562 | 3.670352 | -1.98923 | 29.70931 | 1.677927
69 | 232 | 871.922 | 3.668223 | -1.98887 | 29.71617 | 1.677927
69 | 232 | 881.265 | 3.665946 | -1.989123 | 29.73153 | 1.677927
69 | 232 | 890.64 | 3.663647 | -1.989298 | 29.7484 | 1.677927
69 | 232 | 900.031 | 3.661253 | -1.989049 | 29.76468 | 1.677927
69 | 232 | 909.437 | 3.658928 | -1.988082 | 29.78079 | 1.677927
69 | 232 | 918.781 | 3.656796 | -1.990769 | 29.79786 | 1.677927
69 | 232 | 928.14 | 3.654707 | -1.985844 | 29.8205 | 1.677927
69 | 232 | 937.515 | 3.65233 | -1.98963 | 29.85933 | 1.677927
69 | 232 | 946.875 | 3.650045 | -1.989385 | 29.86533 | 1.677927
69 | 232 | 956.25 | 3.647874 | -1.991854 | 29.90127 | 1.677927
69 | 232 | 965.609 | 3.645874 | -1.988108 | 29.92708 | 1.677927
69 | 232 | 975.015 | 3.64345 | -1.988292 | 29.94629 | 1.677927
69 | 232 | 984.344 | 3.641356 | -1.988769 | 29.98407 | 1.677927
69 | 232 | 993.703 | 3.639358 | -1.989331 | 30.02398 | 1.677927
69 | 232 | 1003.078 | 3.636933 | -1.988684 | 30.0451 | 1.677927
69 | 232 | 1012.437 | 3.635119 | -1.990432 | 30.07866 | 1.677927
69 | 232 | 1021.812 | 3.63298 | -1.990156 | 30.11434 | 1.677927
69 | 232 | 1031.172 | 3.630795 | -1.987929 | 30.14952 | 1.677927
69 | 232 | 1040.562 | 3.628522 | -1.989896 | 30.18093 | 1.677927
69 | 232 | 1049.906 | 3.626618 | -1.990698 | 30.21356 | 1.677927
69 | 232 | 1059.297 | 3.624728 | -1.988094 | 30.24721 | 1.677927
69 | 232 | 1068.687 | 3.622427 | -1.990494 | 30.28208 | 1.677927
69 | 232 | 1078.015 | 3.62035 | -1.987662 | 30.30539 | 1.677927
69 | 232 | 1087.422 | 3.618503 | -1.989231 | 30.35254 | 1.677927
69 | 232 | 1096.765 | 3.616261 | -1.988382 | 30.37979 | 1.677927
69 | 232 | 1106.14 | 3.614327 | -1.988722 | 30.41752 | 1.677927
69 | 232 | 1115.5 | 3.612585 | -1.988564 | 30.47516 | 1.677927
69 | 232 | 1124.875 | 3.610573 | -1.990156 | 30.50282 | 1.677927
69 | 232 | 1134.203 | 3.6085 | -1.98794 | 30.53393 | 1.677927
69 | 232 | 1143.594 | 3.606844 | -1.988396 | 30.56863 | 1.677927
69 | 232 | 1152.984 | 3.604679 | -1.989158 | 30.60255 | 1.677927
69 | 232 | 1162.359 | 3.602693 | -1.987551 | 30.65305 | 1.677927
69 | 232 | 1171.75 | 3.600979 | -1.991359 | 30.68495 | 1.677927
69 | 232 | 1181.125 | 3.598919 | -1.989995 | 30.71709 | 1.677927
69 | 232 | 1190.484 | 3.597058 | -1.991755 | 30.7499 | 1.677927
69 | 232 | 1199.859 | 3.595077 | -1.98837 | 30.78334 | 1.677927
69 | 232 | 1209.265 | 3.593483 | -1.989181 | 30.82091 | 1.677927
69 | 232 | 1218.594 | 3.591628 | -1.988273 | 30.85361 | 1.677927
69 | 232 | 1228 | 3.589803 | -1.991355 | 30.88626 | 1.677927
69 | 232 | 1237.375 | 3.587874 | -1.991731 | 30.92013 | 1.677927
69 | 232 | 1246.703 | 3.586052 | -1.990154 | 30.95014 | 1.677927
69 | 232 | 1256.062 | 3.584284 | -1.992844 | 30.9894 | 1.677927
69 | 232 | 1265.469 | 3.582545 | -1.989846 | 31.0315 | 1.677927
69 | 232 | 1274.828 | 3.580719 | -1.989245 | 31.05651 | 1.677927
69 | 232 | 1284.187 | 3.578985 | -1.987555 | 31.09835 | 1.677927
69 | 232 | 1293.515 | 3.577369 | -1.990579 | 31.13653 | 1.677927
69 | 232 | 1302.875 | 3.575611 | -1.988205 | 31.17457 | 1.677927
69 | 232 | 1312.25 | 3.573903 | -1.987015 | 31.22045 | 1.677927
69 | 232 | 1321.562 | 3.572224 | -1.99176 | 31.24675 | 1.677927
69 | 232 | 1330.969 | 3.570565 | -1.991219 | 31.27637 | 1.677927
69 | 232 | 1340.328 | 3.56904 | -1.984505 | 31.30762 | 1.677927
69 | 232 | 1349.687 | 3.567354 | -1.989387 | 31.34863 | 1.677927
69 | 232 | 1359.078 | 3.565516 | -1.990227 | 31.39633 | 1.677927
69 | 232 | 1368.453 | 3.563704 | -1.989614 | 31.42456 | 1.677927
69 | 232 | 1377.828 | 3.562144 | -1.990461 | 31.45635 | 1.677927
69 | 232 | 1387.203 | 3.560696 | -1.98969 | 31.50372 | 1.677927
69 | 232 | 1396.531 | 3.559049 | -1.987811 | 31.53267 | 1.677927
69 | 232 | 1405.89 | 3.557331 | -1.992065 | 31.56064 | 1.677927
69 | 232 | 1415.297 | 3.555936 | -1.988808 | 31.59327 | 1.677927
69 | 232 | 1424.656 | 3.554418 | -1.990923 | 31.63069 | 1.677927
69 | 232 | 1434.062 | 3.552861 | -1.989128 | 31.66827 | 1.677927
69 | 232 | 1443.422 | 3.551332 | -1.989442 | 31.69719 | 1.677927
69 | 232 | 1452.812 | 3.549812 | -1.989247 | 31.7321 | 1.677927
69 | 232 | 1462.172 | 3.548239 | -1.989572 | 31.76261 | 1.677927
69 | 232 | 1471.531 | 3.546825 | -1.988648 | 31.79062 | 1.677927
69 | 232 | 1480.875 | 3.545269 | -1.986411 | 31.82014 | 1.677927
69 | 232 | 1490.234 | 3.54386 | -1.98902 | 31.84978 | 1.677927
69 | 232 | 1499.609 | 3.542555 | -1.98842 | 31.89141 | 1.677927
69 | 232 | 1508.984 | 3.541145 | -1.989792 | 31.93123 | 1.677927
69 | 232 | 1518.359 | 3.539749 | -1.987811 | 31.96297 | 1.677927
69 | 232 | 1527.703 | 3.538121 | -1.989063 | 31.99554 | 1.677927
69 | 232 | 1537.031 | 3.53684 | -1.989133 | 32.03246 | 1.677927
69 | 232 | 1546.422 | 3.535327 | -1.991397 | 32.06924 | 1.677927
69 | 232 | 1555.812 | 3.534186 | -1.987194 | 32.10034 | 1.677927
69 | 232 | 1565.219 | 3.532756 | -1.990136 | 32.122 | 1.677927
69 | 232 | 1574.531 | 3.531412 | -1.989193 | 32.15898 | 1.677927
69 | 232 | 1583.906 | 3.529882 | -1.989801 | 32.19939 | 1.677927
69 | 232 | 1593.297 | 3.528694 | -1.989678 | 32.2193 | 1.677927
69 | 232 | 1602.656 | 3.527456 | -1.987779 | 32.2497 | 1.677927
69 | 232 | 1612.031 | 3.526139 | -1.991188 | 32.29695 | 1.677927
69 | 232 | 1621.344 | 3.524939 | -1.990461 | 32.31883 | 1.677927
69 | 232 | 1630.703 | 3.52368 | -1.98945 | 32.34476 | 1.677927
69 | 232 | 1640.094 | 3.522223 | -1.988445 | 32.37978 | 1.677927
69 | 232 | 1649.469 | 3.520846 | -1.990749 | 32.41183 | 1.677927
69 | 232 | 1658.844 | 3.519861 | -1.989046 | 32.45184 | 1.677927
69 | 232 | 1668.203 | 3.518533 | -1.988947 | 32.47695 | 1.677927
69 | 232 | 1677.594 | 3.517225 | -1.98827 | 32.50786 | 1.677927
69 | 232 | 1686.953 | 3.516061 | -1.988603 | 32.54111 | 1.677927
69 | 232 | 1696.375 | 3.515047 | -1.988964 | 32.57693 | 1.677927
69 | 232 | 1705.703 | 3.51361 | -1.989557 | 32.60931 | 1.677927
69 | 232 | 1715.062 | 3.512541 | -1.991855 | 32.65237 | 1.677927
69 | 232 | 1724.437 | 3.511377 | -1.990545 | 32.67689 | 1.677927
69 | 232 | 1733.797 | 3.510065 | -1.98946 | 32.71828 | 1.677927
69 | 232 | 1743.156 | 3.508932 | -1.991113 | 32.74967 | 1.677927
69 | 232 | 1752.562 | 3.507658 | -1.99188 | 32.77411 | 1.677927
69 | 232 | 1761.937 | 3.506577 | -1.991983 | 32.80747 | 1.677927
69 | 232 | 1771.281 | 3.505548 | -1.99021 | 32.84488 | 1.677927
69 | 232 | 1780.625 | 3.504459 | -1.988209 | 32.87327 | 1.677927
69 | 232 | 1790.031 | 3.503062 | -1.990261 | 32.90055 | 1.677927
69 | 232 | 1799.422 | 3.502028 | -1.987779 | 32.92405 | 1.677927
69 | 232 | 1808.734 | 3.500813 | -1.992464 | 32.95247 | 1.677927
69 | 232 | 1818.062 | 3.499732 | -1.989911 | 32.9896 | 1.677927
69 | 232 | 1827.422 | 3.498538 | -1.989932 | 33.0222 | 1.677927
69 | 232 | 1836.875 | 3.497531 | -1.989936 | 33.04175 | 1.677927
69 | 232 | 1846.219 | 3.496384 | -1.987591 | 33.08855 | 1.677927
69 | 232 | 1855.562 | 3.495328 | -1.98849 | 33.12362 | 1.677927
69 | 232 | 1864.922 | 3.494347 | -1.989155 | 33.16131 | 1.677927
69 | 232 | 1874.359 | 3.493209 | -1.987589 | 33.19005 | 1.677927
69 | 232 | 1883.734 | 3.491863 | -1.988147 | 33.22263 | 1.677927
69 | 232 | 1893.062 | 3.490816 | -1.991045 | 33.25777 | 1.677927
69 | 232 | 1902.39 | 3.489777 | -1.989679 | 33.28172 | 1.677927
69 | 232 | 1911.719 | 3.488612 | -1.99108 | 33.32951 | 1.677927
69 | 232 | 1921.062 | 3.487565 | -1.9888 | 33.35787 | 1.677927
69 | 232 | 1930.39 | 3.486557 | -1.988989 | 33.38495 | 1.677927
69 | 232 | 1939.719 | 3.485264 | -1.988487 | 33.4138 | 1.677927
69 | 232 | 1949.078 | 3.484272 | -1.98899 | 33.44602 | 1.677927
69 | 232 | 1958.437 | 3.483111 | -1.988685 | 33.46442 | 1.677927
69 | 232 | 1967.781 | 3.481916 | -1.988127 | 33.4932 | 1.677927
69 | 232 | 1977.172 | 3.481052 | -1.991628 | 33.52213 | 1.677927
69 | 232 | 1986.547 | 3.479783 | -1.988424 | 33.56132 | 1.677927
69 | 232 | 1995.875 | 3.478779 | -1.988457 | 33.59894 | 1.677927
69 | 232 | 2005.281 | 3.477713 | -1.988778 | 33.62494 | 1.677927
69 | 232 | 2014.64 | 3.476579 | -1.988714 | 33.66759 | 1.677927
69 | 232 | 2024 | 3.475495 | -1.988523 | 33.69933 | 1.677927
69 | 232 | 2033.359 | 3.474303 | -1.989914 | 33.73156 | 1.677927
69 | 232 | 2042.687 | 3.473171 | -1.990375 | 33.76013 | 1.677927
69 | 232 | 2052.094 | 3.472037 | -1.989212 | 33.78695 | 1.677927
69 | 232 | 2061.5 | 3.470832 | -1.98837 | 33.83712 | 1.677927
69 | 232 | 2070.844 | 3.469841 | -1.987208 | 33.86185 | 1.677927
69 | 232 | 2080.219 | 3.468666 | -1.988701 | 33.8984 | 1.677927
69 | 232 | 2089.594 | 3.467476 | -1.987372 | 33.93244 | 1.677927
69 | 232 | 2098.937 | 3.466339 | -1.991032 | 33.97036 | 1.677927
69 | 232 | 2108.359 | 3.465067 | -1.989246 | 34.00297 | 1.677927
69 | 232 | 2117.719 | 3.463915 | -1.988729 | 34.03139 | 1.677927
69 | 232 | 2127.078 | 3.46292 | -1.988036 | 34.05253 | 1.677927
69 | 232 | 2136.5 | 3.461532 | -1.987997 | 34.08008 | 1.677927
69 | 232 | 2145.875 | 3.460595 | -1.988286 | 34.13423 | 1.677927
69 | 232 | 2155.25 | 3.459157 | -1.993257 | 34.15912 | 1.677927
69 | 232 | 2164.609 | 3.457996 | -1.989255 | 34.19101 | 1.677927
69 | 232 | 2173.953 | 3.457092 | -1.987661 | 34.23003 | 1.677927
69 | 232 | 2183.344 | 3.455624 | -1.989166 | 34.24544 | 1.677927
69 | 232 | 2192.734 | 3.454409 | -1.988818 | 34.28995 | 1.677927
69 | 232 | 2202.094 | 3.453088 | -1.988559 | 34.34237 | 1.677927
69 | 232 | 2211.437 | 3.451945 | -1.988871 | 34.37564 | 1.677927
69 | 232 | 2220.765 | 3.450731 | -1.988718 | 34.39859 | 1.677927
69 | 232 | 2230.125 | 3.449309 | -1.988544 | 34.42607 | 1.677927
69 | 232 | 2239.515 | 3.448123 | -1.991152 | 34.47148 | 1.677927
69 | 232 | 2248.859 | 3.446935 | -1.988895 | 34.50669 | 1.677927
69 | 232 | 2258.265 | 3.44546 | -1.990556 | 34.55518 | 1.677927
69 | 232 | 2267.562 | 3.444344 | -1.99092 | 34.59115 | 1.677927
69 | 232 | 2276.89 | 3.442867 | -1.99019 | 34.6193 | 1.677927
69 | 232 | 2286.234 | 3.441638 | -1.990102 | 34.65517 | 1.677927
69 | 232 | 2295.562 | 3.440245 | -1.989594 | 34.69825 | 1.677927
69 | 232 | 2304.89 | 3.43888 | -1.990741 | 34.7509 | 1.677927
69 | 232 | 2314.25 | 3.437476 | -1.989672 | 34.77019 | 1.677927
69 | 232 | 2323.594 | 3.435928 | -1.990135 | 34.80267 | 1.677927
69 | 232 | 2332.953 | 3.434574 | -1.989563 | 34.84232 | 1.677927
69 | 232 | 2342.375 | 3.433239 | -1.990403 | 34.88651 | 1.677927
69 | 232 | 2351.719 | 3.431788 | -1.991863 | 34.92283 | 1.677927
69 | 232 | 2361.14 | 3.430365 | -1.989417 | 34.95796 | 1.677927
69 | 232 | 2370.5 | 3.428729 | -1.989838 | 34.98793 | 1.677927
69 | 232 | 2379.859 | 3.427292 | -1.990296 | 35.02865 | 1.677927
69 | 232 | 2389.187 | 3.425877 | -1.988905 | 35.07472 | 1.677927
69 | 232 | 2398.515 | 3.424232 | -1.991014 | 35.10224 | 1.677927
69 | 232 | 2407.875 | 3.422647 | -1.988943 | 35.15096 | 1.677927
69 | 232 | 2417.219 | 3.421001 | -1.991871 | 35.19968 | 1.677927
69 | 232 | 2426.64 | 3.419407 | -1.990443 | 35.22223 | 1.677927
69 | 232 | 2436.047 | 3.417794 | -1.989838 | 35.25284 | 1.677927
69 | 232 | 2445.39 | 3.416057 | -1.989583 | 35.30784 | 1.677927
69 | 232 | 2454.765 | 3.414414 | -1.988565 | 35.35926 | 1.677927
69 | 232 | 2464.125 | 3.412564 | -1.990947 | 35.3863 | 1.677927
69 | 232 | 2473.5 | 3.41075 | -1.9893 | 35.43713 | 1.677927
69 | 232 | 2482.875 | 3.409045 | -1.990827 | 35.47022 | 1.677927
69 | 232 | 2492.265 | 3.407179 | -1.991485 | 35.51374 | 1.677927
69 | 232 | 2501.625 | 3.405096 | -1.987319 | 35.56646 | 1.677927
69 | 232 | 2510.937 | 3.403171 | -1.987777 | 35.6106 | 1.677927
69 | 232 | 2520.344 | 3.401287 | -1.988956 | 35.6539 | 1.677927
69 | 232 | 2529.703 | 3.399319 | -1.989384 | 35.67655 | 1.677927
69 | 232 | 2539.109 | 3.397093 | -1.989874 | 35.72025 | 1.677927
69 | 232 | 2548.5 | 3.395051 | -1.989778 | 35.75698 | 1.677927
69 | 232 | 2557.828 | 3.392787 | -1.989802 | 35.81008 | 1.677927
69 | 232 | 2567.203 | 3.390627 | -1.99125 | 35.84984 | 1.677927
69 | 232 | 2576.562 | 3.388004 | -1.98788 | 35.89987 | 1.677927
69 | 232 | 2585.922 | 3.385788 | -1.988049 | 35.93627 | 1.677927
69 | 232 | 2595.312 | 3.38334 | -1.990095 | 35.98345 | 1.677927
69 | 232 | 2604.656 | 3.380562 | -1.988052 | 36.01819 | 1.677927
69 | 232 | 2614.015 | 3.377997 | -1.991173 | 36.06708 | 1.677927
69 | 232 | 2623.437 | 3.375259 | -1.990155 | 36.11046 | 1.677927
69 | 232 | 2632.781 | 3.372221 | -1.989945 | 36.16117 | 1.677927
69 | 232 | 2642.172 | 3.368901 | -1.986616 | 36.19089 | 1.677927
69 | 232 | 2651.562 | 3.36617 | -1.987155 | 36.25433 | 1.677927
69 | 232 | 2660.906 | 3.362793 | -1.99168 | 36.29628 | 1.677927
69 | 232 | 2670.265 | 3.359332 | -1.989295 | 36.34072 | 1.677927
69 | 232 | 2679.625 | 3.355559 | -1.988201 | 36.3878 | 1.677927
69 | 232 | 2689 | 3.351845 | -1.990457 | 36.43219 | 1.677927
69 | 232 | 2698.375 | 3.347688 | -1.991163 | 36.48678 | 1.677927
69 | 232 | 2707.719 | 3.343824 | -1.987924 | 36.54078 | 1.677927
69 | 232 | 2717.094 | 3.339288 | -1.98915 | 36.60487 | 1.677927
69 | 232 | 2726.453 | 3.334532 | -1.987359 | 36.64618 | 1.677927
69 | 232 | 2735.844 | 3.329736 | -1.987209 | 36.69265 | 1.677927
69 | 232 | 2745.172 | 3.32444 | -1.991465 | 36.74462 | 1.677927
69 | 232 | 2754.594 | 3.319196 | -1.990094 | 36.79214 | 1.677927
69 | 232 | 2764.031 | 3.313059 | -1.991649 | 36.84479 | 1.677927
69 | 232 | 2773.359 | 3.306955 | -1.988092 | 36.90361 | 1.677927
69 | 232 | 2782.734 | 3.300505 | -1.987162 | 36.94988 | 1.677927
69 | 232 | 2792.219 | 3.293626 | -1.986758 | 37.02141 | 1.677927
69 | 232 | 2801.594 | 3.286176 | -1.990125 | 37.08468 | 1.677927
69 | 232 | 2811.109 | 3.278254 | -1.988568 | 37.1536 | 1.677927
69 | 232 | 2820.64 | 3.269836 | -1.987798 | 37.20079 | 1.677927
69 | 232 | 2830.172 | 3.260889 | -1.988294 | 37.27653 | 1.677927
69 | 232 | 2839.797 | 3.251134 | -1.990452 | 37.32728 | 1.677927
69 | 232 | 2849.344 | 3.241171 | -1.992511 | 37.38738 | 1.677927
69 | 232 | 2858.906 | 3.230482 | -1.987692 | 37.45864 | 1.677927
69 | 232 | 2868.406 | 3.219112 | -1.988068 | 37.5449 | 1.677927
69 | 232 | 2877.875 | 3.206793 | -1.987956 | 37.60536 | 1.677927
69 | 232 | 2887.375 | 3.194207 | -1.988635 | 37.67729 | 1.677927
69 | 232 | 2896.922 | 3.180098 | -1.991002 | 37.76052 | 1.677927
69 | 232 | 2906.453 | 3.165378 | -1.990368 | 37.81974 | 1.677927
69 | 232 | 2916 | 3.149556 | -1.991282 | 37.90791 | 1.677927
69 | 232 | 2925.562 | 3.132593 | -1.990134 | 37.98351 | 1.677927
69 | 232 | 2935.125 | 3.114281 | -1.988213 | 38.06437 | 1.677927
69 | 232 | 2944.703 | 3.094656 | -1.98742 | 38.14085 | 1.677927
69 | 232 | 2954.297 | 3.073495 | -1.989376 | 38.24316 | 1.677927
69 | 232 | 2963.969 | 3.050312 | -1.990087 | 38.32357 | 1.677927
69 | 232 | 2973.64 | 3.024763 | -1.989296 | 38.43537 | 1.677927
69 | 232 | 2983.297 | 2.996759 | -1.989849 | 38.53125 | 1.677927
69 | 232 | 2992.984 | 2.964874 | -1.989091 | 38.60948 | 1.677927
69 | 232 | 3002.625 | 2.928992 | -1.986573 | 38.74028 | 1.677927
69 | 232 | 3012.265 | 2.888403 | -1.990473 | 38.86549 | 1.677927
69 | 232 | 3021.906 | 2.842419 | -1.989632 | 38.96559 | 1.677927
69 | 232 | 3031.515 | 2.790215 | -1.987167 | 39.11446 | 1.677927
69 | 232 | 3041.156 | 2.728558 | -1.9862 | 39.27029 | 1.677927
69 | 232 | 3050.875 | 2.650309 | -1.989602 | 39.44136 | 1.677927
69 | 232 | 3060.578 | 2.544606 | -1.987919 | 39.62684 | 1.677927
69 | 232 | 3070.234 | 2.394682 | -1.988236 | 39.84071 | 1.677927
69 | 232 | 3079.812 | 2.191482 | -1.990353 | 40.0983 | 1.677927
69 | 232 | 3089.531 | 2.833386 | -0.00438523 | 40.27895 | 1.677927
69 | 232 | 3099.328 | 2.944613 | -0.001868412 | 40.26735 | 1.677927
69 | 232 | 3109.109 | 3.012422 | -0.003155154 | 40.1749 | 1.677927
69 | 232 | 3118.859 | 3.065679 | -0.0007753539 | 40.07363 | 1.677927
69 | 232 | 3128.656 | 3.11196 | -0.0003203021 | 39.96366 | 1.677927
69 | 232 | 3138.469 | 3.151813 | -0.00157954 | 39.8188 | 1.677927
69 | 232 | 3148.219 | 3.184904 | -0.002163628 | 39.68495 | 1.677927
69 | 232 | 3157.984 | 3.212824 | 0.0005503459 | 39.51796 | 1.677927
69 | 232 | 3167.719 | 3.236789 | -0.002354597 | 39.35071 | 1.677927
70 | 236 | 0 | 4.202843 | -0.002712971 | 23.83718 | 1.673206
70 | 236 | 9.391 | 4.202856 | 0.002600198 | 23.83126 | 1.673206
70 | 236 | 19.531 | 4.010605 | -1.990116 | 23.85199 | 1.673206
70 | 236 | 29.016 | 3.993988 | -1.989556 | 23.91282 | 1.673206
70 | 236 | 38.344 | 3.981124 | -1.990008 | 23.9995 | 1.673206
70 | 236 | 47.781 | 3.970301 | -1.989233 | 24.09098 | 1.673206
70 | 236 | 57.141 | 3.960683 | -1.986604 | 24.17713 | 1.673206
70 | 236 | 66.516 | 3.952603 | -1.989205 | 24.27832 | 1.673206
70 | 236 | 75.828 | 3.944795 | -1.989264 | 24.38159 | 1.673206
70 | 236 | 85.235 | 3.93772 | -1.990398 | 24.48422 | 1.673206
70 | 236 | 94.625 | 3.930926 | -1.985863 | 24.59812 | 1.673206
70 | 236 | 103.922 | 3.924956 | -1.987342 | 24.69179 | 1.673206
70 | 236 | 113.313 | 3.919117 | -1.993021 | 24.78738 | 1.673206
70 | 236 | 122.703 | 3.913658 | -1.99302 | 24.89243 | 1.673206
70 | 236 | 132.11 | 3.908278 | -1.989859 | 24.98821 | 1.673206
70 | 236 | 141.453 | 3.903424 | -1.987537 | 25.09654 | 1.673206
70 | 236 | 150.813 | 3.898687 | -1.992714 | 25.20978 | 1.673206
70 | 236 | 160.203 | 3.893912 | -1.988493 | 25.30353 | 1.673206
70 | 236 | 169.563 | 3.889581 | -1.991109 | 25.40864 | 1.673206
70 | 236 | 178.922 | 3.885369 | -1.991783 | 25.50989 | 1.673206
70 | 236 | 188.313 | 3.881139 | -1.990079 | 25.61451 | 1.673206
70 | 236 | 197.672 | 3.877096 | -1.991672 | 25.71369 | 1.673206
70 | 236 | 207.016 | 3.873079 | -1.988299 | 25.8157 | 1.673206
70 | 236 | 216.391 | 3.86933 | -1.988684 | 25.91021 | 1.673206
70 | 236 | 225.75 | 3.865557 | -1.987527 | 26.01119 | 1.673206
70 | 236 | 235.078 | 3.862076 | -1.989617 | 26.10598 | 1.673206
70 | 236 | 244.485 | 3.858763 | -1.99164 | 26.20699 | 1.673206
70 | 236 | 253.844 | 3.855314 | -1.991095 | 26.29693 | 1.673206
70 | 236 | 263.235 | 3.851974 | -1.990847 | 26.39449 | 1.673206
70 | 236 | 272.594 | 3.84881 | -1.988332 | 26.47992 | 1.673206
70 | 236 | 281.969 | 3.845522 | -1.989553 | 26.58339 | 1.673206
70 | 236 | 291.36 | 3.842643 | -1.989705 | 26.67567 | 1.673206
70 | 236 | 300.656 | 3.839694 | -1.989808 | 26.77272 | 1.673206
70 | 236 | 310.016 | 3.836589 | -1.987872 | 26.86676 | 1.673206
70 | 236 | 319.406 | 3.833624 | -1.989425 | 26.96125 | 1.673206
70 | 236 | 328.813 | 3.830778 | -1.990401 | 27.05937 | 1.673206
70 | 236 | 338.141 | 3.828049 | -1.992509 | 27.14585 | 1.673206
70 | 236 | 347.5 | 3.825072 | -1.988293 | 27.23733 | 1.673206
70 | 236 | 356.938 | 3.822047 | -1.990508 | 27.3278 | 1.673206
70 | 236 | 366.297 | 3.819274 | -1.991227 | 27.42437 | 1.673206
70 | 236 | 375.672 | 3.816345 | -1.990718 | 27.51187 | 1.673206
70 | 236 | 385 | 3.81339 | -1.991354 | 27.60342 | 1.673206
70 | 236 | 394.391 | 3.81043 | -1.986899 | 27.69936 | 1.673206
70 | 236 | 403.828 | 3.80756 | -1.98882 | 27.78084 | 1.673206
70 | 236 | 413.188 | 3.804574 | -1.98911 | 27.85891 | 1.673206
70 | 236 | 422.531 | 3.801648 | -1.989223 | 27.95898 | 1.673206
70 | 236 | 431.891 | 3.798362 | -1.991243 | 28.04847 | 1.673206
70 | 236 | 441.235 | 3.795221 | -1.989609 | 28.13282 | 1.673206
70 | 236 | 450.578 | 3.792156 | -1.988725 | 28.2099 | 1.673206
70 | 236 | 459.969 | 3.789024 | -1.990426 | 28.29983 | 1.673206
70 | 236 | 469.344 | 3.785893 | -1.989402 | 28.39752 | 1.673206
70 | 236 | 478.703 | 3.782621 | -1.988328 | 28.47084 | 1.673206
70 | 236 | 488.078 | 3.779416 | -1.990918 | 28.55252 | 1.673206
70 | 236 | 497.438 | 3.776336 | -1.988619 | 28.62912 | 1.673206
70 | 236 | 506.828 | 3.772824 | -1.989943 | 28.70967 | 1.673206
70 | 236 | 516.203 | 3.769557 | -1.99292 | 28.79484 | 1.673206
70 | 236 | 525.563 | 3.766546 | -1.989697 | 28.85711 | 1.673206
70 | 236 | 534.938 | 3.763239 | -1.990059 | 28.92893 | 1.673206
70 | 236 | 544.297 | 3.759859 | -1.988726 | 29.00619 | 1.673206
70 | 236 | 553.656 | 3.756563 | -1.991067 | 29.0782 | 1.673206
70 | 236 | 562.985 | 3.753115 | -1.99113 | 29.14764 | 1.673206
70 | 236 | 572.406 | 3.750077 | -1.990103 | 29.19765 | 1.673206
70 | 236 | 581.75 | 3.746876 | -1.988782 | 29.25205 | 1.673206
70 | 236 | 591.11 | 3.74365 | -1.989062 | 29.29482 | 1.673206
70 | 236 | 600.485 | 3.740572 | -1.986961 | 29.34427 | 1.673206
70 | 236 | 609.86 | 3.737543 | -1.990099 | 29.39456 | 1.673206
70 | 236 | 619.219 | 3.73447 | -1.990309 | 29.42927 | 1.673206
70 | 236 | 628.625 | 3.731485 | -1.989409 | 29.47017 | 1.673206
70 | 236 | 637.985 | 3.728547 | -1.98964 | 29.47811 | 1.673206
70 | 236 | 647.344 | 3.725961 | -1.990053 | 29.51164 | 1.673206
70 | 236 | 656.688 | 3.7228 | -1.987378 | 29.52789 | 1.673206
70 | 236 | 666.047 | 3.720452 | -1.990064 | 29.55275 | 1.673206
70 | 236 | 675.438 | 3.717988 | -1.989211 | 29.5544 | 1.673206
70 | 236 | 684.766 | 3.715071 | -1.989327 | 29.57897 | 1.673206
70 | 236 | 694.141 | 3.712894 | -1.987717 | 29.59695 | 1.673206
70 | 236 | 703.531 | 3.710096 | -1.988857 | 29.6124 | 1.673206
70 | 236 | 712.906 | 3.707624 | -1.989672 | 29.6208 | 1.673206
70 | 236 | 722.281 | 3.705144 | -1.988294 | 29.61966 | 1.673206
70 | 236 | 731.641 | 3.702738 | -1.989665 | 29.61114 | 1.673206
70 | 236 | 741.047 | 3.700369 | -1.990545 | 29.61962 | 1.673206
70 | 236 | 750.406 | 3.697795 | -1.989483 | 29.63091 | 1.673206
70 | 236 | 759.766 | 3.695437 | -1.990388 | 29.65054 | 1.673206
70 | 236 | 769.141 | 3.693279 | -1.990129 | 29.65827 | 1.673206
70 | 236 | 778.438 | 3.69067 | -1.987873 | 29.66263 | 1.673206
70 | 236 | 787.875 | 3.688187 | -1.990258 | 29.66582 | 1.673206
70 | 236 | 797.203 | 3.685953 | -1.991921 | 29.66286 | 1.673206
70 | 236 | 806.594 | 3.683476 | -1.988232 | 29.67126 | 1.673206
70 | 236 | 815.985 | 3.681125 | -1.986427 | 29.68763 | 1.673206
70 | 236 | 825.328 | 3.678915 | -1.984242 | 29.69286 | 1.673206
70 | 236 | 834.719 | 3.676386 | -1.98788 | 29.71585 | 1.673206
70 | 236 | 844.094 | 3.673934 | -1.988625 | 29.7119 | 1.673206
70 | 236 | 853.438 | 3.671579 | -1.99058 | 29.72228 | 1.673206
70 | 236 | 862.766 | 3.66939 | -1.988908 | 29.73215 | 1.673206
70 | 236 | 872.172 | 3.667293 | -1.990092 | 29.7473 | 1.673206
70 | 236 | 881.547 | 3.664895 | -1.989542 | 29.75634 | 1.673206
70 | 236 | 890.906 | 3.662527 | -1.987486 | 29.7849 | 1.673206
70 | 236 | 900.297 | 3.660238 | -1.989345 | 29.79673 | 1.673206
70 | 236 | 909.672 | 3.657901 | -1.991294 | 29.82151 | 1.673206
70 | 236 | 919.031 | 3.655901 | -1.989067 | 29.84521 | 1.673206
70 | 236 | 928.36 | 3.653614 | -1.987764 | 29.86252 | 1.673206
70 | 236 | 937.688 | 3.651341 | -1.989006 | 29.881 | 1.673206
70 | 236 | 947.11 | 3.649225 | -1.987172 | 29.91482 | 1.673206
70 | 236 | 956.469 | 3.646821 | -1.989493 | 29.93621 | 1.673206
70 | 236 | 965.844 | 3.644584 | -1.988825 | 29.97508 | 1.673206
70 | 236 | 975.219 | 3.642459 | -1.990758 | 29.99401 | 1.673206
70 | 236 | 984.578 | 3.640327 | -1.98886 | 30.02854 | 1.673206
70 | 236 | 993.938 | 3.638057 | -1.989217 | 30.04944 | 1.673206
70 | 236 | 1003.328 | 3.635928 | -1.989638 | 30.0737 | 1.673206
70 | 236 | 1012.656 | 3.633911 | -1.988827 | 30.11247 | 1.673206
70 | 236 | 1022 | 3.631711 | -1.985846 | 30.14915 | 1.673206
70 | 236 | 1031.391 | 3.629681 | -1.992501 | 30.18218 | 1.673206
70 | 236 | 1040.781 | 3.627459 | -1.991293 | 30.22012 | 1.673206
70 | 236 | 1050.203 | 3.625661 | -1.988496 | 30.25468 | 1.673206
70 | 236 | 1059.547 | 3.623499 | -1.989766 | 30.2862 | 1.673206
70 | 236 | 1068.938 | 3.621305 | -1.990375 | 30.32945 | 1.673206
70 | 236 | 1078.281 | 3.619279 | -1.986498 | 30.34101 | 1.673206
70 | 236 | 1087.61 | 3.617348 | -1.987741 | 30.37784 | 1.673206
70 | 236 | 1097.016 | 3.615168 | -1.989659 | 30.42626 | 1.673206
70 | 236 | 1106.375 | 3.613335 | -1.989306 | 30.46908 | 1.673206
70 | 236 | 1115.735 | 3.611303 | -1.989395 | 30.51641 | 1.673206
70 | 236 | 1125.125 | 3.609536 | -1.98746 | 30.54086 | 1.673206
70 | 236 | 1134.485 | 3.607453 | -1.990358 | 30.57022 | 1.673206
70 | 236 | 1143.86 | 3.606213 | -1.990294 | 30.59926 | 1.673206
70 | 236 | 1153.25 | 3.603476 | -1.990532 | 30.64024 | 1.673206
70 | 236 | 1162.61 | 3.601762 | -1.989404 | 30.67565 | 1.673206
70 | 236 | 1171.969 | 3.599735 | -1.989666 | 30.72985 | 1.673206
70 | 236 | 1181.328 | 3.597834 | -1.989739 | 30.75739 | 1.673206
70 | 236 | 1190.672 | 3.595937 | -1.991377 | 30.78643 | 1.673206
70 | 236 | 1200.047 | 3.594111 | -1.989685 | 30.82224 | 1.673206
70 | 236 | 1209.422 | 3.592259 | -1.990647 | 30.86453 | 1.673206
70 | 236 | 1218.781 | 3.590542 | -1.990262 | 30.89774 | 1.673206
70 | 236 | 1228.172 | 3.58854 | -1.989571 | 30.93575 | 1.673206
70 | 236 | 1237.563 | 3.586855 | -1.988031 | 30.96437 | 1.673206
70 | 236 | 1246.953 | 3.584844 | -1.991797 | 31.00256 | 1.673206
70 | 236 | 1256.313 | 3.583429 | -1.988143 | 31.03326 | 1.673206
70 | 236 | 1265.625 | 3.581442 | -1.988132 | 31.07226 | 1.673206
70 | 236 | 1275 | 3.579554 | -1.987793 | 31.11465 | 1.673206
70 | 236 | 1284.344 | 3.577965 | -1.991449 | 31.13573 | 1.673206
70 | 236 | 1293.719 | 3.576314 | -1.990608 | 31.1841 | 1.673206
70 | 236 | 1303.031 | 3.574453 | -1.989817 | 31.2064 | 1.673206
70 | 236 | 1312.375 | 3.572697 | -1.989426 | 31.24299 | 1.673206
70 | 236 | 1321.719 | 3.571091 | -1.989176 | 31.28112 | 1.673206
70 | 236 | 1331.047 | 3.569267 | -1.990434 | 31.32362 | 1.673206
70 | 236 | 1340.391 | 3.567694 | -1.989334 | 31.36463 | 1.673206
70 | 236 | 1349.719 | 3.565828 | -1.991353 | 31.41146 | 1.673206
70 | 236 | 1359.141 | 3.564507 | -1.991006 | 31.44749 | 1.673206
70 | 236 | 1368.516 | 3.562761 | -1.986798 | 31.47514 | 1.673206
70 | 236 | 1377.891 | 3.561262 | -1.989527 | 31.51691 | 1.673206
70 | 236 | 1387.25 | 3.559468 | -1.988225 | 31.53332 | 1.673206
70 | 236 | 1396.578 | 3.557872 | -1.988675 | 31.56551 | 1.673206
70 | 236 | 1405.953 | 3.55646 | -1.986905 | 31.60173 | 1.673206
70 | 236 | 1415.375 | 3.554649 | -1.9904 | 31.6322 | 1.673206
70 | 236 | 1424.719 | 3.553188 | -1.987232 | 31.67174 | 1.673206
70 | 236 | 1434.094 | 3.551739 | -1.989371 | 31.69859 | 1.673206
70 | 236 | 1443.485 | 3.550229 | -1.991577 | 31.72518 | 1.673206
70 | 236 | 1452.875 | 3.548676 | -1.990967 | 31.76217 | 1.673206
70 | 236 | 1462.203 | 3.547148 | -1.98896 | 31.80288 | 1.673206
70 | 236 | 1471.547 | 3.545453 | -1.987102 | 31.84409 | 1.673206
70 | 236 | 1480.953 | 3.544229 | -1.988032 | 31.87289 | 1.673206
70 | 236 | 1490.313 | 3.542821 | -1.988323 | 31.91387 | 1.673206
70 | 236 | 1499.641 | 3.541216 | -1.989472 | 31.94814 | 1.673206
70 | 236 | 1509.016 | 3.539924 | -1.989329 | 31.9732 | 1.673206
70 | 236 | 1518.36 | 3.538407 | -1.991278 | 31.9954 | 1.673206
70 | 236 | 1527.735 | 3.536965 | -1.988141 | 32.04599 | 1.673206
70 | 236 | 1537.125 | 3.535727 | -1.98749 | 32.07281 | 1.673206
70 | 236 | 1546.453 | 3.534374 | -1.991091 | 32.10804 | 1.673206
70 | 236 | 1555.844 | 3.532986 | -1.988921 | 32.13263 | 1.673206
70 | 236 | 1565.156 | 3.531589 | -1.991438 | 32.17413 | 1.673206
70 | 236 | 1574.578 | 3.530234 | -1.992119 | 32.204 | 1.673206
70 | 236 | 1583.953 | 3.528882 | -1.989523 | 32.23322 | 1.673206
70 | 236 | 1593.375 | 3.527686 | -1.991459 | 32.27088 | 1.673206
70 | 236 | 1602.719 | 3.526004 | -1.990794 | 32.3157 | 1.673206
70 | 236 | 1612.063 | 3.524871 | -1.98961 | 32.34076 | 1.673206
70 | 236 | 1621.438 | 3.523749 | -1.989378 | 32.36975 | 1.673206
70 | 236 | 1630.828 | 3.522309 | -1.98968 | 32.39239 | 1.673206
70 | 236 | 1640.156 | 3.521151 | -1.987291 | 32.40997 | 1.673206
70 | 236 | 1649.485 | 3.51979 | -1.989326 | 32.45827 | 1.673206
70 | 236 | 1658.938 | 3.518553 | -1.989379 | 32.4919 | 1.673206
70 | 236 | 1668.297 | 3.51721 | -1.989433 | 32.52533 | 1.673206
70 | 236 | 1677.688 | 3.516277 | -1.990303 | 32.55149 | 1.673206
70 | 236 | 1687.047 | 3.514895 | -1.989274 | 32.58274 | 1.673206
70 | 236 | 1696.406 | 3.513643 | -1.990754 | 32.61377 | 1.673206
70 | 236 | 1705.797 | 3.512277 | -1.989453 | 32.65599 | 1.673206
70 | 236 | 1715.125 | 3.51122 | -1.989627 | 32.68129 | 1.673206
70 | 236 | 1724.5 | 3.510113 | -1.98919 | 32.71323 | 1.673206
70 | 236 | 1733.875 | 3.508967 | -1.988364 | 32.7425 | 1.673206
70 | 236 | 1743.219 | 3.50777 | -1.990478 | 32.7637 | 1.673206
70 | 236 | 1752.625 | 3.506564 | -1.991242 | 32.81027 | 1.673206
70 | 236 | 1762 | 3.505263 | -1.990752 | 32.82579 | 1.673206
70 | 236 | 1771.36 | 3.504117 | -1.99086 | 32.88606 | 1.673206
70 | 236 | 1780.735 | 3.50307 | -1.99061 | 32.92066 | 1.673206
70 | 236 | 1790.094 | 3.501908 | -1.989314 | 32.93824 | 1.673206
70 | 236 | 1799.469 | 3.50064 | -1.989309 | 32.9605 | 1.673206
70 | 236 | 1808.875 | 3.499574 | -1.988186 | 32.99192 | 1.673206
70 | 236 | 1818.25 | 3.498619 | -1.988867 | 33.02927 | 1.673206
70 | 236 | 1827.703 | 3.497275 | -1.98979 | 33.06267 | 1.673206
70 | 236 | 1837.063 | 3.49609 | -1.988747 | 33.10473 | 1.673206
70 | 236 | 1846.453 | 3.494951 | -1.988382 | 33.14051 | 1.673206
70 | 236 | 1855.828 | 3.493916 | -1.991113 | 33.17426 | 1.673206
70 | 236 | 1865.172 | 3.493023 | -1.989871 | 33.19676 | 1.673206
70 | 236 | 1874.547 | 3.491652 | -1.98773 | 33.2305 | 1.673206
70 | 236 | 1883.875 | 3.490663 | -1.991049 | 33.25692 | 1.673206
70 | 236 | 1893.281 | 3.489407 | -1.98801 | 33.28915 | 1.673206
70 | 236 | 1902.672 | 3.488393 | -1.990172 | 33.32605 | 1.673206
70 | 236 | 1912 | 3.487167 | -1.989925 | 33.35576 | 1.673206
70 | 236 | 1921.406 | 3.48624 | -1.993361 | 33.37988 | 1.673206
70 | 236 | 1930.766 | 3.484963 | -1.992345 | 33.41982 | 1.673206
70 | 236 | 1940.11 | 3.483924 | -1.991024 | 33.45559 | 1.673206
70 | 236 | 1949.516 | 3.482786 | -1.988715 | 33.49716 | 1.673206
70 | 236 | 1958.86 | 3.48171 | -1.991648 | 33.52438 | 1.673206
70 | 236 | 1968.281 | 3.480562 | -1.991327 | 33.55491 | 1.673206
70 | 236 | 1977.672 | 3.47928 | -1.986375 | 33.59111 | 1.673206
70 | 236 | 1987.031 | 3.478398 | -1.989228 | 33.61695 | 1.673206
70 | 236 | 1996.36 | 3.47714 | -1.988441 | 33.64639 | 1.673206
70 | 236 | 2005.735 | 3.476135 | -1.991927 | 33.68949 | 1.673206
70 | 236 | 2015.094 | 3.474879 | -1.98795 | 33.71897 | 1.673206
70 | 236 | 2024.469 | 3.473848 | -1.987601 | 33.76402 | 1.673206
70 | 236 | 2033.828 | 3.472525 | -1.988166 | 33.78381 | 1.673206
70 | 236 | 2043.188 | 3.471724 | -1.988754 | 33.81932 | 1.673206
70 | 236 | 2052.61 | 3.470443 | -1.990233 | 33.8554 | 1.673206
70 | 236 | 2061.969 | 3.469368 | -1.987964 | 33.88998 | 1.673206
70 | 236 | 2071.344 | 3.468138 | -1.989276 | 33.9219 | 1.673206
70 | 236 | 2080.672 | 3.467086 | -1.989908 | 33.95182 | 1.673206
70 | 236 | 2089.985 | 3.465785 | -1.987103 | 33.97444 | 1.673206
70 | 236 | 2099.422 | 3.464569 | -1.985881 | 33.99861 | 1.673206
70 | 236 | 2108.781 | 3.463319 | -1.992454 | 34.03726 | 1.673206
70 | 236 | 2118.141 | 3.462315 | -1.989628 | 34.08718 | 1.673206
70 | 236 | 2127.547 | 3.461334 | -1.987064 | 34.11459 | 1.673206
70 | 236 | 2136.938 | 3.459874 | -1.98793 | 34.14376 | 1.673206
70 | 236 | 2146.297 | 3.458708 | -1.990108 | 34.18967 | 1.673206
70 | 236 | 2155.703 | 3.457581 | -1.99093 | 34.21546 | 1.673206
70 | 236 | 2165.141 | 3.456197 | -1.988817 | 34.2595 | 1.673206
70 | 236 | 2174.469 | 3.454946 | -1.990278 | 34.29021 | 1.673206
70 | 236 | 2183.844 | 3.453904 | -1.99068 | 34.32827 | 1.673206
70 | 236 | 2193.281 | 3.452548 | -1.98918 | 34.35363 | 1.673206
70 | 236 | 2202.641 | 3.451253 | -1.987495 | 34.40043 | 1.673206
70 | 236 | 2212.016 | 3.450094 | -1.990406 | 34.42634 | 1.673206
70 | 236 | 2221.375 | 3.44872 | -1.989033 | 34.46492 | 1.673206
70 | 236 | 2230.703 | 3.447503 | -1.990038 | 34.50199 | 1.673206
70 | 236 | 2240.125 | 3.446087 | -1.987172 | 34.53061 | 1.673206
70 | 236 | 2249.453 | 3.444903 | -1.989468 | 34.56724 | 1.673206
70 | 236 | 2258.844 | 3.443403 | -1.987721 | 34.60898 | 1.673206
70 | 236 | 2268.235 | 3.44209 | -1.990087 | 34.64475 | 1.673206
70 | 236 | 2277.625 | 3.440908 | -1.991104 | 34.68085 | 1.673206
70 | 236 | 2286.938 | 3.43918 | -1.986972 | 34.71466 | 1.673206
70 | 236 | 2296.328 | 3.437981 | -1.989079 | 34.73662 | 1.673206
70 | 236 | 2305.672 | 3.436567 | -1.988231 | 34.7886 | 1.673206
70 | 236 | 2314.985 | 3.435126 | -1.989108 | 34.82564 | 1.673206
70 | 236 | 2324.328 | 3.433879 | -1.989651 | 34.87031 | 1.673206
70 | 236 | 2333.781 | 3.432225 | -1.988689 | 34.90037 | 1.673206
70 | 236 | 2343.188 | 3.430686 | -1.988059 | 34.94224 | 1.673206
70 | 236 | 2352.5 | 3.429542 | -1.991624 | 34.97093 | 1.673206
70 | 236 | 2361.813 | 3.42763 | -1.990026 | 35.00162 | 1.673206
70 | 236 | 2371.172 | 3.426345 | -1.987211 | 35.03714 | 1.673206
70 | 236 | 2380.531 | 3.424951 | -1.991155 | 35.09686 | 1.673206
70 | 236 | 2389.891 | 3.423266 | -1.989975 | 35.14665 | 1.673206
70 | 236 | 2399.25 | 3.421764 | -1.988663 | 35.17694 | 1.673206
70 | 236 | 2408.61 | 3.420024 | -1.990229 | 35.20963 | 1.673206
70 | 236 | 2418 | 3.418302 | -1.988472 | 35.25207 | 1.673206
70 | 236 | 2427.36 | 3.416602 | -1.987629 | 35.29797 | 1.673206
70 | 236 | 2436.735 | 3.414987 | -1.989205 | 35.33513 | 1.673206
70 | 236 | 2446.063 | 3.413439 | -1.991103 | 35.37442 | 1.673206
70 | 236 | 2455.422 | 3.411584 | -1.990144 | 35.40052 | 1.673206
70 | 236 | 2464.828 | 3.409689 | -1.989158 | 35.44643 | 1.673206
70 | 236 | 2474.172 | 3.407853 | -1.990026 | 35.48452 | 1.673206
70 | 236 | 2483.531 | 3.406094 | -1.989601 | 35.52447 | 1.673206
70 | 236 | 2492.906 | 3.404073 | -1.990207 | 35.57417 | 1.673206
70 | 236 | 2502.297 | 3.402127 | -1.987682 | 35.62256 | 1.673206
70 | 236 | 2511.656 | 3.400288 | -1.990686 | 35.64836 | 1.673206
70 | 236 | 2521 | 3.398197 | -1.991382 | 35.70241 | 1.673206
70 | 236 | 2530.36 | 3.395918 | -1.989266 | 35.74084 | 1.673206
70 | 236 | 2539.703 | 3.394139 | -1.989333 | 35.77881 | 1.673206
70 | 236 | 2549.078 | 3.391716 | -1.989772 | 35.83502 | 1.673206
70 | 236 | 2558.438 | 3.389366 | -1.98847 | 35.86561 | 1.673206
70 | 236 | 2567.781 | 3.386922 | -1.989871 | 35.91009 | 1.673206
70 | 236 | 2577.188 | 3.384487 | -1.988486 | 35.94685 | 1.673206
70 | 236 | 2586.547 | 3.382072 | -1.990018 | 35.98673 | 1.673206
70 | 236 | 2595.891 | 3.379216 | -1.987696 | 36.03624 | 1.673206
70 | 236 | 2605.25 | 3.376704 | -1.989713 | 36.07446 | 1.673206
70 | 236 | 2614.641 | 3.373774 | -1.986316 | 36.13077 | 1.673206
70 | 236 | 2623.985 | 3.371025 | -1.989322 | 36.17121 | 1.673206
70 | 236 | 2633.391 | 3.367897 | -1.990051 | 36.22846 | 1.673206
70 | 236 | 2642.766 | 3.364557 | -1.9878 | 36.28103 | 1.673206
70 | 236 | 2652.172 | 3.361255 | -1.988815 | 36.32038 | 1.673206
70 | 236 | 2661.5 | 3.357758 | -1.988211 | 36.37919 | 1.673206
70 | 236 | 2670.828 | 3.35413 | -1.991381 | 36.41234 | 1.673206
70 | 236 | 2680.219 | 3.350378 | -1.990209 | 36.47279 | 1.673206
70 | 236 | 2689.61 | 3.346258 | -1.988009 | 36.51642 | 1.673206
70 | 236 | 2698.969 | 3.342095 | -1.990502 | 36.57582 | 1.673206
70 | 236 | 2708.328 | 3.33777 | -1.991072 | 36.60971 | 1.673206
70 | 236 | 2717.703 | 3.332893 | -1.99308 | 36.66042 | 1.673206
70 | 236 | 2727.078 | 3.328139 | -1.992684 | 36.7406 | 1.673206
70 | 236 | 2736.453 | 3.322625 | -1.98829 | 36.75446 | 1.673206
70 | 236 | 2745.813 | 3.317228 | -1.989655 | 36.82673 | 1.673206
70 | 236 | 2755.203 | 3.311334 | -1.988053 | 36.88087 | 1.673206
70 | 236 | 2764.563 | 3.305162 | -1.989429 | 36.93855 | 1.673206
70 | 236 | 2773.969 | 3.298364 | -1.990928 | 36.99295 | 1.673206
70 | 236 | 2783.469 | 3.29131 | -1.989148 | 37.05033 | 1.673206
70 | 236 | 2793.031 | 3.28399 | -1.989171 | 37.10913 | 1.673206
70 | 236 | 2802.578 | 3.275683 | -1.988403 | 37.16781 | 1.673206
70 | 236 | 2812.063 | 3.267469 | -1.99134 | 37.21325 | 1.673206
70 | 236 | 2821.547 | 3.258226 | -1.990068 | 37.28783 | 1.673206
70 | 236 | 2831.047 | 3.248756 | -1.991704 | 37.35877 | 1.673206
70 | 236 | 2840.61 | 3.238481 | -1.986573 | 37.41795 | 1.673206
70 | 236 | 2850.125 | 3.227579 | -1.98894 | 37.46932 | 1.673206
70 | 236 | 2859.594 | 3.216313 | -1.988726 | 37.55349 | 1.673206
70 | 236 | 2869.078 | 3.204029 | -1.990156 | 37.62314 | 1.673206
70 | 236 | 2878.625 | 3.190946 | -1.987566 | 37.70832 | 1.673206
70 | 236 | 2888.188 | 3.176945 | -1.98958 | 37.78089 | 1.673206
70 | 236 | 2897.735 | 3.162137 | -1.989121 | 37.86564 | 1.673206
70 | 236 | 2907.281 | 3.146033 | -1.990326 | 37.91847 | 1.673206
70 | 236 | 2916.813 | 3.129068 | -1.989416 | 38.0209 | 1.673206
70 | 236 | 2926.391 | 3.110814 | -1.991361 | 38.09386 | 1.673206
70 | 236 | 2936.11 | 3.090523 | -1.989994 | 38.18119 | 1.673206
70 | 236 | 2945.688 | 3.069064 | -1.987563 | 38.28876 | 1.673206
70 | 236 | 2955.391 | 3.045656 | -1.989116 | 38.36718 | 1.673206
70 | 236 | 2964.969 | 3.020249 | -1.990583 | 38.48789 | 1.673206
70 | 236 | 2974.688 | 2.991573 | -1.986919 | 38.5825 | 1.673206
70 | 236 | 2984.328 | 2.959549 | -1.98851 | 38.69093 | 1.673206
70 | 236 | 2993.985 | 2.923294 | -1.989014 | 38.78632 | 1.673206
70 | 236 | 3003.625 | 2.882183 | -1.989429 | 38.91055 | 1.673206
70 | 236 | 3013.266 | 2.835922 | -1.988233 | 39.03633 | 1.673206
70 | 236 | 3022.906 | 2.783274 | -1.98751 | 39.16827 | 1.673206
70 | 236 | 3032.547 | 2.720936 | -1.988244 | 39.31846 | 1.673206
70 | 236 | 3042.203 | 2.64178 | -1.989241 | 39.47803 | 1.673206
70 | 236 | 3051.828 | 2.534487 | -1.987829 | 39.67825 | 1.673206
70 | 236 | 3061.453 | 2.381968 | -1.986165 | 39.85789 | 1.673206
70 | 236 | 3071.11 | 2.175347 | -1.985977 | 40.15505 | 1.673206
70 | 236 | 3080.86 | 2.829354 | 0.001873254 | 40.30969 | 1.673206
70 | 236 | 3090.625 | 2.94172 | -0.002793972 | 40.31073 | 1.673206
70 | 236 | 3100.375 | 3.009612 | -0.004803047 | 40.25449 | 1.673206
70 | 236 | 3110.156 | 3.063785 | -0.002929007 | 40.12318 | 1.673206
70 | 236 | 3119.969 | 3.110171 | -0.004474304 | 40.01531 | 1.673206
70 | 236 | 3129.719 | 3.150261 | -0.003189254 | 39.87992 | 1.673206
70 | 236 | 3139.5 | 3.183765 | -0.003590857 | 39.72515 | 1.673206
70 | 236 | 3149.297 | 3.212058 | -0.004310997 | 39.58048 | 1.673206
70 | 236 | 3159.078 | 3.236252 | -0.003300493 | 39.41976 | 1.673206
71 | 240 | 0 | 4.202032 | -0.001801991 | 23.78037 | 1.667437
71 | 240 | 9.391 | 4.202213 | 5.813878e-05 | 23.78705 | 1.667437
71 | 240 | 19.547 | 4.009013 | -1.989831 | 23.81484 | 1.667437
71 | 240 | 28.875 | 3.992791 | -1.990675 | 23.87264 | 1.667437
71 | 240 | 38.219 | 3.979958 | -1.991628 | 23.9493 | 1.667437
71 | 240 | 47.532 | 3.969063 | -1.987419 | 24.04221 | 1.667437
71 | 240 | 56.938 | 3.959609 | -1.989964 | 24.14644 | 1.667437
71 | 240 | 66.344 | 3.951067 | -1.98946 | 24.23759 | 1.667437
71 | 240 | 75.719 | 3.94339 | -1.988466 | 24.33196 | 1.667437
71 | 240 | 85.079 | 3.936191 | -1.989163 | 24.44201 | 1.667437
71 | 240 | 94.438 | 3.929585 | -1.990786 | 24.54229 | 1.667437
71 | 240 | 103.766 | 3.923232 | -1.988421 | 24.65901 | 1.667437
71 | 240 | 113.157 | 3.91776 | -1.991423 | 24.7544 | 1.667437
71 | 240 | 122.469 | 3.911863 | -1.989116 | 24.85832 | 1.667437
71 | 240 | 131.829 | 3.906728 | -1.989247 | 24.95821 | 1.667437
71 | 240 | 141.235 | 3.901872 | -1.990094 | 25.05905 | 1.667437
71 | 240 | 150.594 | 3.896849 | -1.993007 | 25.16624 | 1.667437
71 | 240 | 159.969 | 3.892439 | -1.987842 | 25.26377 | 1.667437
71 | 240 | 169.329 | 3.887947 | -1.988167 | 25.37526 | 1.667437
71 | 240 | 178.735 | 3.883582 | -1.989121 | 25.47186 | 1.667437
71 | 240 | 188.094 | 3.879523 | -1.990058 | 25.56837 | 1.667437
71 | 240 | 197.469 | 3.875483 | -1.991524 | 25.67215 | 1.667437
71 | 240 | 206.86 | 3.871586 | -1.988221 | 25.77305 | 1.667437
71 | 240 | 216.297 | 3.867728 | -1.990069 | 25.87502 | 1.667437
71 | 240 | 225.688 | 3.864045 | -1.988796 | 25.9766 | 1.667437
71 | 240 | 235.11 | 3.860512 | -1.987766 | 26.07559 | 1.667437
71 | 240 | 244.485 | 3.857085 | -1.987168 | 26.17573 | 1.667437
71 | 240 | 253.891 | 3.853566 | -1.987918 | 26.27923 | 1.667437
71 | 240 | 263.282 | 3.850121 | -1.989635 | 26.36293 | 1.667437
71 | 240 | 272.625 | 3.847085 | -1.988613 | 26.466 | 1.667437
71 | 240 | 282.016 | 3.844174 | -1.994194 | 26.55163 | 1.667437
71 | 240 | 291.375 | 3.8408 | -1.990193 | 26.64575 | 1.667437
71 | 240 | 300.75 | 3.838052 | -1.992814 | 26.7379 | 1.667437
71 | 240 | 310.11 | 3.835037 | -1.98871 | 26.84244 | 1.667437
71 | 240 | 319.469 | 3.832318 | -1.98836 | 26.93566 | 1.667437
71 | 240 | 328.797 | 3.828993 | -1.988933 | 27.02282 | 1.667437
71 | 240 | 338.11 | 3.826109 | -1.989703 | 27.1241 | 1.667437
71 | 240 | 347.547 | 3.823367 | -1.990159 | 27.20516 | 1.667437
71 | 240 | 356.922 | 3.820465 | -1.98595 | 27.30508 | 1.667437
71 | 240 | 366.297 | 3.817627 | -1.987179 | 27.40504 | 1.667437
71 | 240 | 375.657 | 3.814707 | -1.988795 | 27.4833 | 1.667437
71 | 240 | 385.032 | 3.811817 | -1.989726 | 27.57441 | 1.667437
71 | 240 | 394.391 | 3.808675 | -1.987901 | 27.67246 | 1.667437
71 | 240 | 403.782 | 3.806009 | -1.991227 | 27.76123 | 1.667437
71 | 240 | 413.125 | 3.802851 | -1.991631 | 27.85942 | 1.667437
71 | 240 | 422.5 | 3.799789 | -1.991109 | 27.93174 | 1.667437
71 | 240 | 431.86 | 3.796622 | -1.989377 | 28.01774 | 1.667437
71 | 240 | 441.219 | 3.793526 | -1.989321 | 28.10105 | 1.667437
71 | 240 | 450.579 | 3.790473 | -1.988893 | 28.19327 | 1.667437
71 | 240 | 459.938 | 3.787208 | -1.989822 | 28.27115 | 1.667437
71 | 240 | 469.297 | 3.784128 | -1.989069 | 28.35371 | 1.667437
71 | 240 | 478.657 | 3.780686 | -1.98838 | 28.43958 | 1.667437
71 | 240 | 488.079 | 3.777618 | -1.989926 | 28.52849 | 1.667437
71 | 240 | 497.485 | 3.774532 | -1.990447 | 28.60166 | 1.667437
71 | 240 | 506.86 | 3.771018 | -1.98918 | 28.67782 | 1.667437
71 | 240 | 516.188 | 3.767798 | -1.989421 | 28.75807 | 1.667437
71 | 240 | 525.547 | 3.764488 | -1.986328 | 28.8187 | 1.667437
71 | 240 | 534.891 | 3.76122 | -1.987491 | 28.90505 | 1.667437
71 | 240 | 544.219 | 3.75781 | -1.989544 | 28.97759 | 1.667437
71 | 240 | 553.61 | 3.754749 | -1.992266 | 29.04101 | 1.667437
71 | 240 | 563 | 3.751474 | -1.988863 | 29.10759 | 1.667437
71 | 240 | 572.36 | 3.748005 | -1.990404 | 29.1717 | 1.667437
71 | 240 | 581.766 | 3.744781 | -1.989221 | 29.22675 | 1.667437
71 | 240 | 591.141 | 3.741791 | -1.988683 | 29.27569 | 1.667437
71 | 240 | 600.469 | 3.738648 | -1.987791 | 29.31433 | 1.667437
71 | 240 | 609.829 | 3.735534 | -1.988415 | 29.34899 | 1.667437
71 | 240 | 619.219 | 3.732487 | -1.989825 | 29.38527 | 1.667437
71 | 240 | 628.579 | 3.72976 | -1.991685 | 29.41581 | 1.667437
71 | 240 | 637.969 | 3.726958 | -1.991169 | 29.43481 | 1.667437
71 | 240 | 647.297 | 3.724064 | -1.991844 | 29.46028 | 1.667437
71 | 240 | 656.704 | 3.721427 | -1.989338 | 29.49592 | 1.667437
71 | 240 | 666.047 | 3.718658 | -1.991498 | 29.52295 | 1.667437
71 | 240 | 675.391 | 3.71569 | -1.989334 | 29.53283 | 1.667437
71 | 240 | 684.75 | 3.713544 | -1.988053 | 29.53643 | 1.667437
71 | 240 | 694.157 | 3.710673 | -1.989673 | 29.53693 | 1.667437
71 | 240 | 703.516 | 3.708281 | -1.988515 | 29.5655 | 1.667437
71 | 240 | 712.907 | 3.705583 | -1.989413 | 29.57284 | 1.667437
71 | 240 | 722.297 | 3.703349 | -1.990345 | 29.58856 | 1.667437
71 | 240 | 731.625 | 3.700741 | -1.986617 | 29.59645 | 1.667437
71 | 240 | 740.985 | 3.698587 | -1.989975 | 29.5919 | 1.667437
71 | 240 | 750.329 | 3.696098 | -1.990348 | 29.59518 | 1.667437
71 | 240 | 759.735 | 3.693424 | -1.990667 | 29.60215 | 1.667437
71 | 240 | 769.079 | 3.691306 | -1.988157 | 29.61387 | 1.667437
71 | 240 | 778.454 | 3.688665 | -1.988176 | 29.60727 | 1.667437
71 | 240 | 787.766 | 3.686525 | -1.99081 | 29.62743 | 1.667437
71 | 240 | 797.11 | 3.683863 | -1.990326 | 29.63539 | 1.667437
71 | 240 | 806.438 | 3.681533 | -1.987111 | 29.62739 | 1.667437
71 | 240 | 815.797 | 3.679296 | -1.988093 | 29.64918 | 1.667437
71 | 240 | 825.125 | 3.676817 | -1.986489 | 29.6549 | 1.667437
71 | 240 | 834.454 | 3.674625 | -1.989388 | 29.66679 | 1.667437
71 | 240 | 843.844 | 3.672002 | -1.989835 | 29.66162 | 1.667437
71 | 240 | 853.25 | 3.669806 | -1.990039 | 29.67562 | 1.667437
71 | 240 | 862.625 | 3.667428 | -1.989565 | 29.6961 | 1.667437
71 | 240 | 872 | 3.665248 | -1.990851 | 29.7025 | 1.667437
71 | 240 | 881.36 | 3.66295 | -1.991917 | 29.7132 | 1.667437
71 | 240 | 890.735 | 3.660776 | -1.987308 | 29.7298 | 1.667437
71 | 240 | 900.11 | 3.658305 | -1.988812 | 29.76084 | 1.667437
71 | 240 | 909.454 | 3.655956 | -1.989528 | 29.78577 | 1.667437
71 | 240 | 918.813 | 3.653933 | -1.98908 | 29.79669 | 1.667437
71 | 240 | 928.188 | 3.651544 | -1.989883 | 29.82693 | 1.667437
71 | 240 | 937.516 | 3.649446 | -1.989097 | 29.8459 | 1.667437
71 | 240 | 946.875 | 3.647073 | -1.990611 | 29.87919 | 1.667437
71 | 240 | 956.266 | 3.644922 | -1.986811 | 29.9115 | 1.667437
71 | 240 | 965.657 | 3.6427 | -1.988439 | 29.94455 | 1.667437
71 | 240 | 975.032 | 3.640568 | -1.987207 | 29.98348 | 1.667437
71 | 240 | 984.438 | 3.638384 | -1.990079 | 30.01204 | 1.667437
71 | 240 | 993.766 | 3.636241 | -1.989844 | 30.03207 | 1.667437
71 | 240 | 1003.094 | 3.634015 | -1.989476 | 30.06812 | 1.667437
71 | 240 | 1012.485 | 3.632111 | -1.990654 | 30.0772 | 1.667437
71 | 240 | 1021.844 | 3.629865 | -1.988514 | 30.12487 | 1.667437
71 | 240 | 1031.266 | 3.627867 | -1.99043 | 30.15693 | 1.667437
71 | 240 | 1040.61 | 3.625713 | -1.989887 | 30.1904 | 1.667437
71 | 240 | 1049.969 | 3.623589 | -1.988194 | 30.2345 | 1.667437
71 | 240 | 1059.329 | 3.621445 | -1.987058 | 30.26317 | 1.667437
71 | 240 | 1068.688 | 3.619419 | -1.988992 | 30.30429 | 1.667437
71 | 240 | 1078.063 | 3.617331 | -1.989695 | 30.34312 | 1.667437
71 | 240 | 1087.375 | 3.615433 | -1.989025 | 30.37527 | 1.667437
71 | 240 | 1096.735 | 3.613381 | -1.989868 | 30.41789 | 1.667437
71 | 240 | 1106.11 | 3.61135 | -1.988088 | 30.45604 | 1.667437
71 | 240 | 1115.516 | 3.609499 | -1.992298 | 30.49583 | 1.667437
71 | 240 | 1124.907 | 3.607603 | -1.988942 | 30.53802 | 1.667437
71 | 240 | 1134.266 | 3.605463 | -1.990138 | 30.56372 | 1.667437
71 | 240 | 1143.657 | 3.603397 | -1.991853 | 30.59593 | 1.667437
71 | 240 | 1153.016 | 3.601627 | -1.989194 | 30.64327 | 1.667437
71 | 240 | 1162.36 | 3.599572 | -1.987338 | 30.67225 | 1.667437
71 | 240 | 1171.719 | 3.597832 | -1.989177 | 30.69902 | 1.667437
71 | 240 | 1181.125 | 3.595852 | -1.989794 | 30.74323 | 1.667437
71 | 240 | 1190.485 | 3.593777 | -1.989753 | 30.7864 | 1.667437
71 | 240 | 1199.844 | 3.592058 | -1.989923 | 30.81662 | 1.667437
71 | 240 | 1209.219 | 3.590387 | -1.988658 | 30.84826 | 1.667437
71 | 240 | 1218.579 | 3.588385 | -1.990678 | 30.88498 | 1.667437
71 | 240 | 1227.969 | 3.586428 | -1.989476 | 30.92376 | 1.667437
71 | 240 | 1237.297 | 3.584702 | -1.992679 | 30.95039 | 1.667437
71 | 240 | 1246.704 | 3.582898 | -1.986832 | 30.99102 | 1.667437
71 | 240 | 1256.079 | 3.581105 | -1.989032 | 31.01933 | 1.667437
71 | 240 | 1265.438 | 3.579401 | -1.989789 | 31.0598 | 1.667437
71 | 240 | 1274.797 | 3.577803 | -1.987879 | 31.09475 | 1.667437
71 | 240 | 1284.125 | 3.576088 | -1.988769 | 31.13179 | 1.667437
71 | 240 | 1293.438 | 3.574063 | -1.987818 | 31.16096 | 1.667437
71 | 240 | 1302.782 | 3.572816 | -1.987749 | 31.19752 | 1.667437
71 | 240 | 1312.157 | 3.570566 | -1.988646 | 31.22896 | 1.667437
71 | 240 | 1321.547 | 3.568926 | -1.991768 | 31.26753 | 1.667437
71 | 240 | 1330.844 | 3.567258 | -1.991359 | 31.30867 | 1.667437
71 | 240 | 1340.188 | 3.565705 | -1.990755 | 31.34828 | 1.667437
71 | 240 | 1349.594 | 3.56394 | -1.990162 | 31.37156 | 1.667437
71 | 240 | 1358.938 | 3.562305 | -1.988177 | 31.41892 | 1.667437
71 | 240 | 1368.297 | 3.560528 | -1.992455 | 31.46162 | 1.667437
71 | 240 | 1377.641 | 3.559077 | -1.986218 | 31.49173 | 1.667437
71 | 240 | 1387 | 3.557465 | -1.990221 | 31.52424 | 1.667437
71 | 240 | 1396.375 | 3.556044 | -1.990488 | 31.56506 | 1.667437
71 | 240 | 1405.735 | 3.554563 | -1.987823 | 31.59251 | 1.667437
71 | 240 | 1415.094 | 3.552795 | -1.9908 | 31.63421 | 1.667437
71 | 240 | 1424.485 | 3.551472 | -1.9892 | 31.66787 | 1.667437
71 | 240 | 1433.844 | 3.54994 | -1.990428 | 31.70453 | 1.667437
71 | 240 | 1443.235 | 3.548057 | -1.990964 | 31.72471 | 1.667437
71 | 240 | 1452.563 | 3.546833 | -1.989199 | 31.75705 | 1.667437
71 | 240 | 1461.907 | 3.545113 | -1.988335 | 31.79325 | 1.667437
71 | 240 | 1471.219 | 3.543665 | -1.988299 | 31.8286 | 1.667437
71 | 240 | 1480.579 | 3.542342 | -1.988926 | 31.86111 | 1.667437
71 | 240 | 1489.922 | 3.540781 | -1.987286 | 31.89621 | 1.667437
71 | 240 | 1499.266 | 3.539311 | -1.990029 | 31.92892 | 1.667437
71 | 240 | 1508.625 | 3.537803 | -1.993386 | 31.96054 | 1.667437
71 | 240 | 1518 | 3.536481 | -1.989886 | 32.00342 | 1.667437
71 | 240 | 1527.36 | 3.535004 | -1.989858 | 32.03832 | 1.667437
71 | 240 | 1536.688 | 3.533509 | -1.989725 | 32.07452 | 1.667437
71 | 240 | 1546.125 | 3.532315 | -1.988731 | 32.09858 | 1.667437
71 | 240 | 1555.485 | 3.530984 | -1.989419 | 32.12453 | 1.667437
71 | 240 | 1564.829 | 3.529612 | -1.985603 | 32.17053 | 1.667437
71 | 240 | 1574.204 | 3.528238 | -1.98893 | 32.19922 | 1.667437
71 | 240 | 1583.579 | 3.526813 | -1.989426 | 32.24072 | 1.667437
71 | 240 | 1592.922 | 3.525667 | -1.990242 | 32.25646 | 1.667437
71 | 240 | 1602.282 | 3.524344 | -1.98788 | 32.28699 | 1.667437
71 | 240 | 1611.704 | 3.522925 | -1.990859 | 32.32504 | 1.667437
71 | 240 | 1621.063 | 3.52167 | -1.990191 | 32.34977 | 1.667437
71 | 240 | 1630.422 | 3.520224 | -1.992752 | 32.39137 | 1.667437
71 | 240 | 1639.797 | 3.519311 | -1.988878 | 32.41098 | 1.667437
71 | 240 | 1649.172 | 3.517898 | -1.989863 | 32.44841 | 1.667437
71 | 240 | 1658.5 | 3.516554 | -1.988624 | 32.47426 | 1.667437
71 | 240 | 1667.829 | 3.515347 | -1.989147 | 32.51176 | 1.667437
71 | 240 | 1677.188 | 3.514072 | -1.987388 | 32.54111 | 1.667437
71 | 240 | 1686.61 | 3.513042 | -1.989754 | 32.58162 | 1.667437
71 | 240 | 1695.985 | 3.511763 | -1.986289 | 32.61263 | 1.667437
71 | 240 | 1705.36 | 3.510492 | -1.992607 | 32.64364 | 1.667437
71 | 240 | 1714.735 | 3.509336 | -1.989233 | 32.67733 | 1.667437
71 | 240 | 1724.125 | 3.508032 | -1.990125 | 32.70153 | 1.667437
71 | 240 | 1733.454 | 3.506887 | -1.990922 | 32.72578 | 1.667437
71 | 240 | 1742.86 | 3.505818 | -1.990747 | 32.76424 | 1.667437
71 | 240 | 1752.157 | 3.504429 | -1.992747 | 32.80272 | 1.667437
71 | 240 | 1761.594 | 3.503331 | -1.986795 | 32.83539 | 1.667437
71 | 240 | 1770.938 | 3.502166 | -1.988686 | 32.87176 | 1.667437
71 | 240 | 1780.344 | 3.500887 | -1.990186 | 32.91063 | 1.667437
71 | 240 | 1789.704 | 3.500031 | -1.9898 | 32.93523 | 1.667437
71 | 240 | 1799.094 | 3.498573 | -1.992837 | 32.96731 | 1.667437
71 | 240 | 1808.422 | 3.497447 | -1.993678 | 33.01513 | 1.667437
71 | 240 | 1817.782 | 3.496415 | -1.987133 | 33.02588 | 1.667437
71 | 240 | 1827.188 | 3.495347 | -1.990445 | 33.06367 | 1.667437
71 | 240 | 1836.547 | 3.494165 | -1.98941 | 33.11208 | 1.667437
71 | 240 | 1845.907 | 3.492963 | -1.987932 | 33.14838 | 1.667437
71 | 240 | 1855.282 | 3.491945 | -1.988617 | 33.16886 | 1.667437
71 | 240 | 1864.641 | 3.490786 | -1.988263 | 33.19831 | 1.667437
71 | 240 | 1874.047 | 3.489826 | -1.989629 | 33.23811 | 1.667437
71 | 240 | 1883.391 | 3.488461 | -1.991483 | 33.27282 | 1.667437
71 | 240 | 1892.719 | 3.487357 | -1.990581 | 33.31005 | 1.667437
71 | 240 | 1902.094 | 3.486424 | -1.988689 | 33.32221 | 1.667437
71 | 240 | 1911.485 | 3.485315 | -1.98667 | 33.36092 | 1.667437
71 | 240 | 1920.844 | 3.484112 | -1.991438 | 33.39455 | 1.667437
71 | 240 | 1930.188 | 3.483076 | -1.989672 | 33.43181 | 1.667437
71 | 240 | 1939.594 | 3.48163 | -1.987128 | 33.4665 | 1.667437
71 | 240 | 1948.954 | 3.480776 | -1.989348 | 33.49642 | 1.667437
71 | 240 | 1958.313 | 3.479645 | -1.988844 | 33.52616 | 1.667437
71 | 240 | 1967.704 | 3.478535 | -1.987311 | 33.58055 | 1.667437
71 | 240 | 1977.063 | 3.477316 | -1.989293 | 33.60914 | 1.667437
71 | 240 | 1986.438 | 3.476259 | -1.99061 | 33.61772 | 1.667437
71 | 240 | 1995.829 | 3.475006 | -1.988726 | 33.64937 | 1.667437
71 | 240 | 2005.204 | 3.473972 | -1.989567 | 33.67436 | 1.667437
71 | 240 | 2014.532 | 3.472834 | -1.989757 | 33.71669 | 1.667437
71 | 240 | 2023.891 | 3.471721 | -1.989642 | 33.74324 | 1.667437
71 | 240 | 2033.266 | 3.470478 | -1.986202 | 33.79505 | 1.667437
71 | 240 | 2042.625 | 3.469452 | -1.991813 | 33.83134 | 1.667437
71 | 240 | 2051.985 | 3.468237 | -1.9909 | 33.87071 | 1.667437
71 | 240 | 2061.344 | 3.467168 | -1.990619 | 33.90525 | 1.667437
71 | 240 | 2070.704 | 3.465923 | -1.990951 | 33.92896 | 1.667437
71 | 240 | 2080.094 | 3.464782 | -1.989138 | 33.96107 | 1.667437
71 | 240 | 2089.485 | 3.46367 | -1.989108 | 33.99127 | 1.667437
71 | 240 | 2098.813 | 3.462391 | -1.990087 | 34.00933 | 1.667437
71 | 240 | 2108.204 | 3.461153 | -1.987939 | 34.053 | 1.667437
71 | 240 | 2117.563 | 3.459936 | -1.990504 | 34.09523 | 1.667437
71 | 240 | 2126.938 | 3.458772 | -1.98959 | 34.11755 | 1.667437
71 | 240 | 2136.344 | 3.457581 | -1.987415 | 34.16211 | 1.667437
71 | 240 | 2145.657 | 3.456116 | -1.994296 | 34.19866 | 1.667437
71 | 240 | 2155.094 | 3.454968 | -1.989828 | 34.23539 | 1.667437
71 | 240 | 2164.438 | 3.453939 | -1.989918 | 34.27098 | 1.667437
71 | 240 | 2173.813 | 3.452782 | -1.990508 | 34.30864 | 1.667437
71 | 240 | 2183.141 | 3.451255 | -1.993278 | 34.34063 | 1.667437
71 | 240 | 2192.547 | 3.450074 | -1.990527 | 34.36739 | 1.667437
71 | 240 | 2201.891 | 3.44889 | -1.989859 | 34.39086 | 1.667437
71 | 240 | 2211.25 | 3.447534 | -1.989431 | 34.43461 | 1.667437
71 | 240 | 2220.625 | 3.446383 | -1.989237 | 34.48438 | 1.667437
71 | 240 | 2230.016 | 3.44486 | -1.990087 | 34.53649 | 1.667437
71 | 240 | 2239.407 | 3.443679 | -1.991805 | 34.55641 | 1.667437
71 | 240 | 2248.797 | 3.442212 | -1.990015 | 34.60903 | 1.667437
71 | 240 | 2258.157 | 3.441068 | -1.990341 | 34.63289 | 1.667437
71 | 240 | 2267.516 | 3.439601 | -1.99165 | 34.65584 | 1.667437
71 | 240 | 2276.86 | 3.438329 | -1.988067 | 34.70169 | 1.667437
71 | 240 | 2286.25 | 3.436787 | -1.989707 | 34.73538 | 1.667437
71 | 240 | 2295.594 | 3.435417 | -1.989835 | 34.77483 | 1.667437
71 | 240 | 2304.954 | 3.433854 | -1.988678 | 34.80667 | 1.667437
71 | 240 | 2314.313 | 3.432524 | -1.988756 | 34.85913 | 1.667437
71 | 240 | 2323.688 | 3.430958 | -1.989945 | 34.88902 | 1.667437
71 | 240 | 2333.079 | 3.429561 | -1.98747 | 34.93416 | 1.667437
71 | 240 | 2342.454 | 3.428143 | -1.9893 | 34.97365 | 1.667437
71 | 240 | 2351.829 | 3.42652 | -1.989231 | 35.01103 | 1.667437
71 | 240 | 2361.188 | 3.424892 | -1.989243 | 35.03691 | 1.667437
71 | 240 | 2370.563 | 3.423381 | -1.988906 | 35.08633 | 1.667437
71 | 240 | 2379.922 | 3.421904 | -1.991442 | 35.11564 | 1.667437
71 | 240 | 2389.25 | 3.420208 | -1.988539 | 35.143 | 1.667437
71 | 240 | 2398.61 | 3.418506 | -1.989475 | 35.18194 | 1.667437
71 | 240 | 2408.016 | 3.417097 | -1.990492 | 35.23256 | 1.667437
71 | 240 | 2417.422 | 3.415291 | -1.988105 | 35.26666 | 1.667437
71 | 240 | 2426.735 | 3.413588 | -1.990587 | 35.31572 | 1.667437
71 | 240 | 2436.11 | 3.411883 | -1.991812 | 35.35386 | 1.667437
71 | 240 | 2445.454 | 3.410002 | -1.989527 | 35.38995 | 1.667437
71 | 240 | 2454.782 | 3.40827 | -1.989439 | 35.42992 | 1.667437
71 | 240 | 2464.188 | 3.406418 | -1.990606 | 35.47392 | 1.667437
71 | 240 | 2473.579 | 3.404601 | -1.990579 | 35.52377 | 1.667437
71 | 240 | 2482.954 | 3.40254 | -1.988097 | 35.55863 | 1.667437
71 | 240 | 2492.282 | 3.400647 | -1.989495 | 35.61159 | 1.667437
71 | 240 | 2501.672 | 3.398658 | -1.988121 | 35.6471 | 1.667437
71 | 240 | 2511.032 | 3.396605 | -1.990012 | 35.70023 | 1.667437
71 | 240 | 2520.36 | 3.394404 | -1.987133 | 35.72463 | 1.667437
71 | 240 | 2529.75 | 3.392227 | -1.990059 | 35.76808 | 1.667437
71 | 240 | 2539.11 | 3.390064 | -1.992075 | 35.81283 | 1.667437
71 | 240 | 2548.5 | 3.387582 | -1.990704 | 35.85345 | 1.667437
71 | 240 | 2557.86 | 3.385411 | -1.991311 | 35.90557 | 1.667437
71 | 240 | 2567.25 | 3.382745 | -1.991426 | 35.94434 | 1.667437
71 | 240 | 2576.579 | 3.380187 | -1.991449 | 35.99003 | 1.667437
71 | 240 | 2585.954 | 3.377659 | -1.989516 | 36.04095 | 1.667437
71 | 240 | 2595.344 | 3.374808 | -1.988822 | 36.08841 | 1.667437
71 | 240 | 2604.688 | 3.372013 | -1.988095 | 36.13075 | 1.667437
71 | 240 | 2614.11 | 3.369113 | -1.989223 | 36.19432 | 1.667437
71 | 240 | 2623.454 | 3.366035 | -1.990164 | 36.21407 | 1.667437
71 | 240 | 2632.782 | 3.362879 | -1.988291 | 36.24631 | 1.667437
71 | 240 | 2642.157 | 3.359542 | -1.990163 | 36.30888 | 1.667437
71 | 240 | 2651.532 | 3.355914 | -1.988252 | 36.34936 | 1.667437
71 | 240 | 2660.954 | 3.352253 | -1.989517 | 36.4156 | 1.667437
71 | 240 | 2670.297 | 3.348367 | -1.987841 | 36.46766 | 1.667437
71 | 240 | 2679.688 | 3.344184 | -1.990958 | 36.51078 | 1.667437
71 | 240 | 2689.047 | 3.339977 | -1.987816 | 36.55124 | 1.667437
71 | 240 | 2698.422 | 3.335522 | -1.990479 | 36.60676 | 1.667437
71 | 240 | 2707.782 | 3.330792 | -1.989413 | 36.66446 | 1.667437
71 | 240 | 2717.141 | 3.32557 | -1.989741 | 36.72165 | 1.667437
71 | 240 | 2726.469 | 3.320477 | -1.98935 | 36.75837 | 1.667437
71 | 240 | 2735.875 | 3.31478 | -1.990487 | 36.81038 | 1.667437
71 | 240 | 2745.25 | 3.30866 | -1.988281 | 36.86196 | 1.667437
71 | 240 | 2754.61 | 3.302515 | -1.990182 | 36.91187 | 1.667437
71 | 240 | 2764 | 3.295757 | -1.988824 | 36.99546 | 1.667437
71 | 240 | 2773.36 | 3.288809 | -1.989293 | 37.0467 | 1.667437
71 | 240 | 2782.891 | 3.281148 | -1.990059 | 37.10666 | 1.667437
71 | 240 | 2792.454 | 3.273093 | -1.987351 | 37.17418 | 1.667437
71 | 240 | 2801.922 | 3.264541 | -1.987067 | 37.23444 | 1.667437
71 | 240 | 2811.469 | 3.255382 | -1.989242 | 37.28955 | 1.667437
71 | 240 | 2820.938 | 3.245849 | -1.990208 | 37.35277 | 1.667437
71 | 240 | 2830.485 | 3.235507 | -1.988219 | 37.42408 | 1.667437
71 | 240 | 2840.016 | 3.22462 | -1.989545 | 37.47484 | 1.667437
71 | 240 | 2849.579 | 3.213045 | -1.991147 | 37.54597 | 1.667437
71 | 240 | 2859.063 | 3.200851 | -1.989569 | 37.64009 | 1.667437
71 | 240 | 2868.579 | 3.187469 | -1.988378 | 37.70303 | 1.667437
71 | 240 | 2878.094 | 3.173635 | -1.990778 | 37.78941 | 1.667437
71 | 240 | 2887.594 | 3.158759 | -1.986304 | 37.8521 | 1.667437
71 | 240 | 2897.125 | 3.142717 | -1.989541 | 37.91766 | 1.667437
71 | 240 | 2906.594 | 3.125785 | -1.988035 | 37.99717 | 1.667437
71 | 240 | 2916.141 | 3.10753 | -1.988607 | 38.09424 | 1.667437
71 | 240 | 2925.782 | 3.087507 | -1.987512 | 38.19539 | 1.667437
71 | 240 | 2935.422 | 3.065883 | -1.991353 | 38.27964 | 1.667437
71 | 240 | 2945.079 | 3.04251 | -1.989287 | 38.36708 | 1.667437
71 | 240 | 2954.766 | 3.016572 | -1.98764 | 38.46083 | 1.667437
71 | 240 | 2964.391 | 2.98834 | -1.986478 | 38.57547 | 1.667437
71 | 240 | 2973.969 | 2.956554 | -1.988744 | 38.68049 | 1.667437
71 | 240 | 2983.594 | 2.920365 | -1.988728 | 38.78802 | 1.667437
71 | 240 | 2993.235 | 2.879492 | -1.987732 | 38.88775 | 1.667437
71 | 240 | 3002.844 | 2.834201 | -1.99032 | 39.02817 | 1.667437
71 | 240 | 3012.5 | 2.78227 | -1.988937 | 39.17484 | 1.667437
71 | 240 | 3022.11 | 2.720987 | -1.991472 | 39.32296 | 1.667437
71 | 240 | 3031.719 | 2.643431 | -1.987555 | 39.47829 | 1.667437
71 | 240 | 3041.36 | 2.53742 | -1.986154 | 39.66719 | 1.667437
71 | 240 | 3050.985 | 2.388033 | -1.985068 | 39.85855 | 1.667437
71 | 240 | 3060.657 | 2.183292 | -1.987097 | 40.13959 | 1.667437
71 | 240 | 3070.438 | 2.832073 | -0.0025466 | 40.31734 | 1.667437
71 | 240 | 3080.188 | 2.943277 | -0.0002674513 | 40.29983 | 1.667437
71 | 240 | 3090 | 3.011486 | -0.001106884 | 40.21941 | 1.667437
71 | 240 | 3099.813 | 3.065537 | -0.003640198 | 40.14193 | 1.667437
71 | 240 | 3109.594 | 3.112194 | -0.00484541 | 40.03788 | 1.667437
71 | 240 | 3119.36 | 3.152003 | -0.001796695 | 39.92032 | 1.667437
71 | 240 | 3129.204 | 3.185899 | -0.001708978 | 39.75464 | 1.667437
71 | 240 | 3138.985 | 3.214102 | -0.002401148 | 39.61447 | 1.667437
71 | 240 | 3148.829 | 3.23814 | -0.000265768 | 39.40864 | 1.667437
72 | 244 | 0 | 4.202336 | -0.002935686 | 23.77028 | 1.662266
72 | 244 | 9.36 | 4.202111 | -0.00178983 | 23.77399 | 1.662266
72 | 244 | 19.532 | 4.008828 | -1.988554 | 23.7914 | 1.662266
72 | 244 | 28.891 | 3.992186 | -1.989961 | 23.85555 | 1.662266
72 | 244 | 38.235 | 3.979472 | -1.992099 | 23.93573 | 1.662266
72 | 244 | 47.594 | 3.968754 | -1.988938 | 24.0295 | 1.662266
72 | 244 | 56.969 | 3.959238 | -1.987737 | 24.11942 | 1.662266
72 | 244 | 66.36 | 3.950608 | -1.988065 | 24.22326 | 1.662266
72 | 244 | 75.657 | 3.94279 | -1.988482 | 24.31562 | 1.662266
72 | 244 | 85.063 | 3.935759 | -1.98917 | 24.42457 | 1.662266
72 | 244 | 94.438 | 3.929006 | -1.989839 | 24.52428 | 1.662266
72 | 244 | 103.766 | 3.922688 | -1.991198 | 24.63058 | 1.662266
72 | 244 | 113.157 | 3.916927 | -1.989052 | 24.72402 | 1.662266
72 | 244 | 122.5 | 3.911469 | -1.990057 | 24.83234 | 1.662266
72 | 244 | 131.844 | 3.906241 | -1.987939 | 24.93947 | 1.662266
72 | 244 | 141.188 | 3.901043 | -1.988983 | 25.03822 | 1.662266
72 | 244 | 150.61 | 3.896268 | -1.988025 | 25.1416 | 1.662266
72 | 244 | 159.907 | 3.891919 | -1.987244 | 25.24303 | 1.662266
72 | 244 | 169.282 | 3.88716 | -1.988309 | 25.35139 | 1.662266
72 | 244 | 178.672 | 3.882851 | -1.990216 | 25.44302 | 1.662266
72 | 244 | 188.094 | 3.878932 | -1.991563 | 25.55527 | 1.662266
72 | 244 | 197.469 | 3.874624 | -1.989071 | 25.64735 | 1.662266
72 | 244 | 206.829 | 3.870744 | -1.989852 | 25.75251 | 1.662266
72 | 244 | 216.188 | 3.86709 | -1.989853 | 25.84949 | 1.662266
72 | 244 | 225.61 | 3.863284 | -1.990036 | 25.96067 | 1.662266
72 | 244 | 234.969 | 3.859722 | -1.988945 | 26.05429 | 1.662266
72 | 244 | 244.344 | 3.856208 | -1.987709 | 26.1625 | 1.662266
72 | 244 | 253.704 | 3.852871 | -1.989202 | 26.24795 | 1.662266
72 | 244 | 263.032 | 3.849539 | -1.989364 | 26.34071 | 1.662266
72 | 244 | 272.422 | 3.846552 | -1.988602 | 26.44533 | 1.662266
72 | 244 | 281.782 | 3.843174 | -1.986196 | 26.54277 | 1.662266
72 | 244 | 291.188 | 3.840159 | -1.988618 | 26.63309 | 1.662266
72 | 244 | 300.516 | 3.837141 | -1.989217 | 26.72468 | 1.662266
72 | 244 | 309.844 | 3.834307 | -1.989745 | 26.8232 | 1.662266
72 | 244 | 319.25 | 3.831394 | -1.989331 | 26.90557 | 1.662266
72 | 244 | 328.563 | 3.828399 | -1.991397 | 27.01862 | 1.662266
72 | 244 | 337.922 | 3.825443 | -1.988654 | 27.10502 | 1.662266
72 | 244 | 347.344 | 3.822582 | -1.988067 | 27.18949 | 1.662266
72 | 244 | 356.735 | 3.819679 | -1.992427 | 27.27588 | 1.662266
72 | 244 | 366.11 | 3.816779 | -1.987644 | 27.37569 | 1.662266
72 | 244 | 375.438 | 3.813881 | -1.988947 | 27.46256 | 1.662266
72 | 244 | 384.86 | 3.810836 | -1.989969 | 27.55706 | 1.662266
72 | 244 | 394.219 | 3.807839 | -1.992051 | 27.65801 | 1.662266
72 | 244 | 403.61 | 3.804708 | -1.992396 | 27.73605 | 1.662266
72 | 244 | 412.954 | 3.801772 | -1.991095 | 27.83101 | 1.662266
72 | 244 | 422.344 | 3.798866 | -1.988867 | 27.91486 | 1.662266
72 | 244 | 431.672 | 3.795653 | -1.987359 | 27.98833 | 1.662266
72 | 244 | 441.032 | 3.792804 | -1.989015 | 28.08317 | 1.662266
72 | 244 | 450.422 | 3.789302 | -1.989624 | 28.17086 | 1.662266
72 | 244 | 459.766 | 3.786305 | -1.989153 | 28.2615 | 1.662266
72 | 244 | 469.172 | 3.783186 | -1.988664 | 28.3394 | 1.662266
72 | 244 | 478.547 | 3.77981 | -1.988656 | 28.4268 | 1.662266
72 | 244 | 487.891 | 3.776663 | -1.989219 | 28.50274 | 1.662266
72 | 244 | 497.25 | 3.77327 | -1.98862 | 28.59973 | 1.662266
72 | 244 | 506.579 | 3.769919 | -1.989001 | 28.66153 | 1.662266
72 | 244 | 516 | 3.76677 | -1.992488 | 28.74555 | 1.662266
72 | 244 | 525.329 | 3.763582 | -1.989194 | 28.80986 | 1.662266
72 | 244 | 534.657 | 3.760179 | -1.986963 | 28.89819 | 1.662266
72 | 244 | 544.047 | 3.756819 | -1.990467 | 28.9634 | 1.662266
72 | 244 | 553.407 | 3.753622 | -1.989856 | 29.02674 | 1.662266
72 | 244 | 562.813 | 3.750286 | -1.988425 | 29.09535 | 1.662266
72 | 244 | 572.141 | 3.747013 | -1.990309 | 29.15037 | 1.662266
72 | 244 | 581.563 | 3.743897 | -1.990952 | 29.19378 | 1.662266
72 | 244 | 590.938 | 3.740655 | -1.989706 | 29.24365 | 1.662266
72 | 244 | 600.297 | 3.737651 | -1.988045 | 29.30052 | 1.662266
72 | 244 | 609.672 | 3.734567 | -1.991048 | 29.34046 | 1.662266
72 | 244 | 619.079 | 3.731338 | -1.992408 | 29.37158 | 1.662266
72 | 244 | 628.407 | 3.728741 | -1.990865 | 29.4049 | 1.662266
72 | 244 | 637.782 | 3.726003 | -1.988927 | 29.4347 | 1.662266
72 | 244 | 647.125 | 3.722974 | -1.989938 | 29.45724 | 1.662266
72 | 244 | 656.532 | 3.720254 | -1.989348 | 29.47877 | 1.662266
72 | 244 | 665.86 | 3.71756 | -1.989054 | 29.48997 | 1.662266
72 | 244 | 675.219 | 3.714876 | -1.989182 | 29.50805 | 1.662266
72 | 244 | 684.532 | 3.712329 | -1.989971 | 29.51633 | 1.662266
72 | 244 | 694 | 3.709641 | -1.989231 | 29.53907 | 1.662266
72 | 244 | 703.36 | 3.707165 | -1.988566 | 29.54683 | 1.662266
72 | 244 | 712.688 | 3.704801 | -1.988802 | 29.5529 | 1.662266
72 | 244 | 722.11 | 3.702053 | -1.989504 | 29.55435 | 1.662266
72 | 244 | 731.485 | 3.699721 | -1.98925 | 29.56583 | 1.662266
72 | 244 | 740.813 | 3.697302 | -1.989376 | 29.57217 | 1.662266
72 | 244 | 750.219 | 3.694724 | -1.991131 | 29.57822 | 1.662266
72 | 244 | 759.579 | 3.692433 | -1.989805 | 29.57321 | 1.662266
72 | 244 | 768.954 | 3.690105 | -1.989574 | 29.59995 | 1.662266
72 | 244 | 778.282 | 3.687533 | -1.98796 | 29.60174 | 1.662266
72 | 244 | 787.625 | 3.685037 | -1.989924 | 29.60355 | 1.662266
72 | 244 | 797.047 | 3.682618 | -1.988329 | 29.61849 | 1.662266
72 | 244 | 806.407 | 3.680301 | -1.987914 | 29.61599 | 1.662266
72 | 244 | 815.704 | 3.67786 | -1.989658 | 29.6302 | 1.662266
72 | 244 | 825.125 | 3.675513 | -1.989483 | 29.63396 | 1.662266
72 | 244 | 834.485 | 3.673298 | -1.98895 | 29.63713 | 1.662266
72 | 244 | 843.891 | 3.670934 | -1.991153 | 29.6619 | 1.662266
72 | 244 | 853.25 | 3.668591 | -1.98686 | 29.67192 | 1.662266
72 | 244 | 862.641 | 3.666187 | -1.988823 | 29.6783 | 1.662266
72 | 244 | 872.016 | 3.663916 | -1.991558 | 29.69615 | 1.662266
72 | 244 | 881.391 | 3.661704 | -1.989171 | 29.70884 | 1.662266
72 | 244 | 890.782 | 3.659377 | -1.988619 | 29.73866 | 1.662266
72 | 244 | 900.188 | 3.657143 | -1.990809 | 29.75142 | 1.662266
72 | 244 | 909.532 | 3.654873 | -1.989951 | 29.77629 | 1.662266
72 | 244 | 918.891 | 3.652399 | -1.99268 | 29.79811 | 1.662266
72 | 244 | 928.25 | 3.650078 | -1.989645 | 29.8215 | 1.662266
72 | 244 | 937.579 | 3.647995 | -1.99025 | 29.83722 | 1.662266
72 | 244 | 946.954 | 3.645745 | -1.988918 | 29.86799 | 1.662266
72 | 244 | 956.313 | 3.643311 | -1.987548 | 29.89893 | 1.662266
72 | 244 | 965.672 | 3.641427 | -1.992913 | 29.93008 | 1.662266
72 | 244 | 974.985 | 3.639171 | -1.988633 | 29.95897 | 1.662266
72 | 244 | 984.407 | 3.637032 | -1.989973 | 29.9831 | 1.662266
72 | 244 | 993.782 | 3.634827 | -1.990518 | 30.02339 | 1.662266
72 | 244 | 1003.125 | 3.632632 | -1.995102 | 30.05218 | 1.662266
72 | 244 | 1012.516 | 3.630567 | -1.992684 | 30.07912 | 1.662266
72 | 244 | 1021.875 | 3.628554 | -1.985999 | 30.11433 | 1.662266
72 | 244 | 1031.235 | 3.626368 | -1.993207 | 30.15312 | 1.662266
72 | 244 | 1040.625 | 3.624123 | -1.98949 | 30.18194 | 1.662266
72 | 244 | 1049.985 | 3.62216 | -1.987912 | 30.22557 | 1.662266
72 | 244 | 1059.36 | 3.61996 | -1.992907 | 30.25876 | 1.662266
72 | 244 | 1068.75 | 3.618147 | -1.989319 | 30.29159 | 1.662266
72 | 244 | 1078.11 | 3.615879 | -1.989154 | 30.32659 | 1.662266
72 | 244 | 1087.454 | 3.613844 | -1.987804 | 30.35852 | 1.662266
72 | 244 | 1096.844 | 3.612153 | -1.988306 | 30.40904 | 1.662266
72 | 244 | 1106.204 | 3.610095 | -1.987122 | 30.44111 | 1.662266
72 | 244 | 1115.532 | 3.607928 | -1.989294 | 30.4767 | 1.662266
72 | 244 | 1124.86 | 3.605859 | -1.9879 | 30.49862 | 1.662266
72 | 244 | 1134.188 | 3.603905 | -1.988483 | 30.54255 | 1.662266
72 | 244 | 1143.547 | 3.601951 | -1.989264 | 30.57562 | 1.662266
72 | 244 | 1152.844 | 3.600134 | -1.987808 | 30.62011 | 1.662266
72 | 244 | 1162.188 | 3.598164 | -1.989977 | 30.65828 | 1.662266
72 | 244 | 1171.516 | 3.596178 | -1.990025 | 30.69251 | 1.662266
72 | 244 | 1180.875 | 3.594367 | -1.989761 | 30.72357 | 1.662266
72 | 244 | 1190.329 | 3.592344 | -1.988079 | 30.76684 | 1.662266
72 | 244 | 1199.657 | 3.590397 | -1.990629 | 30.78609 | 1.662266
72 | 244 | 1209.079 | 3.588802 | -1.987148 | 30.84032 | 1.662266
72 | 244 | 1218.422 | 3.587002 | -1.991204 | 30.86444 | 1.662266
72 | 244 | 1227.797 | 3.585203 | -1.987735 | 30.91045 | 1.662266
72 | 244 | 1237.157 | 3.58314 | -1.988796 | 30.95556 | 1.662266
72 | 244 | 1246.532 | 3.581445 | -1.99013 | 30.98949 | 1.662266
72 | 244 | 1255.891 | 3.57981 | -1.988634 | 31.02825 | 1.662266
72 | 244 | 1265.219 | 3.57805 | -1.989183 | 31.06219 | 1.662266
72 | 244 | 1274.641 | 3.57622 | -1.991534 | 31.10209 | 1.662266
72 | 244 | 1283.969 | 3.574379 | -1.989574 | 31.13443 | 1.662266
72 | 244 | 1293.375 | 3.572793 | -1.988333 | 31.16445 | 1.662266
72 | 244 | 1302.75 | 3.570895 | -1.989116 | 31.20345 | 1.662266
72 | 244 | 1312.141 | 3.569429 | -1.989887 | 31.25076 | 1.662266
72 | 244 | 1321.516 | 3.567395 | -1.990463 | 31.28558 | 1.662266
72 | 244 | 1330.875 | 3.565671 | -1.987832 | 31.31633 | 1.662266
72 | 244 | 1340.235 | 3.56418 | -1.990698 | 31.33939 | 1.662266
72 | 244 | 1349.61 | 3.562508 | -1.990676 | 31.38339 | 1.662266
72 | 244 | 1358.969 | 3.56099 | -1.989699 | 31.41811 | 1.662266
72 | 244 | 1368.282 | 3.55898 | -1.990377 | 31.45716 | 1.662266
72 | 244 | 1377.704 | 3.557597 | -1.990145 | 31.48528 | 1.662266
72 | 244 | 1387.094 | 3.556071 | -1.986874 | 31.52172 | 1.662266
72 | 244 | 1396.454 | 3.554206 | -1.987905 | 31.55003 | 1.662266
72 | 244 | 1405.844 | 3.552705 | -1.988694 | 31.58636 | 1.662266
72 | 244 | 1415.172 | 3.55129 | -1.988054 | 31.62688 | 1.662266
72 | 244 | 1424.547 | 3.549711 | -1.989308 | 31.64957 | 1.662266
72 | 244 | 1433.922 | 3.548092 | -1.988735 | 31.68514 | 1.662266
72 | 244 | 1443.344 | 3.546612 | -1.986183 | 31.72035 | 1.662266
72 | 244 | 1452.704 | 3.545145 | -1.988933 | 31.77046 | 1.662266
72 | 244 | 1462.063 | 3.543597 | -1.990035 | 31.79126 | 1.662266
72 | 244 | 1471.391 | 3.54222 | -1.989043 | 31.8214 | 1.662266
72 | 244 | 1480.75 | 3.540664 | -1.989369 | 31.86616 | 1.662266
72 | 244 | 1490.11 | 3.539143 | -1.990711 | 31.89326 | 1.662266
72 | 244 | 1499.422 | 3.537837 | -1.988665 | 31.92048 | 1.662266
72 | 244 | 1508.782 | 3.536343 | -1.9911 | 31.94474 | 1.662266
72 | 244 | 1518.188 | 3.534942 | -1.987768 | 31.99321 | 1.662266
72 | 244 | 1527.547 | 3.533537 | -1.990253 | 32.02799 | 1.662266
72 | 244 | 1536.907 | 3.532039 | -1.985013 | 32.05165 | 1.662266
72 | 244 | 1546.219 | 3.530836 | -1.98885 | 32.0908 | 1.662266
72 | 244 | 1555.594 | 3.529389 | -1.988331 | 32.12631 | 1.662266
72 | 244 | 1564.922 | 3.528183 | -1.988955 | 32.15673 | 1.662266
72 | 244 | 1574.25 | 3.526833 | -1.988337 | 32.17691 | 1.662266
72 | 244 | 1583.625 | 3.525383 | -1.99012 | 32.21614 | 1.662266
72 | 244 | 1593 | 3.523991 | -1.99146 | 32.26081 | 1.662266
72 | 244 | 1602.329 | 3.522797 | -1.98943 | 32.28853 | 1.662266
72 | 244 | 1611.735 | 3.521342 | -1.99043 | 32.3222 | 1.662266
72 | 244 | 1621.125 | 3.520013 | -1.989236 | 32.35149 | 1.662266
72 | 244 | 1630.485 | 3.518873 | -1.989016 | 32.39135 | 1.662266
72 | 244 | 1639.844 | 3.517607 | -1.993082 | 32.43058 | 1.662266
72 | 244 | 1649.266 | 3.516342 | -1.990862 | 32.464 | 1.662266
72 | 244 | 1658.61 | 3.515059 | -1.989505 | 32.49062 | 1.662266
72 | 244 | 1667.907 | 3.514026 | -1.988901 | 32.52462 | 1.662266
72 | 244 | 1677.313 | 3.512438 | -1.988499 | 32.56248 | 1.662266
72 | 244 | 1686.641 | 3.511489 | -1.990641 | 32.58411 | 1.662266
72 | 244 | 1696.047 | 3.510111 | -1.990832 | 32.615 | 1.662266
72 | 244 | 1705.422 | 3.509087 | -1.986828 | 32.64516 | 1.662266
72 | 244 | 1714.75 | 3.507764 | -1.988098 | 32.67262 | 1.662266
72 | 244 | 1724.11 | 3.506431 | -1.988165 | 32.70966 | 1.662266
72 | 244 | 1733.516 | 3.505448 | -1.98938 | 32.74229 | 1.662266
72 | 244 | 1742.844 | 3.504168 | -1.987346 | 32.77603 | 1.662266
72 | 244 | 1752.204 | 3.50319 | -1.986127 | 32.81574 | 1.662266
72 | 244 | 1761.563 | 3.501833 | -1.988444 | 32.85086 | 1.662266
72 | 244 | 1770.954 | 3.500477 | -1.988143 | 32.88647 | 1.662266
72 | 244 | 1780.282 | 3.499492 | -1.987331 | 32.90383 | 1.662266
72 | 244 | 1789.688 | 3.498473 | -1.989198 | 32.93375 | 1.662266
72 | 244 | 1799.079 | 3.49734 | -1.991783 | 32.97762 | 1.662266
72 | 244 | 1808.438 | 3.495909 | -1.989606 | 33.02019 | 1.662266
72 | 244 | 1817.844 | 3.494797 | -1.989227 | 33.04328 | 1.662266
72 | 244 | 1827.219 | 3.493624 | -1.986761 | 33.07322 | 1.662266
72 | 244 | 1836.579 | 3.492731 | -1.989322 | 33.10521 | 1.662266
72 | 244 | 1845.938 | 3.491451 | -1.991198 | 33.13057 | 1.662266
72 | 244 | 1855.266 | 3.490304 | -1.991084 | 33.17477 | 1.662266
72 | 244 | 1864.657 | 3.489061 | -1.990239 | 33.21072 | 1.662266
72 | 244 | 1874.016 | 3.487962 | -1.989798 | 33.23562 | 1.662266
72 | 244 | 1883.391 | 3.487032 | -1.988071 | 33.26205 | 1.662266
72 | 244 | 1892.735 | 3.485728 | -1.989398 | 33.28799 | 1.662266
72 | 244 | 1902.141 | 3.484558 | -1.989513 | 33.34142 | 1.662266
72 | 244 | 1911.5 | 3.483535 | -1.989237 | 33.35979 | 1.662266
72 | 244 | 1920.86 | 3.482266 | -1.989767 | 33.39641 | 1.662266
72 | 244 | 1930.172 | 3.481288 | -1.987314 | 33.44906 | 1.662266
72 | 244 | 1939.532 | 3.480126 | -1.987143 | 33.45715 | 1.662266
72 | 244 | 1948.922 | 3.479127 | -1.987463 | 33.499 | 1.662266
72 | 244 | 1958.266 | 3.47795 | -1.991461 | 33.53397 | 1.662266
72 | 244 | 1967.641 | 3.476649 | -1.988552 | 33.56248 | 1.662266
72 | 244 | 1977.032 | 3.475493 | -1.989376 | 33.57893 | 1.662266
72 | 244 | 1986.407 | 3.474634 | -1.988867 | 33.62668 | 1.662266
72 | 244 | 1995.813 | 3.473228 | -1.988811 | 33.66519 | 1.662266
72 | 244 | 2005.204 | 3.472202 | -1.989675 | 33.70317 | 1.662266
72 | 244 | 2014.563 | 3.471035 | -1.990331 | 33.72689 | 1.662266
72 | 244 | 2023.938 | 3.469795 | -1.987115 | 33.76113 | 1.662266
72 | 244 | 2033.297 | 3.468783 | -1.989546 | 33.80173 | 1.662266
72 | 244 | 2042.641 | 3.467565 | -1.990678 | 33.83662 | 1.662266
72 | 244 | 2052 | 3.466476 | -1.989925 | 33.85455 | 1.662266
72 | 244 | 2061.329 | 3.465224 | -1.992866 | 33.89844 | 1.662266
72 | 244 | 2070.641 | 3.463986 | -1.991222 | 33.92997 | 1.662266
72 | 244 | 2080.016 | 3.462875 | -1.99226 | 33.97528 | 1.662266
72 | 244 | 2089.469 | 3.461739 | -1.989991 | 34.01302 | 1.662266
72 | 244 | 2098.829 | 3.460482 | -1.989199 | 34.03198 | 1.662266
72 | 244 | 2108.188 | 3.459376 | -1.987846 | 34.07671 | 1.662266
72 | 244 | 2117.532 | 3.457998 | -1.990485 | 34.1092 | 1.662266
72 | 244 | 2126.86 | 3.456973 | -1.989302 | 34.14503 | 1.662266
72 | 244 | 2136.188 | 3.455518 | -1.989873 | 34.16367 | 1.662266
72 | 244 | 2145.547 | 3.454193 | -1.987804 | 34.20055 | 1.662266
72 | 244 | 2154.86 | 3.453124 | -1.990736 | 34.23354 | 1.662266
72 | 244 | 2164.235 | 3.451978 | -1.991361 | 34.26924 | 1.662266
72 | 244 | 2173.625 | 3.450771 | -1.989487 | 34.30774 | 1.662266
72 | 244 | 2182.985 | 3.449521 | -1.99218 | 34.35787 | 1.662266
72 | 244 | 2192.375 | 3.448098 | -1.990498 | 34.39176 | 1.662266
72 | 244 | 2201.75 | 3.446744 | -1.989046 | 34.42573 | 1.662266
72 | 244 | 2211.125 | 3.44547 | -1.989104 | 34.45601 | 1.662266
72 | 244 | 2220.438 | 3.444082 | -1.989756 | 34.48946 | 1.662266
72 | 244 | 2229.797 | 3.442764 | -1.990431 | 34.53436 | 1.662266
72 | 244 | 2239.157 | 3.441394 | -1.991073 | 34.55642 | 1.662266
72 | 244 | 2248.547 | 3.440118 | -1.989813 | 34.59333 | 1.662266
72 | 244 | 2257.891 | 3.438673 | -1.988824 | 34.63333 | 1.662266
72 | 244 | 2267.329 | 3.437396 | -1.98762 | 34.67258 | 1.662266
72 | 244 | 2276.688 | 3.436044 | -1.991635 | 34.71115 | 1.662266
72 | 244 | 2286.063 | 3.434544 | -1.99085 | 34.74382 | 1.662266
72 | 244 | 2295.375 | 3.433045 | -1.989134 | 34.79754 | 1.662266
72 | 244 | 2304.704 | 3.431582 | -1.987242 | 34.83574 | 1.662266
72 | 244 | 2314.11 | 3.430075 | -1.989242 | 34.86558 | 1.662266
72 | 244 | 2323.454 | 3.428606 | -1.989075 | 34.89977 | 1.662266
72 | 244 | 2332.782 | 3.427336 | -1.989219 | 34.9409 | 1.662266
72 | 244 | 2342.125 | 3.425538 | -1.990364 | 34.96948 | 1.662266
72 | 244 | 2351.469 | 3.424277 | -1.990494 | 35.00617 | 1.662266
72 | 244 | 2360.829 | 3.422532 | -1.99048 | 35.05394 | 1.662266
72 | 244 | 2370.188 | 3.420953 | -1.988231 | 35.11576 | 1.662266
72 | 244 | 2379.547 | 3.419329 | -1.990673 | 35.14046 | 1.662266
72 | 244 | 2388.891 | 3.417771 | -1.989119 | 35.18282 | 1.662266
72 | 244 | 2398.266 | 3.4159 | -1.990049 | 35.23118 | 1.662266
72 | 244 | 2407.641 | 3.414329 | -1.993035 | 35.26572 | 1.662266
72 | 244 | 2417 | 3.41264 | -1.990247 | 35.30962 | 1.662266
72 | 244 | 2426.375 | 3.410804 | -1.990074 | 35.34853 | 1.662266
72 | 244 | 2435.735 | 3.408934 | -1.990049 | 35.37893 | 1.662266
72 | 244 | 2445.094 | 3.407196 | -1.990947 | 35.42077 | 1.662266
72 | 244 | 2454.5 | 3.405398 | -1.987738 | 35.45082 | 1.662266
72 | 244 | 2463.829 | 3.403528 | -1.988981 | 35.50259 | 1.662266
72 | 244 | 2473.25 | 3.401529 | -1.991735 | 35.5536 | 1.662266
72 | 244 | 2482.547 | 3.399563 | -1.988248 | 35.59452 | 1.662266
72 | 244 | 2491.875 | 3.39765 | -1.989692 | 35.62948 | 1.662266
72 | 244 | 2501.235 | 3.395382 | -1.990107 | 35.6653 | 1.662266
72 | 244 | 2510.579 | 3.393403 | -1.99091 | 35.72161 | 1.662266
72 | 244 | 2519.938 | 3.391134 | -1.987535 | 35.74585 | 1.662266
72 | 244 | 2529.266 | 3.388731 | -1.988271 | 35.80909 | 1.662266
72 | 244 | 2538.625 | 3.38677 | -1.989238 | 35.83913 | 1.662266
72 | 244 | 2547.969 | 3.38432 | -1.986214 | 35.88253 | 1.662266
72 | 244 | 2557.375 | 3.381787 | -1.991538 | 35.92446 | 1.662266
72 | 244 | 2566.704 | 3.379165 | -1.986441 | 35.99444 | 1.662266
72 | 244 | 2576.094 | 3.376669 | -1.990113 | 36.00913 | 1.662266
72 | 244 | 2585.438 | 3.373821 | -1.986601 | 36.05647 | 1.662266
72 | 244 | 2594.75 | 3.371182 | -1.98933 | 36.10181 | 1.662266
72 | 244 | 2604.204 | 3.368296 | -1.987974 | 36.1595 | 1.662266
72 | 244 | 2613.563 | 3.364893 | -1.990004 | 36.18909 | 1.662266
72 | 244 | 2622.875 | 3.361663 | -1.989092 | 36.23554 | 1.662266
72 | 244 | 2632.282 | 3.358246 | -1.989596 | 36.3008 | 1.662266
72 | 244 | 2641.594 | 3.35484 | -1.98896 | 36.34621 | 1.662266
72 | 244 | 2651.016 | 3.350966 | -1.988428 | 36.39772 | 1.662266
72 | 244 | 2660.422 | 3.347188 | -1.988286 | 36.44685 | 1.662266
72 | 244 | 2669.782 | 3.343139 | -1.990644 | 36.5042 | 1.662266
72 | 244 | 2679.125 | 3.33894 | -1.99237 | 36.5491 | 1.662266
72 | 244 | 2688.485 | 3.334269 | -1.990526 | 36.5907 | 1.662266
72 | 244 | 2697.844 | 3.329436 | -1.988966 | 36.64373 | 1.662266
72 | 244 | 2707.25 | 3.324239 | -1.990883 | 36.70581 | 1.662266
72 | 244 | 2716.594 | 3.319233 | -1.987865 | 36.75974 | 1.662266
72 | 244 | 2725.969 | 3.313484 | -1.988457 | 36.79503 | 1.662266
72 | 244 | 2735.297 | 3.307566 | -1.990971 | 36.84138 | 1.662266
72 | 244 | 2744.657 | 3.301323 | -1.990866 | 36.90178 | 1.662266
72 | 244 | 2754.094 | 3.29464 | -1.990869 | 36.98463 | 1.662266
72 | 244 | 2763.454 | 3.287545 | -1.989956 | 37.02838 | 1.662266
72 | 244 | 2772.954 | 3.279761 | -1.990079 | 37.08456 | 1.662266
72 | 244 | 2782.516 | 3.271768 | -1.989204 | 37.16084 | 1.662266
72 | 244 | 2792.016 | 3.263281 | -1.988662 | 37.21242 | 1.662266
72 | 244 | 2801.532 | 3.254305 | -1.988535 | 37.27634 | 1.662266
72 | 244 | 2811.032 | 3.244613 | -1.988958 | 37.32408 | 1.662266
72 | 244 | 2820.532 | 3.23433 | -1.987992 | 37.40406 | 1.662266
72 | 244 | 2830.125 | 3.223289 | -1.988901 | 37.48379 | 1.662266
72 | 244 | 2839.704 | 3.211764 | -1.990232 | 37.54456 | 1.662266
72 | 244 | 2849.219 | 3.199712 | -1.99009 | 37.62747 | 1.662266
72 | 244 | 2858.75 | 3.186372 | -1.988309 | 37.709 | 1.662266
72 | 244 | 2868.266 | 3.172426 | -1.989201 | 37.77566 | 1.662266
72 | 244 | 2877.75 | 3.157676 | -1.987245 | 37.84264 | 1.662266
72 | 244 | 2887.297 | 3.141712 | -1.991875 | 37.93286 | 1.662266
72 | 244 | 2896.813 | 3.124645 | -1.987124 | 38.00429 | 1.662266
72 | 244 | 2906.547 | 3.105849 | -1.988359 | 38.09441 | 1.662266
72 | 244 | 2916.25 | 3.085988 | -1.988287 | 38.17997 | 1.662266
72 | 244 | 2925.875 | 3.064476 | -1.986857 | 38.26101 | 1.662266
72 | 244 | 2935.516 | 3.041322 | -1.988913 | 38.34337 | 1.662266
72 | 244 | 2945.125 | 3.015668 | -1.987439 | 38.45738 | 1.662266
72 | 244 | 2954.829 | 2.987375 | -1.989965 | 38.5444 | 1.662266
72 | 244 | 2964.469 | 2.955548 | -1.988849 | 38.69777 | 1.662266
72 | 244 | 2974.11 | 2.919619 | -1.98962 | 38.81337 | 1.662266
72 | 244 | 2983.75 | 2.879426 | -1.990487 | 38.89764 | 1.662266
72 | 244 | 2993.407 | 2.834255 | -1.989987 | 39.02989 | 1.662266
72 | 244 | 3003.079 | 2.782971 | -1.989128 | 39.17102 | 1.662266
72 | 244 | 3012.704 | 2.722538 | -1.988916 | 39.34103 | 1.662266
72 | 244 | 3022.438 | 2.64525 | -1.989799 | 39.50301 | 1.662266
72 | 244 | 3032.032 | 2.541905 | -1.986258 | 39.69518 | 1.662266
72 | 244 | 3041.704 | 2.393932 | -1.988299 | 39.90123 | 1.662266
72 | 244 | 3051.344 | 2.192864 | -1.986247 | 40.14612 | 1.662266
72 | 244 | 3061.125 | 2.834391 | -0.001402803 | 40.33256 | 1.662266
72 | 244 | 3070.954 | 2.945549 | -0.002571058 | 40.32337 | 1.662266
72 | 244 | 3080.672 | 3.013288 | -0.0006209851 | 40.25111 | 1.662266
72 | 244 | 3090.438 | 3.067466 | -0.003595772 | 40.13465 | 1.662266
72 | 244 | 3100.188 | 3.113894 | -0.0008888258 | 40.03837 | 1.662266
72 | 244 | 3109.969 | 3.154136 | -0.002381213 | 39.90097 | 1.662266
72 | 244 | 3119.766 | 3.187445 | -0.001012481 | 39.74391 | 1.662266
72 | 244 | 3129.579 | 3.216079 | -0.00199689 | 39.58338 | 1.662266
72 | 244 | 3139.344 | 3.23989 | -0.001833303 | 39.41606 | 1.662266
72 | 244 | 3149.094 | 3.260791 | -0.0007109598 | 39.26414 | 1.662266
73 | 248 | 0 | 4.201773 | -0.001291271 | 23.76195 | 1.657424
73 | 248 | 9.359 | 4.201997 | -0.003251029 | 23.76895 | 1.657424
73 | 248 | 19.5 | 4.00855 | -1.98827 | 23.78954 | 1.657424
73 | 248 | 28.875 | 3.991688 | -1.987492 | 23.83066 | 1.657424
73 | 248 | 38.25 | 3.978545 | -1.987249 | 23.91708 | 1.657424
73 | 248 | 47.641 | 3.96807 | -1.99004 | 24.01856 | 1.657424
73 | 248 | 56.984 | 3.958409 | -1.989698 | 24.10372 | 1.657424
73 | 248 | 66.313 | 3.949769 | -1.990642 | 24.20839 | 1.657424
73 | 248 | 75.672 | 3.942012 | -1.985555 | 24.29788 | 1.657424
73 | 248 | 85.047 | 3.934739 | -1.990813 | 24.39655 | 1.657424
73 | 248 | 94.438 | 3.928115 | -1.989884 | 24.50569 | 1.657424
73 | 248 | 103.766 | 3.921637 | -1.986729 | 24.60862 | 1.657424
73 | 248 | 113.156 | 3.916014 | -1.989964 | 24.71548 | 1.657424
73 | 248 | 122.531 | 3.910441 | -1.990136 | 24.81423 | 1.657424
73 | 248 | 131.859 | 3.905085 | -1.989229 | 24.92816 | 1.657424
73 | 248 | 141.266 | 3.900058 | -1.990975 | 25.03433 | 1.657424
73 | 248 | 150.641 | 3.895237 | -1.988815 | 25.12998 | 1.657424
73 | 248 | 160.031 | 3.890412 | -1.992105 | 25.23044 | 1.657424
73 | 248 | 169.391 | 3.885877 | -1.988773 | 25.33717 | 1.657424
73 | 248 | 178.734 | 3.881706 | -1.987236 | 25.44296 | 1.657424
73 | 248 | 188.078 | 3.877661 | -1.991993 | 25.54094 | 1.657424
73 | 248 | 197.406 | 3.873516 | -1.991953 | 25.64812 | 1.657424
73 | 248 | 206.75 | 3.869717 | -1.984803 | 25.74103 | 1.657424
73 | 248 | 216.125 | 3.866081 | -1.989987 | 25.84411 | 1.657424
73 | 248 | 225.484 | 3.862054 | -1.990735 | 25.93997 | 1.657424
73 | 248 | 234.938 | 3.858649 | -1.990655 | 26.03473 | 1.657424
73 | 248 | 244.328 | 3.855249 | -1.989184 | 26.14142 | 1.657424
73 | 248 | 253.688 | 3.85187 | -1.989457 | 26.24678 | 1.657424
73 | 248 | 263.078 | 3.848344 | -1.989821 | 26.34164 | 1.657424
73 | 248 | 272.406 | 3.845188 | -1.990248 | 26.43797 | 1.657424
73 | 248 | 281.75 | 3.842091 | -1.985294 | 26.53484 | 1.657424
73 | 248 | 291.125 | 3.838962 | -1.988998 | 26.63187 | 1.657424
73 | 248 | 300.516 | 3.836124 | -1.98927 | 26.73151 | 1.657424
73 | 248 | 309.906 | 3.833095 | -1.987909 | 26.83111 | 1.657424
73 | 248 | 319.266 | 3.830224 | -1.988682 | 26.9156 | 1.657424
73 | 248 | 328.625 | 3.827277 | -1.991737 | 27.00599 | 1.657424
73 | 248 | 338 | 3.824227 | -1.987992 | 27.10036 | 1.657424
73 | 248 | 347.391 | 3.82142 | -1.991306 | 27.20939 | 1.657424
73 | 248 | 356.75 | 3.818635 | -1.993938 | 27.29559 | 1.657424
73 | 248 | 366.078 | 3.815769 | -1.991509 | 27.37811 | 1.657424
73 | 248 | 375.406 | 3.812876 | -1.991301 | 27.46431 | 1.657424
73 | 248 | 384.828 | 3.8096 | -1.987315 | 27.55601 | 1.657424
73 | 248 | 394.172 | 3.80673 | -1.988799 | 27.65398 | 1.657424
73 | 248 | 403.563 | 3.803752 | -1.98945 | 27.73955 | 1.657424
73 | 248 | 412.922 | 3.800629 | -1.986112 | 27.83982 | 1.657424
73 | 248 | 422.328 | 3.797433 | -1.987694 | 27.92488 | 1.657424
73 | 248 | 431.656 | 3.794292 | -1.989303 | 28.0143 | 1.657424
73 | 248 | 440.984 | 3.791225 | -1.989585 | 28.0935 | 1.657424
73 | 248 | 450.391 | 3.788062 | -1.988639 | 28.18062 | 1.657424
73 | 248 | 459.75 | 3.785091 | -1.989812 | 28.26663 | 1.657424
73 | 248 | 469.156 | 3.781649 | -1.987937 | 28.35969 | 1.657424
73 | 248 | 478.5 | 3.7786 | -1.988856 | 28.43774 | 1.657424
73 | 248 | 487.891 | 3.775143 | -1.987564 | 28.52166 | 1.657424
73 | 248 | 497.219 | 3.771895 | -1.989588 | 28.61121 | 1.657424
73 | 248 | 506.578 | 3.7686 | -1.990819 | 28.67858 | 1.657424
73 | 248 | 515.984 | 3.765464 | -1.989702 | 28.76101 | 1.657424
73 | 248 | 525.328 | 3.76214 | -1.989472 | 28.84189 | 1.657424
73 | 248 | 534.734 | 3.758765 | -1.98947 | 28.91843 | 1.657424
73 | 248 | 544.141 | 3.755565 | -1.990182 | 28.98223 | 1.657424
73 | 248 | 553.484 | 3.752244 | -1.988438 | 29.03677 | 1.657424
73 | 248 | 562.844 | 3.748708 | -1.990184 | 29.10164 | 1.657424
73 | 248 | 572.219 | 3.745653 | -1.990998 | 29.16245 | 1.657424
73 | 248 | 581.578 | 3.74236 | -1.991137 | 29.21277 | 1.657424
73 | 248 | 590.953 | 3.739005 | -1.988019 | 29.25732 | 1.657424
73 | 248 | 600.25 | 3.736081 | -1.991621 | 29.30063 | 1.657424
73 | 248 | 609.656 | 3.733243 | -1.9901 | 29.33476 | 1.657424
73 | 248 | 619.063 | 3.730144 | -1.989737 | 29.37025 | 1.657424
73 | 248 | 628.453 | 3.727319 | -1.988333 | 29.40615 | 1.657424
73 | 248 | 637.781 | 3.724354 | -1.9897 | 29.42857 | 1.657424
73 | 248 | 647.125 | 3.721493 | -1.990104 | 29.45731 | 1.657424
73 | 248 | 656.484 | 3.718821 | -1.988804 | 29.46823 | 1.657424
73 | 248 | 665.922 | 3.716273 | -1.989029 | 29.47139 | 1.657424
73 | 248 | 675.281 | 3.71364 | -1.989883 | 29.49236 | 1.657424
73 | 248 | 684.656 | 3.710904 | -1.988565 | 29.51027 | 1.657424
73 | 248 | 694.063 | 3.708254 | -1.989252 | 29.52237 | 1.657424
73 | 248 | 703.406 | 3.705917 | -1.991611 | 29.52417 | 1.657424
73 | 248 | 712.75 | 3.703374 | -1.990256 | 29.54124 | 1.657424
73 | 248 | 722.109 | 3.700749 | -1.988922 | 29.55421 | 1.657424
73 | 248 | 731.438 | 3.698379 | -1.988008 | 29.55524 | 1.657424
73 | 248 | 740.766 | 3.695663 | -1.989741 | 29.55936 | 1.657424
73 | 248 | 750.125 | 3.693482 | -1.988042 | 29.56291 | 1.657424
73 | 248 | 759.469 | 3.690925 | -1.990929 | 29.58019 | 1.657424
73 | 248 | 768.844 | 3.688348 | -1.989218 | 29.58363 | 1.657424
73 | 248 | 778.203 | 3.685929 | -1.9904 | 29.5971 | 1.657424
73 | 248 | 787.563 | 3.683577 | -1.989984 | 29.61673 | 1.657424
73 | 248 | 796.906 | 3.681271 | -1.99123 | 29.62076 | 1.657424
73 | 248 | 806.25 | 3.678836 | -1.990927 | 29.61151 | 1.657424
73 | 248 | 815.625 | 3.676693 | -1.992681 | 29.62819 | 1.657424
73 | 248 | 824.984 | 3.674178 | -1.991217 | 29.63987 | 1.657424
73 | 248 | 834.344 | 3.671929 | -1.990523 | 29.64915 | 1.657424
73 | 248 | 843.672 | 3.669645 | -1.988743 | 29.6504 | 1.657424
73 | 248 | 853.094 | 3.667087 | -1.991679 | 29.67047 | 1.657424
73 | 248 | 862.453 | 3.664788 | -1.989155 | 29.68998 | 1.657424
73 | 248 | 871.813 | 3.662435 | -1.988816 | 29.70506 | 1.657424
73 | 248 | 881.188 | 3.660194 | -1.989451 | 29.72984 | 1.657424
73 | 248 | 890.578 | 3.657791 | -1.991055 | 29.75292 | 1.657424
73 | 248 | 899.922 | 3.655334 | -1.989758 | 29.7736 | 1.657424
73 | 248 | 909.313 | 3.653327 | -1.989041 | 29.78844 | 1.657424
73 | 248 | 918.688 | 3.650989 | -1.991238 | 29.81138 | 1.657424
73 | 248 | 928.047 | 3.648746 | -1.989706 | 29.83165 | 1.657424
73 | 248 | 937.438 | 3.64651 | -1.990641 | 29.85194 | 1.657424
73 | 248 | 946.797 | 3.644366 | -1.988718 | 29.87104 | 1.657424
73 | 248 | 956.172 | 3.641898 | -1.990152 | 29.90683 | 1.657424
73 | 248 | 965.484 | 3.639813 | -1.988335 | 29.93993 | 1.657424
73 | 248 | 974.875 | 3.637913 | -1.989799 | 29.96589 | 1.657424
73 | 248 | 984.219 | 3.635749 | -1.988039 | 30.01051 | 1.657424
73 | 248 | 993.594 | 3.633327 | -1.989337 | 30.03185 | 1.657424
73 | 248 | 1003 | 3.631364 | -1.989692 | 30.08351 | 1.657424
73 | 248 | 1012.328 | 3.629051 | -1.99299 | 30.10618 | 1.657424
73 | 248 | 1021.672 | 3.626934 | -1.992123 | 30.13802 | 1.657424
73 | 248 | 1031.063 | 3.624634 | -1.993969 | 30.15716 | 1.657424
73 | 248 | 1040.438 | 3.622812 | -1.988011 | 30.20664 | 1.657424
73 | 248 | 1049.766 | 3.620743 | -1.989104 | 30.22792 | 1.657424
73 | 248 | 1059.156 | 3.61874 | -1.989064 | 30.2617 | 1.657424
73 | 248 | 1068.578 | 3.616482 | -1.990495 | 30.3148 | 1.657424
73 | 248 | 1077.906 | 3.614319 | -1.98988 | 30.35735 | 1.657424
73 | 248 | 1087.25 | 3.612769 | -1.989725 | 30.38429 | 1.657424
73 | 248 | 1096.672 | 3.610305 | -1.989918 | 30.42331 | 1.657424
73 | 248 | 1106.031 | 3.60814 | -1.989729 | 30.45436 | 1.657424
73 | 248 | 1115.438 | 3.606504 | -1.991489 | 30.4911 | 1.657424
73 | 248 | 1124.813 | 3.604345 | -1.992237 | 30.52889 | 1.657424
73 | 248 | 1134.172 | 3.602274 | -1.988422 | 30.56281 | 1.657424
73 | 248 | 1143.531 | 3.600476 | -1.989925 | 30.60579 | 1.657424
73 | 248 | 1152.859 | 3.598963 | -1.990183 | 30.65006 | 1.657424
73 | 248 | 1162.219 | 3.596623 | -1.989285 | 30.68298 | 1.657424
73 | 248 | 1171.594 | 3.594791 | -1.988507 | 30.71663 | 1.657424
73 | 248 | 1180.969 | 3.592909 | -1.992581 | 30.74579 | 1.657424
73 | 248 | 1190.328 | 3.590794 | -1.989875 | 30.79017 | 1.657424
73 | 248 | 1199.734 | 3.588957 | -1.987199 | 30.8279 | 1.657424
73 | 248 | 1209.094 | 3.587193 | -1.989682 | 30.86376 | 1.657424
73 | 248 | 1218.453 | 3.585558 | -1.987614 | 30.89411 | 1.657424
73 | 248 | 1227.813 | 3.583617 | -1.989681 | 30.9338 | 1.657424
73 | 248 | 1237.172 | 3.581637 | -1.989425 | 30.97652 | 1.657424
73 | 248 | 1246.563 | 3.579747 | -1.991678 | 31.00809 | 1.657424
73 | 248 | 1255.891 | 3.578113 | -1.990464 | 31.03729 | 1.657424
73 | 248 | 1265.313 | 3.576353 | -1.986553 | 31.09271 | 1.657424
73 | 248 | 1274.672 | 3.574567 | -1.988502 | 31.11862 | 1.657424
73 | 248 | 1284.047 | 3.572754 | -1.991478 | 31.14221 | 1.657424
73 | 248 | 1293.406 | 3.570969 | -1.990331 | 31.17518 | 1.657424
73 | 248 | 1302.766 | 3.569403 | -1.991397 | 31.22514 | 1.657424
73 | 248 | 1312.172 | 3.567777 | -1.988103 | 31.24631 | 1.657424
73 | 248 | 1321.5 | 3.56589 | -1.989383 | 31.28436 | 1.657424
73 | 248 | 1330.844 | 3.564201 | -1.989926 | 31.31021 | 1.657424
73 | 248 | 1340.172 | 3.562369 | -1.986457 | 31.35604 | 1.657424
73 | 248 | 1349.594 | 3.560935 | -1.989588 | 31.39454 | 1.657424
73 | 248 | 1359.031 | 3.559165 | -1.98757 | 31.43768 | 1.657424
73 | 248 | 1368.391 | 3.557623 | -1.987213 | 31.47039 | 1.657424
73 | 248 | 1377.781 | 3.556061 | -1.992239 | 31.51311 | 1.657424
73 | 248 | 1387.203 | 3.554208 | -1.988493 | 31.53864 | 1.657424
73 | 248 | 1396.609 | 3.552823 | -1.990745 | 31.59019 | 1.657424
73 | 248 | 1405.984 | 3.551472 | -1.986346 | 31.61708 | 1.657424
73 | 248 | 1415.313 | 3.549581 | -1.988257 | 31.64684 | 1.657424
73 | 248 | 1424.656 | 3.548073 | -1.989264 | 31.67176 | 1.657424
73 | 248 | 1434.094 | 3.546651 | -1.988778 | 31.71059 | 1.657424
73 | 248 | 1443.422 | 3.545063 | -1.989393 | 31.75134 | 1.657424
73 | 248 | 1452.859 | 3.54351 | -1.98848 | 31.78117 | 1.657424
73 | 248 | 1462.234 | 3.542101 | -1.987599 | 31.81618 | 1.657424
73 | 248 | 1471.594 | 3.540378 | -1.989892 | 31.84848 | 1.657424
73 | 248 | 1480.969 | 3.539013 | -1.993025 | 31.87748 | 1.657424
73 | 248 | 1490.344 | 3.537807 | -1.990055 | 31.92602 | 1.657424
73 | 248 | 1499.703 | 3.536204 | -1.990194 | 31.95406 | 1.657424
73 | 248 | 1509.078 | 3.534856 | -1.991703 | 31.99171 | 1.657424
73 | 248 | 1518.391 | 3.533254 | -1.989052 | 32.01008 | 1.657424
73 | 248 | 1527.75 | 3.532105 | -1.988164 | 32.04832 | 1.657424
73 | 248 | 1537.109 | 3.530733 | -1.989933 | 32.09347 | 1.657424
73 | 248 | 1546.484 | 3.529195 | -1.987674 | 32.11814 | 1.657424
73 | 248 | 1555.891 | 3.527754 | -1.990484 | 32.14 | 1.657424
73 | 248 | 1565.25 | 3.526405 | -1.989974 | 32.18969 | 1.657424
73 | 248 | 1574.656 | 3.525287 | -1.989551 | 32.21434 | 1.657424
73 | 248 | 1583.969 | 3.523932 | -1.990651 | 32.24937 | 1.657424
73 | 248 | 1593.328 | 3.522597 | -1.98975 | 32.27912 | 1.657424
73 | 248 | 1602.703 | 3.52115 | -1.985311 | 32.30939 | 1.657424
73 | 248 | 1612.078 | 3.519904 | -1.989097 | 32.34793 | 1.657424
73 | 248 | 1621.375 | 3.518559 | -1.991352 | 32.37593 | 1.657424
73 | 248 | 1630.703 | 3.517239 | -1.990282 | 32.41868 | 1.657424
73 | 248 | 1640.063 | 3.516171 | -1.989085 | 32.44829 | 1.657424
73 | 248 | 1649.422 | 3.514592 | -1.988245 | 32.48136 | 1.657424
73 | 248 | 1658.75 | 3.513281 | -1.989436 | 32.52294 | 1.657424
73 | 248 | 1668.125 | 3.512166 | -1.988164 | 32.54923 | 1.657424
73 | 248 | 1677.453 | 3.511014 | -1.988228 | 32.58676 | 1.657424
73 | 248 | 1686.844 | 3.509724 | -1.98975 | 32.61684 | 1.657424
73 | 248 | 1696.234 | 3.508554 | -1.987595 | 32.65187 | 1.657424
73 | 248 | 1705.594 | 3.507364 | -1.989774 | 32.67379 | 1.657424
73 | 248 | 1714.953 | 3.505967 | -1.990392 | 32.70505 | 1.657424
73 | 248 | 1724.359 | 3.505115 | -1.987473 | 32.75095 | 1.657424
73 | 248 | 1733.719 | 3.503929 | -1.989705 | 32.78548 | 1.657424
73 | 248 | 1743.109 | 3.502383 | -1.990252 | 32.8034 | 1.657424
73 | 248 | 1752.469 | 3.501328 | -1.988971 | 32.83394 | 1.657424
73 | 248 | 1761.828 | 3.500207 | -1.990014 | 32.868 | 1.657424
73 | 248 | 1771.188 | 3.498919 | -1.989075 | 32.89536 | 1.657424
73 | 248 | 1780.516 | 3.498001 | -1.991308 | 32.92694 | 1.657424
73 | 248 | 1789.859 | 3.496663 | -1.989834 | 32.97224 | 1.657424
73 | 248 | 1799.281 | 3.495488 | -1.988949 | 33.0151 | 1.657424
73 | 248 | 1808.703 | 3.494307 | -1.987175 | 33.04693 | 1.657424
73 | 248 | 1818.078 | 3.493145 | -1.989897 | 33.07404 | 1.657424
73 | 248 | 1827.406 | 3.492097 | -1.987348 | 33.11692 | 1.657424
73 | 248 | 1836.75 | 3.490869 | -1.989359 | 33.14666 | 1.657424
73 | 248 | 1846.125 | 3.489863 | -1.988641 | 33.18306 | 1.657424
73 | 248 | 1855.516 | 3.488711 | -1.988556 | 33.215 | 1.657424
73 | 248 | 1864.844 | 3.487513 | -1.989488 | 33.23894 | 1.657424
73 | 248 | 1874.172 | 3.486501 | -1.991484 | 33.27276 | 1.657424
73 | 248 | 1883.578 | 3.485094 | -1.986554 | 33.29811 | 1.657424
73 | 248 | 1892.938 | 3.484246 | -1.993583 | 33.3462 | 1.657424
73 | 248 | 1902.328 | 3.48297 | -1.988872 | 33.36571 | 1.657424
73 | 248 | 1911.703 | 3.481899 | -1.989519 | 33.39581 | 1.657424
73 | 248 | 1921.078 | 3.480584 | -1.988694 | 33.4258 | 1.657424
73 | 248 | 1930.438 | 3.479397 | -1.988844 | 33.46003 | 1.657424
73 | 248 | 1939.766 | 3.478307 | -1.988857 | 33.48805 | 1.657424
73 | 248 | 1949.172 | 3.477359 | -1.987964 | 33.53843 | 1.657424
73 | 248 | 1958.563 | 3.476097 | -1.99041 | 33.5612 | 1.657424
73 | 248 | 1967.938 | 3.474969 | -1.990286 | 33.607 | 1.657424
73 | 248 | 1977.328 | 3.473669 | -1.990195 | 33.62499 | 1.657424
73 | 248 | 1986.703 | 3.47258 | -1.988205 | 33.66399 | 1.657424
73 | 248 | 1996.016 | 3.47152 | -1.988063 | 33.6972 | 1.657424
73 | 248 | 2005.344 | 3.470289 | -1.988616 | 33.74214 | 1.657424
73 | 248 | 2014.766 | 3.469026 | -1.990144 | 33.78163 | 1.657424
73 | 248 | 2024.141 | 3.468083 | -1.990396 | 33.8105 | 1.657424
73 | 248 | 2033.5 | 3.466883 | -1.988635 | 33.83952 | 1.657424
73 | 248 | 2042.891 | 3.465573 | -1.991109 | 33.86669 | 1.657424
73 | 248 | 2052.266 | 3.464505 | -1.987554 | 33.90586 | 1.657424
73 | 248 | 2061.594 | 3.463167 | -1.987431 | 33.93878 | 1.657424
73 | 248 | 2070.938 | 3.462137 | -1.986895 | 33.97573 | 1.657424
73 | 248 | 2080.328 | 3.460912 | -1.989036 | 34.00851 | 1.657424
73 | 248 | 2089.672 | 3.459683 | -1.986989 | 34.03812 | 1.657424
73 | 248 | 2099.063 | 3.458243 | -1.987903 | 34.09337 | 1.657424
73 | 248 | 2108.422 | 3.457056 | -1.987442 | 34.13021 | 1.657424
73 | 248 | 2117.828 | 3.45604 | -1.988422 | 34.1483 | 1.657424
73 | 248 | 2127.188 | 3.45474 | -1.988483 | 34.18729 | 1.657424
73 | 248 | 2136.547 | 3.45348 | -1.989466 | 34.21876 | 1.657424
73 | 248 | 2145.906 | 3.452408 | -1.989446 | 34.25706 | 1.657424
73 | 248 | 2155.266 | 3.451044 | -1.988758 | 34.28617 | 1.657424
73 | 248 | 2164.594 | 3.44965 | -1.991026 | 34.31632 | 1.657424
73 | 248 | 2173.953 | 3.448371 | -1.989738 | 34.35534 | 1.657424
73 | 248 | 2183.313 | 3.447081 | -1.990281 | 34.3834 | 1.657424
73 | 248 | 2192.688 | 3.445826 | -1.987549 | 34.41778 | 1.657424
73 | 248 | 2202.063 | 3.444584 | -1.988537 | 34.46251 | 1.657424
73 | 248 | 2211.453 | 3.443141 | -1.98808 | 34.49869 | 1.657424
73 | 248 | 2220.813 | 3.441874 | -1.988169 | 34.53263 | 1.657424
73 | 248 | 2230.125 | 3.440507 | -1.989726 | 34.58064 | 1.657424
73 | 248 | 2239.578 | 3.439025 | -1.988939 | 34.61709 | 1.657424
73 | 248 | 2248.953 | 3.437779 | -1.986284 | 34.6427 | 1.657424
73 | 248 | 2258.281 | 3.436474 | -1.9897 | 34.6869 | 1.657424
73 | 248 | 2267.641 | 3.434893 | -1.989759 | 34.71781 | 1.657424
73 | 248 | 2277.031 | 3.433671 | -1.988526 | 34.7634 | 1.657424
73 | 248 | 2286.391 | 3.431878 | -1.988765 | 34.80541 | 1.657424
73 | 248 | 2295.813 | 3.430507 | -1.988491 | 34.84574 | 1.657424
73 | 248 | 2305.172 | 3.428891 | -1.98975 | 34.87195 | 1.657424
73 | 248 | 2314.531 | 3.427411 | -1.988687 | 34.91434 | 1.657424
73 | 248 | 2323.891 | 3.425877 | -1.989026 | 34.95524 | 1.657424
73 | 248 | 2333.234 | 3.424375 | -1.988769 | 35.00028 | 1.657424
73 | 248 | 2342.641 | 3.423025 | -1.989438 | 35.03638 | 1.657424
73 | 248 | 2352 | 3.421329 | -1.987339 | 35.0717 | 1.657424
73 | 248 | 2361.328 | 3.41966 | -1.988881 | 35.12464 | 1.657424
73 | 248 | 2370.719 | 3.418188 | -1.988221 | 35.16157 | 1.657424
73 | 248 | 2380.109 | 3.416423 | -1.988383 | 35.20419 | 1.657424
73 | 248 | 2389.453 | 3.414905 | -1.990678 | 35.23387 | 1.657424
73 | 248 | 2398.813 | 3.412867 | -1.987725 | 35.26489 | 1.657424
73 | 248 | 2408.219 | 3.411309 | -1.988278 | 35.30882 | 1.657424
73 | 248 | 2417.531 | 3.409657 | -1.9892 | 35.36734 | 1.657424
73 | 248 | 2426.875 | 3.407939 | -1.990365 | 35.40489 | 1.657424
73 | 248 | 2436.281 | 3.405911 | -1.988986 | 35.44442 | 1.657424
73 | 248 | 2445.609 | 3.404088 | -1.991255 | 35.48344 | 1.657424
73 | 248 | 2455.016 | 3.402176 | -1.989919 | 35.54594 | 1.657424
73 | 248 | 2464.359 | 3.400305 | -1.988637 | 35.5773 | 1.657424
73 | 248 | 2473.797 | 3.398319 | -1.991964 | 35.61647 | 1.657424
73 | 248 | 2483.172 | 3.396199 | -1.991341 | 35.65953 | 1.657424
73 | 248 | 2492.547 | 3.393958 | -1.988011 | 35.69305 | 1.657424
73 | 248 | 2501.891 | 3.391998 | -1.988997 | 35.73931 | 1.657424
73 | 248 | 2511.25 | 3.389768 | -1.988416 | 35.80132 | 1.657424
73 | 248 | 2520.609 | 3.387375 | -1.988848 | 35.83732 | 1.657424
73 | 248 | 2529.969 | 3.385096 | -1.987952 | 35.87264 | 1.657424
73 | 248 | 2539.375 | 3.382722 | -1.989942 | 35.91849 | 1.657424
73 | 248 | 2548.766 | 3.380074 | -1.989739 | 35.9558 | 1.657424
73 | 248 | 2558.078 | 3.377442 | -1.989486 | 35.99727 | 1.657424
73 | 248 | 2567.422 | 3.374923 | -1.989571 | 36.0409 | 1.657424
73 | 248 | 2576.75 | 3.372054 | -1.99071 | 36.09685 | 1.657424
73 | 248 | 2586.109 | 3.369082 | -1.990316 | 36.15215 | 1.657424
73 | 248 | 2595.469 | 3.366244 | -1.988793 | 36.1795 | 1.657424
73 | 248 | 2604.844 | 3.363107 | -1.988167 | 36.21327 | 1.657424
73 | 248 | 2614.141 | 3.359843 | -1.990077 | 36.29181 | 1.657424
73 | 248 | 2623.5 | 3.356356 | -1.989076 | 36.33302 | 1.657424
73 | 248 | 2632.844 | 3.352896 | -1.989831 | 36.37958 | 1.657424
73 | 248 | 2642.219 | 3.349019 | -1.988841 | 36.42176 | 1.657424
73 | 248 | 2651.594 | 3.34517 | -1.989282 | 36.4852 | 1.657424
73 | 248 | 2660.984 | 3.340917 | -1.988674 | 36.53242 | 1.657424
73 | 248 | 2670.344 | 3.336552 | -1.990002 | 36.57902 | 1.657424
73 | 248 | 2679.734 | 3.332015 | -1.990657 | 36.63856 | 1.657424
73 | 248 | 2689.094 | 3.327436 | -1.9895 | 36.68462 | 1.657424
73 | 248 | 2698.406 | 3.321996 | -1.989617 | 36.73737 | 1.657424
73 | 248 | 2707.828 | 3.316658 | -1.988673 | 36.78164 | 1.657424
73 | 248 | 2717.188 | 3.310873 | -1.989753 | 36.84887 | 1.657424
73 | 248 | 2726.563 | 3.304909 | -1.991319 | 36.88943 | 1.657424
73 | 248 | 2735.906 | 3.298529 | -1.990776 | 36.94551 | 1.657424
73 | 248 | 2745.281 | 3.291781 | -1.986747 | 37.01507 | 1.657424
73 | 248 | 2754.844 | 3.284404 | -1.989922 | 37.07599 | 1.657424
73 | 248 | 2764.375 | 3.276567 | -1.989258 | 37.1481 | 1.657424
73 | 248 | 2773.938 | 3.268498 | -1.988889 | 37.18541 | 1.657424
73 | 248 | 2783.438 | 3.259871 | -1.988875 | 37.25095 | 1.657424
73 | 248 | 2792.906 | 3.250558 | -1.988563 | 37.3257 | 1.657424
73 | 248 | 2802.406 | 3.240858 | -1.988073 | 37.39191 | 1.657424
73 | 248 | 2812 | 3.230456 | -1.989055 | 37.45698 | 1.657424
73 | 248 | 2821.516 | 3.219216 | -1.988707 | 37.53114 | 1.657424
73 | 248 | 2831.078 | 3.207464 | -1.990095 | 37.59849 | 1.657424
73 | 248 | 2840.578 | 3.195041 | -1.987303 | 37.67532 | 1.657424
73 | 248 | 2850.109 | 3.181679 | -1.990116 | 37.74383 | 1.657424
73 | 248 | 2859.656 | 3.167568 | -1.989639 | 37.82652 | 1.657424
73 | 248 | 2869.172 | 3.152615 | -1.986749 | 37.9189 | 1.657424
73 | 248 | 2878.719 | 3.136317 | -1.990973 | 37.97822 | 1.657424
73 | 248 | 2888.188 | 3.119063 | -1.988038 | 38.05406 | 1.657424
73 | 248 | 2897.938 | 3.100103 | -1.989809 | 38.13567 | 1.657424
73 | 248 | 2907.656 | 3.079893 | -1.989573 | 38.24149 | 1.657424
73 | 248 | 2917.328 | 3.057878 | -1.989447 | 38.32079 | 1.657424
73 | 248 | 2926.969 | 3.034159 | -1.990999 | 38.42018 | 1.657424
73 | 248 | 2936.672 | 3.007994 | -1.988042 | 38.53114 | 1.657424
73 | 248 | 2946.266 | 2.9791 | -1.98939 | 38.63335 | 1.657424
73 | 248 | 2955.859 | 2.946748 | -1.98872 | 38.73518 | 1.657424
73 | 248 | 2965.531 | 2.909859 | -1.988137 | 38.85074 | 1.657424
73 | 248 | 2975.141 | 2.869312 | -1.990777 | 38.97848 | 1.657424
73 | 248 | 2984.797 | 2.823567 | -1.988033 | 39.0883 | 1.657424
73 | 248 | 2994.438 | 2.771356 | -1.986496 | 39.21921 | 1.657424
73 | 248 | 3004.078 | 2.70902 | -1.987586 | 39.38224 | 1.657424
73 | 248 | 3013.734 | 2.629043 | -1.989325 | 39.57225 | 1.657424
73 | 248 | 3023.375 | 2.518948 | -1.988062 | 39.73797 | 1.657424
73 | 248 | 3033.078 | 2.361773 | -1.989233 | 39.94351 | 1.657424
73 | 248 | 3042.688 | 2.156097 | -1.987238 | 40.21764 | 1.657424
73 | 248 | 3052.484 | 2.823857 | -0.001224356 | 40.40502 | 1.657424
73 | 248 | 3062.313 | 2.938244 | -0.002295493 | 40.43126 | 1.657424
73 | 248 | 3072.078 | 3.007062 | -0.002037416 | 40.34751 | 1.657424
73 | 248 | 3081.797 | 3.061662 | -0.00476889 | 40.23713 | 1.657424
73 | 248 | 3091.578 | 3.108321 | -0.0008196547 | 40.1323 | 1.657424
73 | 248 | 3101.328 | 3.14887 | -0.002829659 | 39.98809 | 1.657424
73 | 248 | 3111.141 | 3.183028 | -0.001138676 | 39.8256 | 1.657424
73 | 248 | 3120.891 | 3.211586 | -0.001888362 | 39.69218 | 1.657424
73 | 248 | 3130.672 | 3.236046 | -0.002107238 | 39.51911 | 1.657424
73 | 248 | 3140.547 | 3.257638 | -0.002723561 | 39.36785 | 1.657424
74 | 252 | 0 | 4.201487 | -0.005107485 | 23.75416 | 1.652539
74 | 252 | 9.437 | 4.2016 | -0.002545977 | 23.75126 | 1.652539
74 | 252 | 19.594 | 4.007781 | -1.986957 | 23.77828 | 1.652539
74 | 252 | 28.937 | 3.990983 | -1.991336 | 23.84948 | 1.652539
74 | 252 | 38.312 | 3.978057 | -1.98944 | 23.9228 | 1.652539
74 | 252 | 47.672 | 3.967226 | -1.989229 | 24.01641 | 1.652539
74 | 252 | 57.031 | 3.957594 | -1.991428 | 24.10801 | 1.652539
74 | 252 | 66.39 | 3.94888 | -1.986434 | 24.18874 | 1.652539
74 | 252 | 75.75 | 3.941173 | -1.990152 | 24.30481 | 1.652539
74 | 252 | 85.094 | 3.933793 | -1.991226 | 24.41333 | 1.652539
74 | 252 | 94.453 | 3.927277 | -1.992289 | 24.50895 | 1.652539
74 | 252 | 103.812 | 3.920955 | -1.990829 | 24.60074 | 1.652539
74 | 252 | 113.156 | 3.915067 | -1.987282 | 24.69868 | 1.652539
74 | 252 | 122.578 | 3.909227 | -1.990839 | 24.81596 | 1.652539
74 | 252 | 131.906 | 3.9042 | -1.987859 | 24.92543 | 1.652539
74 | 252 | 141.265 | 3.899213 | -1.990691 | 25.02373 | 1.652539
74 | 252 | 150.625 | 3.894384 | -1.988567 | 25.12558 | 1.652539
74 | 252 | 159.969 | 3.889527 | -1.991856 | 25.23195 | 1.652539
74 | 252 | 169.39 | 3.885052 | -1.988756 | 25.33107 | 1.652539
74 | 252 | 178.781 | 3.88083 | -1.991526 | 25.42561 | 1.652539
74 | 252 | 188.14 | 3.876537 | -1.990951 | 25.5379 | 1.652539
74 | 252 | 197.515 | 3.872504 | -1.988823 | 25.63201 | 1.652539
74 | 252 | 206.875 | 3.868481 | -1.9914 | 25.73693 | 1.652539
74 | 252 | 216.219 | 3.864798 | -1.989703 | 25.8324 | 1.652539
74 | 252 | 225.515 | 3.861185 | -1.992355 | 25.93488 | 1.652539
74 | 252 | 234.89 | 3.85773 | -1.989468 | 26.03472 | 1.652539
74 | 252 | 244.312 | 3.854079 | -1.988062 | 26.1205 | 1.652539
74 | 252 | 253.734 | 3.850653 | -1.989464 | 26.22993 | 1.652539
74 | 252 | 263.094 | 3.847479 | -1.988039 | 26.32734 | 1.652539
74 | 252 | 272.453 | 3.844221 | -1.989525 | 26.43387 | 1.652539
74 | 252 | 281.844 | 3.841233 | -1.992814 | 26.53221 | 1.652539
74 | 252 | 291.234 | 3.838048 | -1.988819 | 26.63247 | 1.652539
74 | 252 | 300.594 | 3.835078 | -1.98965 | 26.72727 | 1.652539
74 | 252 | 309.953 | 3.832054 | -1.989509 | 26.82412 | 1.652539
74 | 252 | 319.328 | 3.829177 | -1.988671 | 26.92253 | 1.652539
74 | 252 | 328.719 | 3.82634 | -1.989109 | 27.00879 | 1.652539
74 | 252 | 338.078 | 3.823365 | -1.989784 | 27.10176 | 1.652539
74 | 252 | 347.453 | 3.820074 | -1.988607 | 27.18851 | 1.652539
74 | 252 | 356.765 | 3.817343 | -1.988938 | 27.28705 | 1.652539
74 | 252 | 366.109 | 3.814426 | -1.988237 | 27.3824 | 1.652539
74 | 252 | 375.469 | 3.811498 | -1.990677 | 27.47269 | 1.652539
74 | 252 | 384.875 | 3.80836 | -1.989866 | 27.5644 | 1.652539
74 | 252 | 394.265 | 3.80557 | -1.98991 | 27.64694 | 1.652539
74 | 252 | 403.656 | 3.80253 | -1.989679 | 27.74063 | 1.652539
74 | 252 | 413.047 | 3.799401 | -1.991112 | 27.8335 | 1.652539
74 | 252 | 422.406 | 3.796328 | -1.990555 | 27.92353 | 1.652539
74 | 252 | 431.765 | 3.793374 | -1.99012 | 28.00057 | 1.652539
74 | 252 | 441.14 | 3.790037 | -1.990003 | 28.09068 | 1.652539
74 | 252 | 450.594 | 3.786871 | -1.988981 | 28.17909 | 1.652539
74 | 252 | 460.031 | 3.783537 | -1.990928 | 28.2675 | 1.652539
74 | 252 | 469.375 | 3.780432 | -1.988373 | 28.34941 | 1.652539
74 | 252 | 478.719 | 3.776977 | -1.988902 | 28.43415 | 1.652539
74 | 252 | 488.094 | 3.774 | -1.991064 | 28.52176 | 1.652539
74 | 252 | 497.437 | 3.770429 | -1.987927 | 28.60118 | 1.652539
74 | 252 | 506.859 | 3.767169 | -1.989586 | 28.67659 | 1.652539
74 | 252 | 516.234 | 3.763914 | -1.989946 | 28.74863 | 1.652539
74 | 252 | 525.562 | 3.760633 | -1.99012 | 28.81664 | 1.652539
74 | 252 | 534.922 | 3.75738 | -1.989801 | 28.88196 | 1.652539
74 | 252 | 544.297 | 3.754005 | -1.988232 | 28.94601 | 1.652539
74 | 252 | 553.64 | 3.750635 | -1.988288 | 29.01555 | 1.652539
74 | 252 | 563.031 | 3.747355 | -1.990448 | 29.07687 | 1.652539
74 | 252 | 572.39 | 3.74401 | -1.986572 | 29.12823 | 1.652539
74 | 252 | 581.765 | 3.740816 | -1.992446 | 29.1934 | 1.652539
74 | 252 | 591.156 | 3.737651 | -1.988666 | 29.24569 | 1.652539
74 | 252 | 600.515 | 3.734519 | -1.991132 | 29.27983 | 1.652539
74 | 252 | 609.906 | 3.73166 | -1.991788 | 29.33234 | 1.652539
74 | 252 | 619.265 | 3.728771 | -1.989325 | 29.37292 | 1.652539
74 | 252 | 628.656 | 3.725816 | -1.988354 | 29.39425 | 1.652539
74 | 252 | 638 | 3.723179 | -1.989385 | 29.42963 | 1.652539
74 | 252 | 647.344 | 3.720306 | -1.98794 | 29.45275 | 1.652539
74 | 252 | 656.734 | 3.717422 | -1.991794 | 29.45534 | 1.652539
74 | 252 | 666.078 | 3.714643 | -1.989755 | 29.45463 | 1.652539
74 | 252 | 675.453 | 3.712101 | -1.987017 | 29.46877 | 1.652539
74 | 252 | 684.828 | 3.709633 | -1.988665 | 29.49341 | 1.652539
74 | 252 | 694.156 | 3.707133 | -1.989675 | 29.51255 | 1.652539
74 | 252 | 703.547 | 3.70451 | -1.991627 | 29.5352 | 1.652539
74 | 252 | 712.922 | 3.701946 | -1.987731 | 29.52375 | 1.652539
74 | 252 | 722.312 | 3.699457 | -1.991872 | 29.53016 | 1.652539
74 | 252 | 731.672 | 3.696917 | -1.988382 | 29.54309 | 1.652539
74 | 252 | 741.062 | 3.694447 | -1.988372 | 29.54517 | 1.652539
74 | 252 | 750.39 | 3.691746 | -1.989435 | 29.55352 | 1.652539
74 | 252 | 759.719 | 3.689381 | -1.988931 | 29.56256 | 1.652539
74 | 252 | 769.14 | 3.687044 | -1.991036 | 29.56442 | 1.652539
74 | 252 | 778.531 | 3.684502 | -1.989744 | 29.581 | 1.652539
74 | 252 | 787.875 | 3.682445 | -1.988176 | 29.59252 | 1.652539
74 | 252 | 797.234 | 3.679814 | -1.988867 | 29.58586 | 1.652539
74 | 252 | 806.656 | 3.677509 | -1.994369 | 29.60153 | 1.652539
74 | 252 | 816 | 3.674792 | -1.983783 | 29.61151 | 1.652539
74 | 252 | 825.375 | 3.672672 | -1.988595 | 29.62777 | 1.652539
74 | 252 | 834.719 | 3.669952 | -1.986196 | 29.6219 | 1.652539
74 | 252 | 844.078 | 3.667898 | -1.991122 | 29.64144 | 1.652539
74 | 252 | 853.469 | 3.665519 | -1.99088 | 29.65554 | 1.652539
74 | 252 | 862.859 | 3.66313 | -1.989981 | 29.68811 | 1.652539
74 | 252 | 872.187 | 3.660992 | -1.988532 | 29.69815 | 1.652539
74 | 252 | 881.578 | 3.658637 | -1.990239 | 29.71126 | 1.652539
74 | 252 | 890.89 | 3.656255 | -1.988929 | 29.73855 | 1.652539
74 | 252 | 900.281 | 3.654067 | -1.989156 | 29.75973 | 1.652539
74 | 252 | 909.656 | 3.651902 | -1.990486 | 29.77828 | 1.652539
74 | 252 | 919.047 | 3.649384 | -1.991561 | 29.79871 | 1.652539
74 | 252 | 928.375 | 3.64706 | -1.99113 | 29.83102 | 1.652539
74 | 252 | 937.797 | 3.644873 | -1.988354 | 29.86416 | 1.652539
74 | 252 | 947.156 | 3.642737 | -1.988741 | 29.87953 | 1.652539
74 | 252 | 956.515 | 3.640324 | -1.988918 | 29.90027 | 1.652539
74 | 252 | 965.875 | 3.638265 | -1.99068 | 29.93511 | 1.652539
74 | 252 | 975.219 | 3.636132 | -1.991059 | 29.97828 | 1.652539
74 | 252 | 984.625 | 3.633812 | -1.99015 | 30.0051 | 1.652539
74 | 252 | 993.984 | 3.631951 | -1.988431 | 30.03127 | 1.652539
74 | 252 | 1003.375 | 3.629572 | -1.988197 | 30.05867 | 1.652539
74 | 252 | 1012.703 | 3.627308 | -1.990754 | 30.09433 | 1.652539
74 | 252 | 1022.031 | 3.625206 | -1.989333 | 30.13331 | 1.652539
74 | 252 | 1031.453 | 3.623202 | -1.988567 | 30.1637 | 1.652539
74 | 252 | 1040.875 | 3.621018 | -1.989375 | 30.19654 | 1.652539
74 | 252 | 1050.234 | 3.618914 | -1.989251 | 30.22272 | 1.652539
74 | 252 | 1059.594 | 3.617001 | -1.986764 | 30.27156 | 1.652539
74 | 252 | 1068.984 | 3.614994 | -1.990136 | 30.31852 | 1.652539
74 | 252 | 1078.328 | 3.612888 | -1.987837 | 30.35671 | 1.652539
74 | 252 | 1087.64 | 3.610841 | -1.989146 | 30.3869 | 1.652539
74 | 252 | 1097 | 3.608895 | -1.99353 | 30.42695 | 1.652539
74 | 252 | 1106.328 | 3.606817 | -1.989938 | 30.4592 | 1.652539
74 | 252 | 1115.765 | 3.604808 | -1.988052 | 30.48192 | 1.652539
74 | 252 | 1125.14 | 3.603008 | -1.988716 | 30.53617 | 1.652539
74 | 252 | 1134.5 | 3.600743 | -1.989546 | 30.58045 | 1.652539
74 | 252 | 1143.89 | 3.59912 | -1.991308 | 30.6104 | 1.652539
74 | 252 | 1153.203 | 3.596849 | -1.990827 | 30.63505 | 1.652539
74 | 252 | 1162.578 | 3.594896 | -1.990359 | 30.67738 | 1.652539
74 | 252 | 1171.922 | 3.593128 | -1.989097 | 30.71409 | 1.652539
74 | 252 | 1181.328 | 3.591402 | -1.988261 | 30.74563 | 1.652539
74 | 252 | 1190.687 | 3.58927 | -1.988793 | 30.78651 | 1.652539
74 | 252 | 1200.109 | 3.587549 | -1.98698 | 30.82988 | 1.652539
74 | 252 | 1209.437 | 3.585609 | -1.989241 | 30.86424 | 1.652539
74 | 252 | 1218.797 | 3.583514 | -1.987862 | 30.89323 | 1.652539
74 | 252 | 1228.172 | 3.581918 | -1.989833 | 30.92461 | 1.652539
74 | 252 | 1237.531 | 3.580086 | -1.989076 | 30.96237 | 1.652539
74 | 252 | 1246.937 | 3.578226 | -1.986878 | 31.00951 | 1.652539
74 | 252 | 1256.328 | 3.576445 | -1.991384 | 31.05374 | 1.652539
74 | 252 | 1265.687 | 3.574578 | -1.992044 | 31.08017 | 1.652539
74 | 252 | 1275.015 | 3.572885 | -1.989816 | 31.12574 | 1.652539
74 | 252 | 1284.375 | 3.571021 | -1.98893 | 31.16309 | 1.652539
74 | 252 | 1293.797 | 3.569266 | -1.990507 | 31.19709 | 1.652539
74 | 252 | 1303.203 | 3.567707 | -1.98715 | 31.23813 | 1.652539
74 | 252 | 1312.547 | 3.565778 | -1.988861 | 31.25265 | 1.652539
74 | 252 | 1321.89 | 3.564219 | -1.989885 | 31.29776 | 1.652539
74 | 252 | 1331.265 | 3.562539 | -1.989799 | 31.33314 | 1.652539
74 | 252 | 1340.625 | 3.560826 | -1.989091 | 31.3678 | 1.652539
74 | 252 | 1349.937 | 3.559297 | -1.989861 | 31.41767 | 1.652539
74 | 252 | 1359.312 | 3.557604 | -1.987784 | 31.44014 | 1.652539
74 | 252 | 1368.672 | 3.555861 | -1.990798 | 31.46531 | 1.652539
74 | 252 | 1378.078 | 3.554275 | -1.989233 | 31.50116 | 1.652539
74 | 252 | 1387.437 | 3.552731 | -1.987522 | 31.52478 | 1.652539
74 | 252 | 1396.812 | 3.550794 | -1.989573 | 31.57786 | 1.652539
74 | 252 | 1406.219 | 3.549552 | -1.991108 | 31.62292 | 1.652539
74 | 252 | 1415.562 | 3.547944 | -1.988128 | 31.64974 | 1.652539
74 | 252 | 1424.906 | 3.54656 | -1.990717 | 31.67046 | 1.652539
74 | 252 | 1434.265 | 3.544793 | -1.989711 | 31.71366 | 1.652539
74 | 252 | 1443.672 | 3.543395 | -1.990369 | 31.76343 | 1.652539
74 | 252 | 1453 | 3.541844 | -1.990812 | 31.79334 | 1.652539
74 | 252 | 1462.422 | 3.540295 | -1.989648 | 31.83242 | 1.652539
74 | 252 | 1471.797 | 3.538829 | -1.990144 | 31.86538 | 1.652539
74 | 252 | 1481.14 | 3.537504 | -1.989083 | 31.89604 | 1.652539
74 | 252 | 1490.5 | 3.536105 | -1.988842 | 31.93615 | 1.652539
74 | 252 | 1499.797 | 3.534508 | -1.989591 | 31.95982 | 1.652539
74 | 252 | 1509.14 | 3.533275 | -1.987833 | 31.98924 | 1.652539
74 | 252 | 1518.515 | 3.531756 | -1.990136 | 32.01651 | 1.652539
74 | 252 | 1527.875 | 3.530427 | -1.990384 | 32.07007 | 1.652539
74 | 252 | 1537.234 | 3.529098 | -1.987789 | 32.09886 | 1.652539
74 | 252 | 1546.578 | 3.527734 | -1.989733 | 32.14108 | 1.652539
74 | 252 | 1556.031 | 3.526181 | -1.986471 | 32.17266 | 1.652539
74 | 252 | 1565.39 | 3.524842 | -1.989782 | 32.20182 | 1.652539
74 | 252 | 1574.812 | 3.523483 | -1.991101 | 32.2268 | 1.652539
74 | 252 | 1584.172 | 3.522123 | -1.990045 | 32.25531 | 1.652539
74 | 252 | 1593.531 | 3.521027 | -1.989049 | 32.28242 | 1.652539
74 | 252 | 1602.906 | 3.519641 | -1.987296 | 32.31074 | 1.652539
74 | 252 | 1612.281 | 3.518214 | -1.993165 | 32.34625 | 1.652539
74 | 252 | 1621.64 | 3.516885 | -1.99018 | 32.38721 | 1.652539
74 | 252 | 1631.031 | 3.515794 | -1.990433 | 32.42797 | 1.652539
74 | 252 | 1640.406 | 3.514388 | -1.988212 | 32.46653 | 1.652539
74 | 252 | 1649.765 | 3.513019 | -1.990658 | 32.49456 | 1.652539
74 | 252 | 1659.125 | 3.511905 | -1.987618 | 32.5331 | 1.652539
74 | 252 | 1668.469 | 3.51041 | -1.989704 | 32.55095 | 1.652539
74 | 252 | 1677.844 | 3.509327 | -1.990098 | 32.58169 | 1.652539
74 | 252 | 1687.219 | 3.508173 | -1.987377 | 32.62294 | 1.652539
74 | 252 | 1696.562 | 3.506719 | -1.989623 | 32.65147 | 1.652539
74 | 252 | 1705.89 | 3.505727 | -1.98953 | 32.6887 | 1.652539
74 | 252 | 1715.344 | 3.504359 | -1.990485 | 32.72104 | 1.652539
74 | 252 | 1724.734 | 3.503423 | -1.990407 | 32.75898 | 1.652539
74 | 252 | 1734.047 | 3.502079 | -1.989178 | 32.7825 | 1.652539
74 | 252 | 1743.375 | 3.500851 | -1.988517 | 32.81946 | 1.652539
74 | 252 | 1752.812 | 3.499662 | -1.987942 | 32.85985 | 1.652539
74 | 252 | 1762.172 | 3.49859 | -1.989627 | 32.883 | 1.652539
74 | 252 | 1771.547 | 3.497279 | -1.988471 | 32.91396 | 1.652539
74 | 252 | 1780.906 | 3.496276 | -1.991301 | 32.93294 | 1.652539
74 | 252 | 1790.312 | 3.494869 | -1.991753 | 32.98049 | 1.652539
74 | 252 | 1799.656 | 3.493675 | -1.986756 | 32.99988 | 1.652539
74 | 252 | 1808.984 | 3.492513 | -1.989917 | 33.03506 | 1.652539
74 | 252 | 1818.422 | 3.491517 | -1.988564 | 33.07607 | 1.652539
74 | 252 | 1827.765 | 3.49041 | -1.9909 | 33.11066 | 1.652539
74 | 252 | 1837.125 | 3.489083 | -1.989431 | 33.14906 | 1.652539
74 | 252 | 1846.469 | 3.488292 | -1.992851 | 33.17438 | 1.652539
74 | 252 | 1855.89 | 3.487102 | -1.990744 | 33.19924 | 1.652539
74 | 252 | 1865.25 | 3.485669 | -1.987739 | 33.23205 | 1.652539
74 | 252 | 1874.625 | 3.484781 | -1.989428 | 33.27128 | 1.652539
74 | 252 | 1883.937 | 3.48359 | -1.987344 | 33.31836 | 1.652539
74 | 252 | 1893.297 | 3.482381 | -1.992126 | 33.34841 | 1.652539
74 | 252 | 1902.703 | 3.481016 | -1.98887 | 33.38216 | 1.652539
74 | 252 | 1912.062 | 3.479958 | -1.989164 | 33.41009 | 1.652539
74 | 252 | 1921.437 | 3.478764 | -1.989207 | 33.45537 | 1.652539
74 | 252 | 1930.797 | 3.477802 | -1.99133 | 33.48407 | 1.652539
74 | 252 | 1940.156 | 3.476437 | -1.988324 | 33.50599 | 1.652539
74 | 252 | 1949.515 | 3.475249 | -1.990337 | 33.54346 | 1.652539
74 | 252 | 1958.875 | 3.474157 | -1.98659 | 33.58972 | 1.652539
74 | 252 | 1968.312 | 3.473118 | -1.989958 | 33.6333 | 1.652539
74 | 252 | 1977.656 | 3.47183 | -1.988765 | 33.65446 | 1.652539
74 | 252 | 1987 | 3.470977 | -1.989768 | 33.70117 | 1.652539
74 | 252 | 1996.359 | 3.469709 | -1.989027 | 33.73674 | 1.652539
74 | 252 | 2005.734 | 3.46843 | -1.988224 | 33.76518 | 1.652539
74 | 252 | 2015.125 | 3.467442 | -1.988205 | 33.79403 | 1.652539
74 | 252 | 2024.453 | 3.466077 | -1.987795 | 33.8267 | 1.652539
74 | 252 | 2033.859 | 3.464535 | -1.986856 | 33.86376 | 1.652539
74 | 252 | 2043.234 | 3.463688 | -1.98502 | 33.90469 | 1.652539
74 | 252 | 2052.625 | 3.462517 | -1.986907 | 33.92858 | 1.652539
74 | 252 | 2062 | 3.461184 | -1.988961 | 33.96473 | 1.652539
74 | 252 | 2071.344 | 3.45997 | -1.989952 | 33.99033 | 1.652539
74 | 252 | 2080.703 | 3.459014 | -1.99591 | 34.03573 | 1.652539
74 | 252 | 2090.031 | 3.457694 | -1.989792 | 34.07504 | 1.652539
74 | 252 | 2099.422 | 3.45628 | -1.988793 | 34.08881 | 1.652539
74 | 252 | 2108.75 | 3.455097 | -1.989977 | 34.14026 | 1.652539
74 | 252 | 2118.125 | 3.453879 | -1.987407 | 34.17135 | 1.652539
74 | 252 | 2127.531 | 3.452597 | -1.988746 | 34.20483 | 1.652539
74 | 252 | 2136.875 | 3.451192 | -1.986883 | 34.23963 | 1.652539
74 | 252 | 2146.281 | 3.449868 | -1.992484 | 34.27447 | 1.652539
74 | 252 | 2155.672 | 3.448651 | -1.986921 | 34.31379 | 1.652539
74 | 252 | 2165.062 | 3.447474 | -1.991261 | 34.34925 | 1.652539
74 | 252 | 2174.453 | 3.446454 | -1.985229 | 34.3841 | 1.652539
74 | 252 | 2183.781 | 3.44475 | -1.990897 | 34.42457 | 1.652539
74 | 252 | 2193.109 | 3.443371 | -1.988097 | 34.45981 | 1.652539
74 | 252 | 2202.5 | 3.442048 | -1.986702 | 34.4998 | 1.652539
74 | 252 | 2211.89 | 3.440918 | -1.990527 | 34.53641 | 1.652539
74 | 252 | 2221.234 | 3.439428 | -1.98871 | 34.56306 | 1.652539
74 | 252 | 2230.656 | 3.437912 | -1.988485 | 34.59782 | 1.652539
74 | 252 | 2240 | 3.436465 | -1.98987 | 34.63306 | 1.652539
74 | 252 | 2249.328 | 3.435153 | -1.990809 | 34.67072 | 1.652539
74 | 252 | 2258.703 | 3.433814 | -1.99032 | 34.71637 | 1.652539
74 | 252 | 2268.062 | 3.43211 | -1.990099 | 34.75005 | 1.652539
74 | 252 | 2277.406 | 3.431064 | -1.994296 | 34.79506 | 1.652539
74 | 252 | 2286.765 | 3.42944 | -1.989697 | 34.82205 | 1.652539
74 | 252 | 2296.172 | 3.428079 | -1.990392 | 34.8682 | 1.652539
74 | 252 | 2305.562 | 3.42631 | -1.990787 | 34.91417 | 1.652539
74 | 252 | 2314.906 | 3.424914 | -1.98874 | 34.95673 | 1.652539
74 | 252 | 2324.281 | 3.423517 | -1.991575 | 34.98292 | 1.652539
74 | 252 | 2333.656 | 3.421791 | -1.989174 | 35.01741 | 1.652539
74 | 252 | 2343.031 | 3.420292 | -1.989502 | 35.06068 | 1.652539
74 | 252 | 2352.406 | 3.418585 | -1.986723 | 35.11451 | 1.652539
74 | 252 | 2361.75 | 3.417172 | -1.988602 | 35.1548 | 1.652539
74 | 252 | 2371.094 | 3.415126 | -1.989449 | 35.18603 | 1.652539
74 | 252 | 2380.422 | 3.413748 | -1.988279 | 35.23374 | 1.652539
74 | 252 | 2389.812 | 3.411819 | -1.986825 | 35.28222 | 1.652539
74 | 252 | 2399.172 | 3.410066 | -1.988758 | 35.31348 | 1.652539
74 | 252 | 2408.562 | 3.408193 | -1.987302 | 35.35577 | 1.652539
74 | 252 | 2417.937 | 3.406689 | -1.99209 | 35.39737 | 1.652539
74 | 252 | 2427.344 | 3.404428 | -1.986232 | 35.44456 | 1.652539
74 | 252 | 2436.719 | 3.402673 | -1.98856 | 35.48801 | 1.652539
74 | 252 | 2446.078 | 3.401049 | -1.99151 | 35.5221 | 1.652539
74 | 252 | 2455.469 | 3.398862 | -1.991437 | 35.56852 | 1.652539
74 | 252 | 2464.812 | 3.396683 | -1.988123 | 35.60158 | 1.652539
74 | 252 | 2474.156 | 3.394973 | -1.991332 | 35.65822 | 1.652539
74 | 252 | 2483.515 | 3.392857 | -1.99171 | 35.69159 | 1.652539
74 | 252 | 2492.922 | 3.390528 | -1.988839 | 35.72853 | 1.652539
74 | 252 | 2502.265 | 3.388055 | -1.991457 | 35.77435 | 1.652539
74 | 252 | 2511.64 | 3.386069 | -1.992404 | 35.82774 | 1.652539
74 | 252 | 2521 | 3.383492 | -1.989678 | 35.85821 | 1.652539
74 | 252 | 2530.375 | 3.381297 | -1.988302 | 35.89669 | 1.652539
74 | 252 | 2539.703 | 3.3787 | -1.989912 | 35.94239 | 1.652539
74 | 252 | 2549.109 | 3.376023 | -1.987766 | 36.00003 | 1.652539
74 | 252 | 2558.531 | 3.37325 | -1.986408 | 36.04654 | 1.652539
74 | 252 | 2567.859 | 3.370507 | -1.991336 | 36.10192 | 1.652539
74 | 252 | 2577.219 | 3.367675 | -1.989247 | 36.13435 | 1.652539
74 | 252 | 2586.578 | 3.364527 | -1.990391 | 36.19541 | 1.652539
74 | 252 | 2595.937 | 3.361406 | -1.987237 | 36.23789 | 1.652539
74 | 252 | 2605.281 | 3.357998 | -1.988179 | 36.26581 | 1.652539
74 | 252 | 2614.64 | 3.354625 | -1.99013 | 36.31386 | 1.652539
74 | 252 | 2623.969 | 3.350827 | -1.991999 | 36.37971 | 1.652539
74 | 252 | 2633.328 | 3.347115 | -1.988727 | 36.45228 | 1.652539
74 | 252 | 2642.64 | 3.343068 | -1.99045 | 36.49654 | 1.652539
74 | 252 | 2652 | 3.338935 | -1.990576 | 36.53859 | 1.652539
74 | 252 | 2661.359 | 3.334693 | -1.988918 | 36.57288 | 1.652539
74 | 252 | 2670.719 | 3.330031 | -1.987005 | 36.62729 | 1.652539
74 | 252 | 2680.094 | 3.325234 | -1.988091 | 36.68416 | 1.652539
74 | 252 | 2689.469 | 3.31998 | -1.991674 | 36.70848 | 1.652539
74 | 252 | 2698.828 | 3.314601 | -1.992587 | 36.78587 | 1.652539
74 | 252 | 2708.219 | 3.308702 | -1.989368 | 36.8263 | 1.652539
74 | 252 | 2717.547 | 3.302569 | -1.990139 | 36.88707 | 1.652539
74 | 252 | 2726.937 | 3.29618 | -1.991225 | 36.96533 | 1.652539
74 | 252 | 2736.265 | 3.289129 | -1.989516 | 37.01428 | 1.652539
74 | 252 | 2745.797 | 3.281625 | -1.990768 | 37.06873 | 1.652539
74 | 252 | 2755.39 | 3.27408 | -1.989351 | 37.11989 | 1.652539
74 | 252 | 2764.89 | 3.265794 | -1.988191 | 37.1925 | 1.652539
74 | 252 | 2774.39 | 3.257139 | -1.989955 | 37.25396 | 1.652539
74 | 252 | 2783.859 | 3.247898 | -1.990474 | 37.32967 | 1.652539
74 | 252 | 2793.39 | 3.237921 | -1.986576 | 37.39791 | 1.652539
74 | 252 | 2802.969 | 3.227295 | -1.990121 | 37.43558 | 1.652539
74 | 252 | 2812.531 | 3.216084 | -1.988802 | 37.48969 | 1.652539
74 | 252 | 2822.062 | 3.204281 | -1.989731 | 37.5587 | 1.652539
74 | 252 | 2831.625 | 3.191526 | -1.990961 | 37.64336 | 1.652539
74 | 252 | 2841.187 | 3.178054 | -1.99035 | 37.73247 | 1.652539
74 | 252 | 2850.719 | 3.163868 | -1.989476 | 37.80751 | 1.652539
74 | 252 | 2860.25 | 3.148454 | -1.990029 | 37.90423 | 1.652539
74 | 252 | 2869.812 | 3.132298 | -1.990292 | 37.99394 | 1.652539
74 | 252 | 2879.344 | 3.114875 | -1.990074 | 38.08244 | 1.652539
74 | 252 | 2889.015 | 3.096024 | -1.98861 | 38.1381 | 1.652539
74 | 252 | 2898.687 | 3.075399 | -1.989239 | 38.22866 | 1.652539
74 | 252 | 2908.359 | 3.053552 | -1.988419 | 38.31301 | 1.652539
74 | 252 | 2918.015 | 3.029433 | -1.987304 | 38.42091 | 1.652539
74 | 252 | 2927.656 | 3.002962 | -1.989347 | 38.52741 | 1.652539
74 | 252 | 2937.312 | 2.973874 | -1.990762 | 38.62168 | 1.652539
74 | 252 | 2946.984 | 2.940913 | -1.988526 | 38.71104 | 1.652539
74 | 252 | 2956.594 | 2.904133 | -1.990007 | 38.86464 | 1.652539
74 | 252 | 2966.172 | 2.863335 | -1.989161 | 38.96029 | 1.652539
74 | 252 | 2975.828 | 2.817667 | -1.990012 | 39.08997 | 1.652539
74 | 252 | 2985.515 | 2.765041 | -1.990979 | 39.26295 | 1.652539
74 | 252 | 2995.125 | 2.702302 | -1.990664 | 39.41889 | 1.652539
74 | 252 | 3004.765 | 2.62078 | -1.987691 | 39.57296 | 1.652539
74 | 252 | 3014.375 | 2.508412 | -1.98841 | 39.76465 | 1.652539
74 | 252 | 3024.094 | 2.346949 | -1.984405 | 39.99287 | 1.652539
74 | 252 | 3033.734 | 2.13854 | -1.988707 | 40.26992 | 1.652539
74 | 252 | 3043.609 | 2.82038 | -0.001147113 | 40.45635 | 1.652539
74 | 252 | 3053.359 | 2.935183 | -0.005399936 | 40.46248 | 1.652539
74 | 252 | 3063.078 | 3.004188 | -0.003184786 | 40.38169 | 1.652539
74 | 252 | 3072.875 | 3.059147 | -0.004595406 | 40.28656 | 1.652539
74 | 252 | 3082.703 | 3.106414 | -0.0005785653 | 40.18412 | 1.652539
74 | 252 | 3092.453 | 3.146967 | -0.00333093 | 40.01969 | 1.652539
74 | 252 | 3102.234 | 3.18135 | -0.0006987054 | 39.85331 | 1.652539
74 | 252 | 3111.984 | 3.210184 | -0.002282692 | 39.70684 | 1.652539
74 | 252 | 3121.859 | 3.234656 | -0.002706073 | 39.54924 | 1.652539
74 | 252 | 3131.625 | 3.256198 | -0.003566946 | 39.3996 | 1.652539
75 | 256 | 0 | 4.201949 | -0.003216727 | 23.69239 | 1.647217
75 | 256 | 9.391 | 4.201962 | -0.003220943 | 23.70625 | 1.647217
75 | 256 | 19.625 | 4.007434 | -1.990266 | 23.73 | 1.647217
75 | 256 | 29.032 | 3.990779 | -1.98797 | 23.78878 | 1.647217
75 | 256 | 38.422 | 3.977733 | -1.989838 | 23.85328 | 1.647217
75 | 256 | 47.782 | 3.966724 | -1.988242 | 23.95726 | 1.647217
75 | 256 | 57.11 | 3.957307 | -1.988939 | 24.06413 | 1.647217
75 | 256 | 66.532 | 3.948595 | -1.989174 | 24.15065 | 1.647217
75 | 256 | 75.86 | 3.940692 | -1.989225 | 24.2393 | 1.647217
75 | 256 | 85.235 | 3.933346 | -1.98999 | 24.34589 | 1.647217
75 | 256 | 94.594 | 3.926463 | -1.992731 | 24.45955 | 1.647217
75 | 256 | 103.953 | 3.920075 | -1.991008 | 24.56274 | 1.647217
75 | 256 | 113.375 | 3.914215 | -1.991879 | 24.66576 | 1.647217
75 | 256 | 122.703 | 3.908783 | -1.987587 | 24.76493 | 1.647217
75 | 256 | 132.032 | 3.90337 | -1.98927 | 24.87559 | 1.647217
75 | 256 | 141.422 | 3.898212 | -1.988664 | 24.98377 | 1.647217
75 | 256 | 150.797 | 3.893701 | -1.987329 | 25.0871 | 1.647217
75 | 256 | 160.188 | 3.888804 | -1.99013 | 25.19171 | 1.647217
75 | 256 | 169.547 | 3.884374 | -1.989057 | 25.30027 | 1.647217
75 | 256 | 178.969 | 3.87983 | -1.988635 | 25.39866 | 1.647217
75 | 256 | 188.328 | 3.875722 | -1.991187 | 25.49839 | 1.647217
75 | 256 | 197.703 | 3.871761 | -1.989738 | 25.60086 | 1.647217
75 | 256 | 207.094 | 3.867783 | -1.991208 | 25.68496 | 1.647217
75 | 256 | 216.438 | 3.864238 | -1.990883 | 25.80503 | 1.647217
75 | 256 | 225.766 | 3.860374 | -1.990581 | 25.90302 | 1.647217
75 | 256 | 235.125 | 3.856615 | -1.987758 | 26.00275 | 1.647217
75 | 256 | 244.469 | 3.853334 | -1.988191 | 26.09956 | 1.647217
75 | 256 | 253.907 | 3.850077 | -1.98574 | 26.19691 | 1.647217
75 | 256 | 263.25 | 3.846402 | -1.98789 | 26.29745 | 1.647217
75 | 256 | 272.625 | 3.843511 | -1.990807 | 26.38736 | 1.647217
75 | 256 | 281.953 | 3.840202 | -1.989851 | 26.48403 | 1.647217
75 | 256 | 291.36 | 3.837099 | -1.989298 | 26.58587 | 1.647217
75 | 256 | 300.719 | 3.834051 | -1.991282 | 26.67255 | 1.647217
75 | 256 | 310.063 | 3.831179 | -1.990919 | 26.76693 | 1.647217
75 | 256 | 319.391 | 3.82835 | -1.988473 | 26.86905 | 1.647217
75 | 256 | 328.813 | 3.825366 | -1.990477 | 26.966 | 1.647217
75 | 256 | 338.188 | 3.82231 | -1.988546 | 27.06688 | 1.647217
75 | 256 | 347.547 | 3.81931 | -1.989389 | 27.14664 | 1.647217
75 | 256 | 356.875 | 3.816507 | -1.99058 | 27.23707 | 1.647217
75 | 256 | 366.266 | 3.813508 | -1.988749 | 27.33762 | 1.647217
75 | 256 | 375.625 | 3.810702 | -1.988526 | 27.4197 | 1.647217
75 | 256 | 385 | 3.807452 | -1.990749 | 27.50772 | 1.647217
75 | 256 | 394.36 | 3.804556 | -1.990004 | 27.60484 | 1.647217
75 | 256 | 403.735 | 3.801468 | -1.989275 | 27.70668 | 1.647217
75 | 256 | 413.11 | 3.798332 | -1.990666 | 27.7876 | 1.647217
75 | 256 | 422.469 | 3.795267 | -1.989596 | 27.88021 | 1.647217
75 | 256 | 431.828 | 3.792282 | -1.988531 | 27.96748 | 1.647217
75 | 256 | 441.141 | 3.789052 | -1.989917 | 28.04751 | 1.647217
75 | 256 | 450.594 | 3.786092 | -1.987403 | 28.14618 | 1.647217
75 | 256 | 459.953 | 3.782572 | -1.989846 | 28.23999 | 1.647217
75 | 256 | 469.282 | 3.779389 | -1.991053 | 28.3167 | 1.647217
75 | 256 | 478.672 | 3.776129 | -1.98806 | 28.39795 | 1.647217
75 | 256 | 488.047 | 3.772911 | -1.99171 | 28.47114 | 1.647217
75 | 256 | 497.407 | 3.76946 | -1.990921 | 28.54771 | 1.647217
75 | 256 | 506.797 | 3.766253 | -1.990712 | 28.62056 | 1.647217
75 | 256 | 516.188 | 3.762884 | -1.986618 | 28.69741 | 1.647217
75 | 256 | 525.578 | 3.759455 | -1.987725 | 28.7707 | 1.647217
75 | 256 | 534.953 | 3.756308 | -1.986855 | 28.845 | 1.647217
75 | 256 | 544.453 | 3.752735 | -1.992507 | 28.91549 | 1.647217
75 | 256 | 553.828 | 3.749512 | -1.995053 | 28.97938 | 1.647217
75 | 256 | 563.203 | 3.746227 | -1.990101 | 29.03574 | 1.647217
75 | 256 | 572.563 | 3.743047 | -1.991222 | 29.09872 | 1.647217
75 | 256 | 581.953 | 3.739748 | -1.99025 | 29.14712 | 1.647217
75 | 256 | 591.344 | 3.736576 | -1.989377 | 29.1966 | 1.647217
75 | 256 | 600.672 | 3.733642 | -1.990659 | 29.23629 | 1.647217
75 | 256 | 610.032 | 3.730512 | -1.989451 | 29.27318 | 1.647217
75 | 256 | 619.391 | 3.727661 | -1.990396 | 29.2994 | 1.647217
75 | 256 | 628.766 | 3.724731 | -1.990345 | 29.34239 | 1.647217
75 | 256 | 638.125 | 3.721756 | -1.987673 | 29.36908 | 1.647217
75 | 256 | 647.5 | 3.719048 | -1.989485 | 29.38983 | 1.647217
75 | 256 | 656.86 | 3.716454 | -1.989201 | 29.40044 | 1.647217
75 | 256 | 666.203 | 3.713692 | -1.987979 | 29.41848 | 1.647217
75 | 256 | 675.61 | 3.710732 | -1.991633 | 29.43756 | 1.647217
75 | 256 | 684.969 | 3.708494 | -1.990103 | 29.4537 | 1.647217
75 | 256 | 694.297 | 3.705559 | -1.988939 | 29.45725 | 1.647217
75 | 256 | 703.657 | 3.703077 | -1.989121 | 29.47024 | 1.647217
75 | 256 | 713.078 | 3.700538 | -1.992619 | 29.49416 | 1.647217
75 | 256 | 722.407 | 3.698246 | -1.988859 | 29.48963 | 1.647217
75 | 256 | 731.828 | 3.695348 | -1.991761 | 29.49897 | 1.647217
75 | 256 | 741.188 | 3.692915 | -1.987834 | 29.51024 | 1.647217
75 | 256 | 750.532 | 3.690995 | -1.987607 | 29.51154 | 1.647217
75 | 256 | 759.844 | 3.688146 | -1.988147 | 29.52222 | 1.647217
75 | 256 | 769.282 | 3.685672 | -1.989502 | 29.52152 | 1.647217
75 | 256 | 778.625 | 3.68323 | -1.992254 | 29.5239 | 1.647217
75 | 256 | 787.969 | 3.68085 | -1.99011 | 29.53903 | 1.647217
75 | 256 | 797.344 | 3.67841 | -1.991349 | 29.54684 | 1.647217
75 | 256 | 806.766 | 3.676133 | -1.989456 | 29.55275 | 1.647217
75 | 256 | 816.078 | 3.673661 | -1.989536 | 29.57216 | 1.647217
75 | 256 | 825.485 | 3.671339 | -1.989573 | 29.59247 | 1.647217
75 | 256 | 834.844 | 3.668855 | -1.991482 | 29.58726 | 1.647217
75 | 256 | 844.203 | 3.666649 | -1.988421 | 29.61228 | 1.647217
75 | 256 | 853.594 | 3.664124 | -1.988352 | 29.62565 | 1.647217
75 | 256 | 863 | 3.661884 | -1.990302 | 29.63995 | 1.647217
75 | 256 | 872.313 | 3.659465 | -1.98866 | 29.66045 | 1.647217
75 | 256 | 881.641 | 3.656997 | -1.99041 | 29.68091 | 1.647217
75 | 256 | 891.078 | 3.654843 | -1.987851 | 29.69719 | 1.647217
75 | 256 | 900.438 | 3.652598 | -1.992191 | 29.71263 | 1.647217
75 | 256 | 909.797 | 3.650183 | -1.990156 | 29.74038 | 1.647217
75 | 256 | 919.157 | 3.647853 | -1.989769 | 29.77059 | 1.647217
75 | 256 | 928.547 | 3.645571 | -1.992858 | 29.79483 | 1.647217
75 | 256 | 937.953 | 3.643571 | -1.991429 | 29.81671 | 1.647217
75 | 256 | 947.297 | 3.64127 | -1.98873 | 29.84319 | 1.647217
75 | 256 | 956.672 | 3.638948 | -1.992179 | 29.8792 | 1.647217
75 | 256 | 966 | 3.636818 | -1.988958 | 29.90858 | 1.647217
75 | 256 | 975.391 | 3.634687 | -1.98803 | 29.92585 | 1.647217
75 | 256 | 984.719 | 3.632502 | -1.993113 | 29.96142 | 1.647217
75 | 256 | 994.125 | 3.630283 | -1.988898 | 29.99813 | 1.647217
75 | 256 | 1003.453 | 3.628052 | -1.991809 | 30.01301 | 1.647217
75 | 256 | 1012.782 | 3.62595 | -1.990655 | 30.04767 | 1.647217
75 | 256 | 1022.235 | 3.623843 | -1.99076 | 30.08417 | 1.647217
75 | 256 | 1031.578 | 3.621625 | -1.989532 | 30.12102 | 1.647217
75 | 256 | 1040.953 | 3.61958 | -1.989903 | 30.15633 | 1.647217
75 | 256 | 1050.344 | 3.617524 | -1.990878 | 30.19736 | 1.647217
75 | 256 | 1059.672 | 3.615286 | -1.989001 | 30.23993 | 1.647217
75 | 256 | 1069.032 | 3.613218 | -1.988885 | 30.26895 | 1.647217
75 | 256 | 1078.36 | 3.611409 | -1.992233 | 30.31503 | 1.647217
75 | 256 | 1087.688 | 3.609347 | -1.990468 | 30.34337 | 1.647217
75 | 256 | 1097.063 | 3.60715 | -1.988299 | 30.39726 | 1.647217
75 | 256 | 1106.422 | 3.605178 | -1.992215 | 30.4174 | 1.647217
75 | 256 | 1115.75 | 3.603354 | -1.989396 | 30.45188 | 1.647217
75 | 256 | 1125.11 | 3.601235 | -1.98878 | 30.48854 | 1.647217
75 | 256 | 1134.453 | 3.599504 | -1.98889 | 30.52609 | 1.647217
75 | 256 | 1143.844 | 3.597379 | -1.988669 | 30.57566 | 1.647217
75 | 256 | 1153.172 | 3.595228 | -1.98816 | 30.60605 | 1.647217
75 | 256 | 1162.594 | 3.593498 | -1.989918 | 30.64147 | 1.647217
75 | 256 | 1171.938 | 3.591397 | -1.989878 | 30.69023 | 1.647217
75 | 256 | 1181.313 | 3.589599 | -1.987673 | 30.70503 | 1.647217
75 | 256 | 1190.657 | 3.587664 | -1.989696 | 30.74256 | 1.647217
75 | 256 | 1199.985 | 3.585987 | -1.989312 | 30.77853 | 1.647217
75 | 256 | 1209.391 | 3.583873 | -1.989618 | 30.8101 | 1.647217
75 | 256 | 1218.735 | 3.582031 | -1.987009 | 30.86348 | 1.647217
75 | 256 | 1228.172 | 3.580426 | -1.991839 | 30.8872 | 1.647217
75 | 256 | 1237.5 | 3.57862 | -1.989011 | 30.93617 | 1.647217
75 | 256 | 1246.891 | 3.576685 | -1.989574 | 30.97214 | 1.647217
75 | 256 | 1256.266 | 3.574814 | -1.988254 | 30.99696 | 1.647217
75 | 256 | 1265.61 | 3.572812 | -1.991916 | 31.03844 | 1.647217
75 | 256 | 1274.985 | 3.571401 | -1.986383 | 31.09374 | 1.647217
75 | 256 | 1284.313 | 3.569551 | -1.988273 | 31.13198 | 1.647217
75 | 256 | 1293.735 | 3.567852 | -1.990384 | 31.15405 | 1.647217
75 | 256 | 1303.078 | 3.566118 | -1.989892 | 31.19215 | 1.647217
75 | 256 | 1312.422 | 3.564253 | -1.987177 | 31.24182 | 1.647217
75 | 256 | 1321.844 | 3.562643 | -1.990423 | 31.27184 | 1.647217
75 | 256 | 1331.203 | 3.56099 | -1.989847 | 31.30585 | 1.647217
75 | 256 | 1340.547 | 3.559215 | -1.990411 | 31.34358 | 1.647217
75 | 256 | 1349.907 | 3.557779 | -1.98889 | 31.37282 | 1.647217
75 | 256 | 1359.203 | 3.555994 | -1.989863 | 31.40955 | 1.647217
75 | 256 | 1368.547 | 3.554358 | -1.989727 | 31.44763 | 1.647217
75 | 256 | 1377.86 | 3.552863 | -1.990967 | 31.47595 | 1.647217
75 | 256 | 1387.203 | 3.551198 | -1.987728 | 31.51044 | 1.647217
75 | 256 | 1396.594 | 3.549618 | -1.992173 | 31.55181 | 1.647217
75 | 256 | 1405.969 | 3.548107 | -1.987358 | 31.57851 | 1.647217
75 | 256 | 1415.328 | 3.546347 | -1.99155 | 31.63655 | 1.647217
75 | 256 | 1424.641 | 3.544856 | -1.991209 | 31.66675 | 1.647217
75 | 256 | 1434.016 | 3.543525 | -1.989463 | 31.69791 | 1.647217
75 | 256 | 1443.36 | 3.541858 | -1.992865 | 31.73639 | 1.647217
75 | 256 | 1452.672 | 3.540271 | -1.988585 | 31.75886 | 1.647217
75 | 256 | 1462.032 | 3.53885 | -1.990254 | 31.79823 | 1.647217
75 | 256 | 1471.375 | 3.537254 | -1.990565 | 31.8178 | 1.647217
75 | 256 | 1480.75 | 3.535869 | -1.98875 | 31.85381 | 1.647217
75 | 256 | 1490.094 | 3.534435 | -1.989118 | 31.90153 | 1.647217
75 | 256 | 1499.453 | 3.532972 | -1.98908 | 31.92545 | 1.647217
75 | 256 | 1508.813 | 3.531601 | -1.989131 | 31.96777 | 1.647217
75 | 256 | 1518.157 | 3.530101 | -1.990099 | 32.00443 | 1.647217
75 | 256 | 1527.516 | 3.52867 | -1.988291 | 32.03102 | 1.647217
75 | 256 | 1536.938 | 3.52716 | -1.988803 | 32.07251 | 1.647217
75 | 256 | 1546.328 | 3.526043 | -1.989672 | 32.11304 | 1.647217
75 | 256 | 1555.703 | 3.52454 | -1.988503 | 32.14224 | 1.647217
75 | 256 | 1565.063 | 3.52317 | -1.989131 | 32.18371 | 1.647217
75 | 256 | 1574.391 | 3.522073 | -1.990505 | 32.20237 | 1.647217
75 | 256 | 1583.766 | 3.520537 | -1.989669 | 32.24193 | 1.647217
75 | 256 | 1593.125 | 3.519208 | -1.991812 | 32.27414 | 1.647217
75 | 256 | 1602.485 | 3.517838 | -1.9888 | 32.30468 | 1.647217
75 | 256 | 1611.86 | 3.516511 | -1.988215 | 32.33984 | 1.647217
75 | 256 | 1621.235 | 3.515386 | -1.990816 | 32.38427 | 1.647217
75 | 256 | 1630.625 | 3.51382 | -1.988778 | 32.40012 | 1.647217
75 | 256 | 1640 | 3.512686 | -1.99121 | 32.43304 | 1.647217
75 | 256 | 1649.328 | 3.511435 | -1.990074 | 32.46929 | 1.647217
75 | 256 | 1658.719 | 3.510129 | -1.991115 | 32.49873 | 1.647217
75 | 256 | 1668.078 | 3.509003 | -1.99137 | 32.53546 | 1.647217
75 | 256 | 1677.469 | 3.507731 | -1.99062 | 32.56326 | 1.647217
75 | 256 | 1686.828 | 3.506432 | -1.98891 | 32.60301 | 1.647217
75 | 256 | 1696.235 | 3.505237 | -1.9907 | 32.63167 | 1.647217
75 | 256 | 1705.563 | 3.504164 | -1.988027 | 32.673 | 1.647217
75 | 256 | 1714.891 | 3.502845 | -1.990338 | 32.69697 | 1.647217
75 | 256 | 1724.266 | 3.50146 | -1.989095 | 32.72293 | 1.647217
75 | 256 | 1733.641 | 3.500219 | -1.987735 | 32.77739 | 1.647217
75 | 256 | 1743.047 | 3.4992 | -1.991332 | 32.80246 | 1.647217
75 | 256 | 1752.407 | 3.498192 | -1.989651 | 32.82452 | 1.647217
75 | 256 | 1761.797 | 3.496797 | -1.990393 | 32.86067 | 1.647217
75 | 256 | 1771.157 | 3.495767 | -1.987889 | 32.90555 | 1.647217
75 | 256 | 1780.516 | 3.49454 | -1.987156 | 32.93078 | 1.647217
75 | 256 | 1789.875 | 3.493345 | -1.991973 | 32.96529 | 1.647217
75 | 256 | 1799.219 | 3.492147 | -1.990961 | 32.98911 | 1.647217
75 | 256 | 1808.594 | 3.491176 | -1.989627 | 33.02168 | 1.647217
75 | 256 | 1817.969 | 3.489838 | -1.987932 | 33.06459 | 1.647217
75 | 256 | 1827.328 | 3.488623 | -1.991845 | 33.09769 | 1.647217
75 | 256 | 1836.703 | 3.487547 | -1.989191 | 33.11635 | 1.647217
75 | 256 | 1846.063 | 3.486228 | -1.992468 | 33.16347 | 1.647217
75 | 256 | 1855.469 | 3.485144 | -1.989785 | 33.19465 | 1.647217
75 | 256 | 1864.844 | 3.484025 | -1.989091 | 33.22439 | 1.647217
75 | 256 | 1874.235 | 3.482912 | -1.989452 | 33.26453 | 1.647217
75 | 256 | 1883.563 | 3.481652 | -1.989163 | 33.29049 | 1.647217
75 | 256 | 1892.953 | 3.480537 | -1.990483 | 33.30811 | 1.647217
75 | 256 | 1902.328 | 3.479402 | -1.990985 | 33.35106 | 1.647217
75 | 256 | 1911.735 | 3.478203 | -1.98808 | 33.39343 | 1.647217
75 | 256 | 1921.094 | 3.476959 | -1.99068 | 33.43839 | 1.647217
75 | 256 | 1930.453 | 3.475636 | -1.989415 | 33.48387 | 1.647217
75 | 256 | 1939.828 | 3.47464 | -1.990774 | 33.50021 | 1.647217
75 | 256 | 1949.157 | 3.473504 | -1.991436 | 33.53787 | 1.647217
75 | 256 | 1958.485 | 3.472241 | -1.990037 | 33.57577 | 1.647217
75 | 256 | 1967.875 | 3.471104 | -1.988852 | 33.59936 | 1.647217
75 | 256 | 1977.219 | 3.470003 | -1.98826 | 33.63451 | 1.647217
75 | 256 | 1986.594 | 3.468844 | -1.989035 | 33.67406 | 1.647217
75 | 256 | 1995.953 | 3.467761 | -1.987795 | 33.70875 | 1.647217
75 | 256 | 2005.344 | 3.466331 | -1.986882 | 33.7356 | 1.647217
75 | 256 | 2014.735 | 3.465275 | -1.989088 | 33.77371 | 1.647217
75 | 256 | 2024.094 | 3.464136 | -1.988948 | 33.81973 | 1.647217
75 | 256 | 2033.485 | 3.462916 | -1.989464 | 33.84721 | 1.647217
75 | 256 | 2042.844 | 3.461615 | -1.988844 | 33.88128 | 1.647217
75 | 256 | 2052.203 | 3.460364 | -1.99022 | 33.92331 | 1.647217
75 | 256 | 2061.563 | 3.459214 | -1.990588 | 33.94698 | 1.647217
75 | 256 | 2070.922 | 3.457928 | -1.987504 | 33.97315 | 1.647217
75 | 256 | 2080.25 | 3.456575 | -1.988735 | 34.02016 | 1.647217
75 | 256 | 2089.578 | 3.455595 | -1.990502 | 34.05889 | 1.647217
75 | 256 | 2099.032 | 3.454383 | -1.989601 | 34.08094 | 1.647217
75 | 256 | 2108.391 | 3.453114 | -1.989731 | 34.11871 | 1.647217
75 | 256 | 2117.766 | 3.451727 | -1.986431 | 34.15262 | 1.647217
75 | 256 | 2127.094 | 3.450371 | -1.988395 | 34.19117 | 1.647217
75 | 256 | 2136.5 | 3.44915 | -1.990483 | 34.22981 | 1.647217
75 | 256 | 2145.844 | 3.447891 | -1.98804 | 34.2599 | 1.647217
75 | 256 | 2155.235 | 3.44665 | -1.989692 | 34.30908 | 1.647217
75 | 256 | 2164.61 | 3.445203 | -1.987802 | 34.35391 | 1.647217
75 | 256 | 2174.032 | 3.443779 | -1.98861 | 34.35062 | 1.647217
75 | 256 | 2183.36 | 3.442514 | -1.991326 | 34.40321 | 1.647217
75 | 256 | 2192.688 | 3.441352 | -1.98984 | 34.44167 | 1.647217
75 | 256 | 2202.063 | 3.439663 | -1.990556 | 34.48847 | 1.647217
75 | 256 | 2211.422 | 3.438323 | -1.987857 | 34.521 | 1.647217
75 | 256 | 2220.813 | 3.436948 | -1.990401 | 34.56237 | 1.647217
75 | 256 | 2230.157 | 3.435471 | -1.98762 | 34.60588 | 1.647217
75 | 256 | 2239.532 | 3.434364 | -1.992125 | 34.65228 | 1.647217
75 | 256 | 2248.875 | 3.432627 | -1.990462 | 34.67509 | 1.647217
75 | 256 | 2258.282 | 3.431362 | -1.989605 | 34.70766 | 1.647217
75 | 256 | 2267.703 | 3.429931 | -1.991296 | 34.74485 | 1.647217
75 | 256 | 2277.094 | 3.42846 | -1.989311 | 34.78765 | 1.647217
75 | 256 | 2286.438 | 3.426875 | -1.991025 | 34.82368 | 1.647217
75 | 256 | 2295.813 | 3.425516 | -1.989067 | 34.86718 | 1.647217
75 | 256 | 2305.157 | 3.423674 | -1.991369 | 34.92201 | 1.647217
75 | 256 | 2314.516 | 3.422345 | -1.990666 | 34.94495 | 1.647217
75 | 256 | 2323.875 | 3.420774 | -1.989102 | 34.98972 | 1.647217
75 | 256 | 2333.25 | 3.419122 | -1.989522 | 35.03133 | 1.647217
75 | 256 | 2342.625 | 3.417466 | -1.987596 | 35.05614 | 1.647217
75 | 256 | 2351.985 | 3.415956 | -1.989906 | 35.10206 | 1.647217
75 | 256 | 2361.344 | 3.414041 | -1.991245 | 35.1314 | 1.647217
75 | 256 | 2370.703 | 3.412382 | -1.98687 | 35.1663 | 1.647217
75 | 256 | 2380.047 | 3.410569 | -1.990331 | 35.20606 | 1.647217
75 | 256 | 2389.422 | 3.40884 | -1.991233 | 35.24582 | 1.647217
75 | 256 | 2398.782 | 3.407043 | -1.991229 | 35.29786 | 1.647217
75 | 256 | 2408.172 | 3.405275 | -1.989267 | 35.33697 | 1.647217
75 | 256 | 2417.563 | 3.403205 | -1.990876 | 35.3956 | 1.647217
75 | 256 | 2426.891 | 3.401511 | -1.988834 | 35.43595 | 1.647217
75 | 256 | 2436.219 | 3.399932 | -1.987627 | 35.46582 | 1.647217
75 | 256 | 2445.563 | 3.397544 | -1.988622 | 35.49893 | 1.647217
75 | 256 | 2454.922 | 3.395614 | -1.988947 | 35.55246 | 1.647217
75 | 256 | 2464.297 | 3.393752 | -1.987386 | 35.58322 | 1.647217
75 | 256 | 2473.641 | 3.39162 | -1.988747 | 35.64382 | 1.647217
75 | 256 | 2482.969 | 3.389156 | -1.988058 | 35.68786 | 1.647217
75 | 256 | 2492.344 | 3.387002 | -1.989509 | 35.71196 | 1.647217
75 | 256 | 2501.719 | 3.384607 | -1.989916 | 35.77154 | 1.647217
75 | 256 | 2511.11 | 3.382134 | -1.986828 | 35.82627 | 1.647217
75 | 256 | 2520.485 | 3.379854 | -1.98853 | 35.8571 | 1.647217
75 | 256 | 2529.828 | 3.377257 | -1.990141 | 35.8957 | 1.647217
75 | 256 | 2539.157 | 3.374698 | -1.989318 | 35.9373 | 1.647217
75 | 256 | 2548.516 | 3.371843 | -1.987404 | 35.97835 | 1.647217
75 | 256 | 2557.922 | 3.369185 | -1.992188 | 36.0282 | 1.647217
75 | 256 | 2567.313 | 3.366258 | -1.991309 | 36.06556 | 1.647217
75 | 256 | 2576.672 | 3.363068 | -1.991344 | 36.12278 | 1.647217
75 | 256 | 2586 | 3.359927 | -1.990314 | 36.15731 | 1.647217
75 | 256 | 2595.36 | 3.356613 | -1.990685 | 36.22344 | 1.647217
75 | 256 | 2604.719 | 3.353396 | -1.992063 | 36.26724 | 1.647217
75 | 256 | 2614.141 | 3.349749 | -1.990777 | 36.3298 | 1.647217
75 | 256 | 2623.5 | 3.345613 | -1.98745 | 36.37745 | 1.647217
75 | 256 | 2632.844 | 3.341589 | -1.988695 | 36.40628 | 1.647217
75 | 256 | 2642.203 | 3.337481 | -1.985472 | 36.47475 | 1.647217
75 | 256 | 2651.578 | 3.333206 | -1.989538 | 36.51611 | 1.647217
75 | 256 | 2660.922 | 3.328561 | -1.988526 | 36.56049 | 1.647217
75 | 256 | 2670.266 | 3.323571 | -1.991334 | 36.62728 | 1.647217
75 | 256 | 2679.672 | 3.318546 | -1.989172 | 36.67538 | 1.647217
75 | 256 | 2689.032 | 3.313 | -1.986257 | 36.72876 | 1.647217
75 | 256 | 2698.422 | 3.307019 | -1.991355 | 36.78045 | 1.647217
75 | 256 | 2707.782 | 3.300868 | -1.986358 | 36.83465 | 1.647217
75 | 256 | 2717.141 | 3.294574 | -1.990993 | 36.91682 | 1.647217
75 | 256 | 2726.5 | 3.287719 | -1.988691 | 36.96457 | 1.647217
75 | 256 | 2735.985 | 3.280577 | -1.988387 | 37.02959 | 1.647217
75 | 256 | 2745.469 | 3.272568 | -1.992931 | 37.08804 | 1.647217
75 | 256 | 2754.985 | 3.264414 | -1.989987 | 37.15924 | 1.647217
75 | 256 | 2764.532 | 3.255574 | -1.986222 | 37.207 | 1.647217
75 | 256 | 2774.094 | 3.246375 | -1.989868 | 37.28181 | 1.647217
75 | 256 | 2783.641 | 3.236359 | -1.98749 | 37.33428 | 1.647217
75 | 256 | 2793.172 | 3.225999 | -1.987444 | 37.39084 | 1.647217
75 | 256 | 2802.703 | 3.214685 | -1.987651 | 37.47148 | 1.647217
75 | 256 | 2812.203 | 3.203057 | -1.989547 | 37.54598 | 1.647217
75 | 256 | 2821.703 | 3.190569 | -1.992291 | 37.61818 | 1.647217
75 | 256 | 2831.219 | 3.177233 | -1.989987 | 37.69042 | 1.647217
75 | 256 | 2840.688 | 3.163072 | -1.991726 | 37.77399 | 1.647217
75 | 256 | 2850.203 | 3.148029 | -1.991677 | 37.86503 | 1.647217
75 | 256 | 2859.735 | 3.131784 | -1.990548 | 37.93079 | 1.647217
75 | 256 | 2869.438 | 3.114023 | -1.98761 | 38.02657 | 1.647217
75 | 256 | 2879.125 | 3.09522 | -1.988204 | 38.10357 | 1.647217
75 | 256 | 2888.782 | 3.075018 | -1.988653 | 38.20013 | 1.647217
75 | 256 | 2898.453 | 3.053046 | -1.989468 | 38.27929 | 1.647217
75 | 256 | 2908.141 | 3.029441 | -1.990966 | 38.38889 | 1.647217
75 | 256 | 2917.797 | 3.003101 | -1.990214 | 38.47857 | 1.647217
75 | 256 | 2927.453 | 2.97436 | -1.987777 | 38.57412 | 1.647217
75 | 256 | 2937.063 | 2.941918 | -1.98962 | 38.68089 | 1.647217
75 | 256 | 2946.766 | 2.905499 | -1.988794 | 38.82098 | 1.647217
75 | 256 | 2956.36 | 2.865571 | -1.988578 | 38.95124 | 1.647217
75 | 256 | 2966.016 | 2.820968 | -1.987615 | 39.08237 | 1.647217
75 | 256 | 2975.625 | 2.770375 | -1.987952 | 39.20201 | 1.647217
75 | 256 | 2985.313 | 2.708988 | -1.988289 | 39.37164 | 1.647217
75 | 256 | 2994.985 | 2.630186 | -1.986313 | 39.54258 | 1.647217
75 | 256 | 3004.641 | 2.522441 | -1.987327 | 39.7268 | 1.647217
75 | 256 | 3014.313 | 2.368719 | -1.988963 | 39.94149 | 1.647217
75 | 256 | 3023.922 | 2.164649 | -1.988073 | 40.20698 | 1.647217
75 | 256 | 3033.719 | 2.826902 | 0.0003770193 | 40.40103 | 1.647217
75 | 256 | 3043.5 | 2.940637 | -0.001430342 | 40.39681 | 1.647217
75 | 256 | 3053.313 | 3.009902 | -0.0008755308 | 40.32152 | 1.647217
75 | 256 | 3063.094 | 3.0651 | -0.006227833 | 40.22545 | 1.647217
75 | 256 | 3072.938 | 3.112402 | -0.001771 | 40.09088 | 1.647217
75 | 256 | 3082.719 | 3.152644 | -0.0008942707 | 39.94242 | 1.647217
75 | 256 | 3092.547 | 3.186894 | -3.638598e-05 | 39.79419 | 1.647217
75 | 256 | 3102.36 | 3.215355 | -0.003432608 | 39.63488 | 1.647217
75 | 256 | 3112.157 | 3.239733 | 0.000706795 | 39.48333 | 1.647217
75 | 256 | 3121.907 | 3.261238 | -0.004376545 | 39.32055 | 1.647217
76 | 260 | 0 | 4.202046 | 0.002584297 | 23.65119 | 1.636414
76 | 260 | 9.39 | 4.20197 | -0.0004066813 | 23.64238 | 1.636414
76 | 260 | 19.468 | 4.007423 | -1.988349 | 23.67464 | 1.636414
76 | 260 | 28.828 | 3.990531 | -1.988708 | 23.73083 | 1.636414
76 | 260 | 38.14 | 3.97758 | -1.987867 | 23.80982 | 1.636414
76 | 260 | 47.593 | 3.966351 | -1.990242 | 23.91352 | 1.636414
76 | 260 | 57 | 3.956637 | -1.99254 | 23.99375 | 1.636414
76 | 260 | 66.359 | 3.947847 | -1.990243 | 24.08763 | 1.636414
76 | 260 | 75.765 | 3.93969 | -1.987905 | 24.19914 | 1.636414
76 | 260 | 85.125 | 3.932573 | -1.990636 | 24.30375 | 1.636414
76 | 260 | 94.5 | 3.925658 | -1.993252 | 24.42186 | 1.636414
76 | 260 | 103.859 | 3.919204 | -1.989885 | 24.51482 | 1.636414
76 | 260 | 113.218 | 3.913555 | -1.986246 | 24.62218 | 1.636414
76 | 260 | 122.546 | 3.907851 | -1.98926 | 24.7215 | 1.636414
76 | 260 | 131.89 | 3.902658 | -1.990799 | 24.83285 | 1.636414
76 | 260 | 141.25 | 3.897334 | -1.9905 | 24.92842 | 1.636414
76 | 260 | 150.625 | 3.892304 | -1.987698 | 25.02359 | 1.636414
76 | 260 | 160 | 3.887544 | -1.989349 | 25.13865 | 1.636414
76 | 260 | 169.375 | 3.883428 | -1.987624 | 25.24286 | 1.636414
76 | 260 | 178.765 | 3.879017 | -1.986947 | 25.34263 | 1.636414
76 | 260 | 188.109 | 3.874565 | -1.990551 | 25.44034 | 1.636414
76 | 260 | 197.484 | 3.870604 | -1.987008 | 25.55247 | 1.636414
76 | 260 | 206.875 | 3.866757 | -1.98874 | 25.6506 | 1.636414
76 | 260 | 216.234 | 3.862852 | -1.988423 | 25.75025 | 1.636414
76 | 260 | 225.625 | 3.859093 | -1.988927 | 25.85691 | 1.636414
76 | 260 | 234.968 | 3.855514 | -1.989539 | 25.96637 | 1.636414
76 | 260 | 244.359 | 3.852366 | -1.990253 | 26.05379 | 1.636414
76 | 260 | 253.734 | 3.848713 | -1.988742 | 26.15699 | 1.636414
76 | 260 | 263.14 | 3.845476 | -1.988285 | 26.25388 | 1.636414
76 | 260 | 272.468 | 3.842268 | -1.988237 | 26.35269 | 1.636414
76 | 260 | 281.812 | 3.838918 | -1.987959 | 26.44851 | 1.636414
76 | 260 | 291.171 | 3.836072 | -1.991197 | 26.54545 | 1.636414
76 | 260 | 300.546 | 3.833018 | -1.991291 | 26.63635 | 1.636414
76 | 260 | 309.937 | 3.829992 | -1.990427 | 26.73741 | 1.636414
76 | 260 | 319.312 | 3.827132 | -1.98939 | 26.8249 | 1.636414
76 | 260 | 328.718 | 3.823954 | -1.987962 | 26.91923 | 1.636414
76 | 260 | 338.062 | 3.821135 | -1.989119 | 27.0062 | 1.636414
76 | 260 | 347.406 | 3.817973 | -1.987002 | 27.10263 | 1.636414
76 | 260 | 356.781 | 3.815337 | -1.989321 | 27.20452 | 1.636414
76 | 260 | 366.109 | 3.812249 | -1.988569 | 27.29035 | 1.636414
76 | 260 | 375.453 | 3.809078 | -1.989656 | 27.37858 | 1.636414
76 | 260 | 384.765 | 3.806329 | -1.990213 | 27.47507 | 1.636414
76 | 260 | 394.125 | 3.803354 | -1.98944 | 27.55862 | 1.636414
76 | 260 | 403.468 | 3.800107 | -1.989718 | 27.66121 | 1.636414
76 | 260 | 412.843 | 3.796914 | -1.990142 | 27.74174 | 1.636414
76 | 260 | 422.171 | 3.793922 | -1.99073 | 27.8368 | 1.636414
76 | 260 | 431.531 | 3.790873 | -1.989884 | 27.92149 | 1.636414
76 | 260 | 440.906 | 3.787404 | -1.989022 | 28.01315 | 1.636414
76 | 260 | 450.265 | 3.784422 | -1.989635 | 28.0896 | 1.636414
76 | 260 | 459.625 | 3.781215 | -1.989869 | 28.17802 | 1.636414
76 | 260 | 468.953 | 3.777918 | -1.98916 | 28.26696 | 1.636414
76 | 260 | 478.343 | 3.774576 | -1.990689 | 28.3394 | 1.636414
76 | 260 | 487.718 | 3.771341 | -1.98788 | 28.41935 | 1.636414
76 | 260 | 497.093 | 3.768198 | -1.988729 | 28.49321 | 1.636414
76 | 260 | 506.421 | 3.764632 | -1.99007 | 28.57873 | 1.636414
76 | 260 | 515.843 | 3.761195 | -1.990092 | 28.65259 | 1.636414
76 | 260 | 525.187 | 3.758058 | -1.989605 | 28.73845 | 1.636414
76 | 260 | 534.578 | 3.754624 | -1.990008 | 28.80942 | 1.636414
76 | 260 | 543.937 | 3.751325 | -1.986445 | 28.87139 | 1.636414
76 | 260 | 553.343 | 3.748021 | -1.988803 | 28.94777 | 1.636414
76 | 260 | 562.703 | 3.744657 | -1.989519 | 29.00072 | 1.636414
76 | 260 | 572.078 | 3.741514 | -1.989718 | 29.04926 | 1.636414
76 | 260 | 581.437 | 3.738377 | -1.989329 | 29.10099 | 1.636414
76 | 260 | 590.796 | 3.734937 | -1.990706 | 29.14405 | 1.636414
76 | 260 | 600.093 | 3.732109 | -1.988766 | 29.18176 | 1.636414
76 | 260 | 609.5 | 3.729087 | -1.989862 | 29.2192 | 1.636414
76 | 260 | 618.906 | 3.726179 | -1.986533 | 29.25006 | 1.636414
76 | 260 | 628.265 | 3.723172 | -1.989223 | 29.27663 | 1.636414
76 | 260 | 637.593 | 3.720457 | -1.98771 | 29.30246 | 1.636414
76 | 260 | 646.968 | 3.717403 | -1.989877 | 29.32883 | 1.636414
76 | 260 | 656.328 | 3.714893 | -1.989116 | 29.35666 | 1.636414
76 | 260 | 665.703 | 3.712148 | -1.988674 | 29.37467 | 1.636414
76 | 260 | 675.093 | 3.709384 | -1.990433 | 29.39007 | 1.636414
76 | 260 | 684.453 | 3.7067 | -1.988616 | 29.39945 | 1.636414
76 | 260 | 693.812 | 3.704115 | -1.988142 | 29.41233 | 1.636414
76 | 260 | 703.187 | 3.701688 | -1.98814 | 29.42596 | 1.636414
76 | 260 | 712.546 | 3.699151 | -1.987477 | 29.4365 | 1.636414
76 | 260 | 721.875 | 3.696632 | -1.988981 | 29.44228 | 1.636414
76 | 260 | 731.296 | 3.694133 | -1.990274 | 29.44989 | 1.636414
76 | 260 | 740.64 | 3.691569 | -1.987059 | 29.44899 | 1.636414
76 | 260 | 750.062 | 3.689327 | -1.990794 | 29.455 | 1.636414
76 | 260 | 759.421 | 3.686462 | -1.987898 | 29.46474 | 1.636414
76 | 260 | 768.718 | 3.684238 | -1.987315 | 29.48204 | 1.636414
76 | 260 | 778.125 | 3.681756 | -1.992067 | 29.47629 | 1.636414
76 | 260 | 787.437 | 3.679314 | -1.98788 | 29.49517 | 1.636414
76 | 260 | 796.796 | 3.676924 | -1.990579 | 29.50621 | 1.636414
76 | 260 | 806.14 | 3.674312 | -1.989704 | 29.51788 | 1.636414
76 | 260 | 815.5 | 3.671994 | -1.989888 | 29.52739 | 1.636414
76 | 260 | 824.875 | 3.669665 | -1.989028 | 29.54068 | 1.636414
76 | 260 | 834.234 | 3.667254 | -1.989556 | 29.53888 | 1.636414
76 | 260 | 843.609 | 3.664941 | -1.988947 | 29.56125 | 1.636414
76 | 260 | 853.046 | 3.662697 | -1.987718 | 29.56914 | 1.636414
76 | 260 | 862.468 | 3.660231 | -1.990369 | 29.59418 | 1.636414
76 | 260 | 871.843 | 3.657872 | -1.987168 | 29.60829 | 1.636414
76 | 260 | 881.203 | 3.655634 | -1.990823 | 29.63409 | 1.636414
76 | 260 | 890.578 | 3.653219 | -1.989226 | 29.65312 | 1.636414
76 | 260 | 899.906 | 3.650843 | -1.989323 | 29.67365 | 1.636414
76 | 260 | 909.281 | 3.648522 | -1.99052 | 29.68338 | 1.636414
76 | 260 | 918.64 | 3.646452 | -1.989743 | 29.70497 | 1.636414
76 | 260 | 928.046 | 3.644082 | -1.98811 | 29.7359 | 1.636414
76 | 260 | 937.406 | 3.641838 | -1.98962 | 29.76807 | 1.636414
76 | 260 | 946.765 | 3.639533 | -1.988029 | 29.79695 | 1.636414
76 | 260 | 956.125 | 3.637231 | -1.988534 | 29.83714 | 1.636414
76 | 260 | 965.5 | 3.635012 | -1.992107 | 29.85993 | 1.636414
76 | 260 | 974.859 | 3.632769 | -1.989879 | 29.9005 | 1.636414
76 | 260 | 984.25 | 3.630566 | -1.990826 | 29.93545 | 1.636414
76 | 260 | 993.625 | 3.628546 | -1.988923 | 29.97362 | 1.636414
76 | 260 | 1002.968 | 3.626366 | -1.986931 | 30.00159 | 1.636414
76 | 260 | 1012.375 | 3.62412 | -1.991147 | 30.0315 | 1.636414
76 | 260 | 1021.765 | 3.622079 | -1.987955 | 30.06685 | 1.636414
76 | 260 | 1031.14 | 3.620036 | -1.988537 | 30.08911 | 1.636414
76 | 260 | 1040.468 | 3.617933 | -1.99 | 30.11863 | 1.636414
76 | 260 | 1049.796 | 3.615907 | -1.986173 | 30.17212 | 1.636414
76 | 260 | 1059.171 | 3.613555 | -1.989145 | 30.19967 | 1.636414
76 | 260 | 1068.5 | 3.611447 | -1.990816 | 30.23203 | 1.636414
76 | 260 | 1077.921 | 3.609397 | -1.98656 | 30.27767 | 1.636414
76 | 260 | 1087.312 | 3.607547 | -1.98997 | 30.31281 | 1.636414
76 | 260 | 1096.64 | 3.605503 | -1.991455 | 30.35345 | 1.636414
76 | 260 | 1106.015 | 3.603419 | -1.989574 | 30.3877 | 1.636414
76 | 260 | 1115.343 | 3.601465 | -1.987506 | 30.43239 | 1.636414
76 | 260 | 1124.765 | 3.599556 | -1.988867 | 30.47212 | 1.636414
76 | 260 | 1134.125 | 3.597407 | -1.987023 | 30.51466 | 1.636414
76 | 260 | 1143.5 | 3.595448 | -1.989445 | 30.54629 | 1.636414
76 | 260 | 1152.89 | 3.593733 | -1.987938 | 30.58401 | 1.636414
76 | 260 | 1162.218 | 3.591718 | -1.9923 | 30.61654 | 1.636414
76 | 260 | 1171.625 | 3.589813 | -1.989603 | 30.65267 | 1.636414
76 | 260 | 1180.953 | 3.58781 | -1.98734 | 30.69432 | 1.636414
76 | 260 | 1190.328 | 3.58589 | -1.988337 | 30.72392 | 1.636414
76 | 260 | 1199.671 | 3.584091 | -1.991684 | 30.76508 | 1.636414
76 | 260 | 1209.031 | 3.582021 | -1.993078 | 30.79893 | 1.636414
76 | 260 | 1218.437 | 3.580422 | -1.987485 | 30.84202 | 1.636414
76 | 260 | 1227.796 | 3.578559 | -1.988449 | 30.87041 | 1.636414
76 | 260 | 1237.171 | 3.576615 | -1.989034 | 30.89684 | 1.636414
76 | 260 | 1246.562 | 3.574955 | -1.991934 | 30.92204 | 1.636414
76 | 260 | 1255.984 | 3.572996 | -1.989905 | 30.98339 | 1.636414
76 | 260 | 1265.312 | 3.571107 | -1.990242 | 31.01825 | 1.636414
76 | 260 | 1274.656 | 3.569293 | -1.98827 | 31.05058 | 1.636414
76 | 260 | 1283.984 | 3.567856 | -1.988716 | 31.09 | 1.636414
76 | 260 | 1293.359 | 3.566017 | -1.989404 | 31.11306 | 1.636414
76 | 260 | 1302.75 | 3.564428 | -1.987621 | 31.1612 | 1.636414
76 | 260 | 1312.109 | 3.562638 | -1.9882 | 31.20049 | 1.636414
76 | 260 | 1321.531 | 3.560658 | -1.989535 | 31.23841 | 1.636414
76 | 260 | 1330.859 | 3.559061 | -1.98882 | 31.28008 | 1.636414
76 | 260 | 1340.234 | 3.557317 | -1.989886 | 31.31253 | 1.636414
76 | 260 | 1349.593 | 3.555892 | -1.989256 | 31.34687 | 1.636414
76 | 260 | 1358.89 | 3.553941 | -1.98833 | 31.37767 | 1.636414
76 | 260 | 1368.265 | 3.552459 | -1.990857 | 31.42105 | 1.636414
76 | 260 | 1377.671 | 3.550901 | -1.990316 | 31.44788 | 1.636414
76 | 260 | 1387.093 | 3.549246 | -1.988922 | 31.47468 | 1.636414
76 | 260 | 1396.468 | 3.547637 | -1.989526 | 31.50916 | 1.636414
76 | 260 | 1405.812 | 3.546117 | -1.989768 | 31.55533 | 1.636414
76 | 260 | 1415.234 | 3.544537 | -1.989091 | 31.59483 | 1.636414
76 | 260 | 1424.593 | 3.543131 | -1.988272 | 31.62321 | 1.636414
76 | 260 | 1433.937 | 3.541547 | -1.990851 | 31.66261 | 1.636414
76 | 260 | 1443.281 | 3.53995 | -1.990221 | 31.69206 | 1.636414
76 | 260 | 1452.64 | 3.538595 | -1.991462 | 31.73125 | 1.636414
76 | 260 | 1462 | 3.536974 | -1.989577 | 31.77033 | 1.636414
76 | 260 | 1471.421 | 3.535576 | -1.99111 | 31.80584 | 1.636414
76 | 260 | 1480.765 | 3.533959 | -1.991885 | 31.83946 | 1.636414
76 | 260 | 1490.093 | 3.532638 | -1.985987 | 31.8722 | 1.636414
76 | 260 | 1499.484 | 3.531043 | -1.988437 | 31.90334 | 1.636414
76 | 260 | 1508.828 | 3.529676 | -1.988567 | 31.94211 | 1.636414
76 | 260 | 1518.187 | 3.52824 | -1.989164 | 31.97128 | 1.636414
76 | 260 | 1527.593 | 3.526941 | -1.98752 | 32.01358 | 1.636414
76 | 260 | 1536.968 | 3.525527 | -1.989589 | 32.04832 | 1.636414
76 | 260 | 1546.343 | 3.524113 | -1.987976 | 32.07482 | 1.636414
76 | 260 | 1555.671 | 3.522755 | -1.990187 | 32.11422 | 1.636414
76 | 260 | 1565.062 | 3.521391 | -1.990816 | 32.13652 | 1.636414
76 | 260 | 1574.39 | 3.519986 | -1.988227 | 32.16678 | 1.636414
76 | 260 | 1583.718 | 3.518748 | -1.989988 | 32.20613 | 1.636414
76 | 260 | 1593.109 | 3.517422 | -1.990552 | 32.23249 | 1.636414
76 | 260 | 1602.468 | 3.516086 | -1.992945 | 32.27165 | 1.636414
76 | 260 | 1611.906 | 3.514685 | -1.987952 | 32.30922 | 1.636414
76 | 260 | 1621.265 | 3.513412 | -1.988997 | 32.34118 | 1.636414
76 | 260 | 1630.609 | 3.512144 | -1.991507 | 32.36605 | 1.636414
76 | 260 | 1639.953 | 3.510783 | -1.982902 | 32.42152 | 1.636414
76 | 260 | 1649.312 | 3.509576 | -1.989973 | 32.45432 | 1.636414
76 | 260 | 1658.75 | 3.508414 | -1.991785 | 32.48887 | 1.636414
76 | 260 | 1668.125 | 3.507032 | -1.990342 | 32.51298 | 1.636414
76 | 260 | 1677.515 | 3.506038 | -1.989386 | 32.53973 | 1.636414
76 | 260 | 1686.843 | 3.504705 | -1.991436 | 32.56607 | 1.636414
76 | 260 | 1696.203 | 3.503327 | -1.98657 | 32.6124 | 1.636414
76 | 260 | 1705.562 | 3.502139 | -1.990673 | 32.64769 | 1.636414
76 | 260 | 1714.984 | 3.500788 | -1.989844 | 32.67784 | 1.636414
76 | 260 | 1724.359 | 3.499674 | -1.987511 | 32.71738 | 1.636414
76 | 260 | 1733.734 | 3.49858 | -1.988496 | 32.77328 | 1.636414
76 | 260 | 1743.078 | 3.497335 | -1.990639 | 32.80564 | 1.636414
76 | 260 | 1752.406 | 3.496209 | -1.991537 | 32.83578 | 1.636414
76 | 260 | 1761.828 | 3.494891 | -1.990885 | 32.85069 | 1.636414
76 | 260 | 1771.171 | 3.493849 | -1.989198 | 32.89477 | 1.636414
76 | 260 | 1780.562 | 3.492742 | -1.989649 | 32.92356 | 1.636414
76 | 260 | 1789.906 | 3.49154 | -1.986231 | 32.94986 | 1.636414
76 | 260 | 1799.296 | 3.490091 | -1.987237 | 32.9822 | 1.636414
76 | 260 | 1808.625 | 3.489024 | -1.990642 | 33.0184 | 1.636414
76 | 260 | 1817.953 | 3.487858 | -1.988955 | 33.04912 | 1.636414
76 | 260 | 1827.406 | 3.486695 | -1.989663 | 33.09232 | 1.636414
76 | 260 | 1836.765 | 3.485623 | -1.986482 | 33.1181 | 1.636414
76 | 260 | 1846.14 | 3.484073 | -1.990252 | 33.15515 | 1.636414
76 | 260 | 1855.453 | 3.483109 | -1.989254 | 33.16871 | 1.636414
76 | 260 | 1864.875 | 3.481921 | -1.990286 | 33.21687 | 1.636414
76 | 260 | 1874.234 | 3.480686 | -1.99024 | 33.24619 | 1.636414
76 | 260 | 1883.578 | 3.47974 | -1.990047 | 33.28473 | 1.636414
76 | 260 | 1892.906 | 3.478523 | -1.989031 | 33.31134 | 1.636414
76 | 260 | 1902.343 | 3.477245 | -1.986812 | 33.34856 | 1.636414
76 | 260 | 1911.687 | 3.476032 | -1.990484 | 33.3922 | 1.636414
76 | 260 | 1921.093 | 3.474882 | -1.989916 | 33.42685 | 1.636414
76 | 260 | 1930.453 | 3.473608 | -1.988332 | 33.44858 | 1.636414
76 | 260 | 1939.843 | 3.472578 | -1.990379 | 33.48735 | 1.636414
76 | 260 | 1949.171 | 3.471242 | -1.985523 | 33.52332 | 1.636414
76 | 260 | 1958.531 | 3.470121 | -1.990384 | 33.56384 | 1.636414
76 | 260 | 1967.89 | 3.46913 | -1.990984 | 33.58651 | 1.636414
76 | 260 | 1977.187 | 3.467982 | -1.988813 | 33.62238 | 1.636414
76 | 260 | 1986.515 | 3.466555 | -1.987158 | 33.66342 | 1.636414
76 | 260 | 1995.828 | 3.465418 | -1.990787 | 33.69493 | 1.636414
76 | 260 | 2005.187 | 3.464269 | -1.989081 | 33.7295 | 1.636414
76 | 260 | 2014.562 | 3.462937 | -1.988585 | 33.75184 | 1.636414
76 | 260 | 2023.906 | 3.461918 | -1.988318 | 33.79031 | 1.636414
76 | 260 | 2033.312 | 3.460689 | -1.988243 | 33.83403 | 1.636414
76 | 260 | 2042.671 | 3.459244 | -1.989184 | 33.85761 | 1.636414
76 | 260 | 2052.062 | 3.458197 | -1.987638 | 33.91625 | 1.636414
76 | 260 | 2061.421 | 3.456911 | -1.986844 | 33.95323 | 1.636414
76 | 260 | 2070.781 | 3.455637 | -1.989641 | 33.97416 | 1.636414
76 | 260 | 2080.156 | 3.454402 | -1.99027 | 34.00999 | 1.636414
76 | 260 | 2089.531 | 3.453046 | -1.99154 | 34.05459 | 1.636414
76 | 260 | 2098.89 | 3.452038 | -1.989221 | 34.07056 | 1.636414
76 | 260 | 2108.265 | 3.450615 | -1.988132 | 34.11559 | 1.636414
76 | 260 | 2117.593 | 3.449102 | -1.989723 | 34.15585 | 1.636414
76 | 260 | 2127.015 | 3.447756 | -1.98919 | 34.18379 | 1.636414
76 | 260 | 2136.343 | 3.446398 | -1.989025 | 34.2286 | 1.636414
76 | 260 | 2145.703 | 3.4453 | -1.989612 | 34.26102 | 1.636414
76 | 260 | 2155.093 | 3.443903 | -1.990185 | 34.30914 | 1.636414
76 | 260 | 2164.468 | 3.442632 | -1.990263 | 34.32645 | 1.636414
76 | 260 | 2173.828 | 3.441406 | -1.989325 | 34.37601 | 1.636414
76 | 260 | 2183.171 | 3.439714 | -1.987627 | 34.40897 | 1.636414
76 | 260 | 2192.578 | 3.438439 | -1.989089 | 34.45123 | 1.636414
76 | 260 | 2201.921 | 3.437237 | -1.989705 | 34.49153 | 1.636414
76 | 260 | 2211.265 | 3.435709 | -1.991113 | 34.52553 | 1.636414
76 | 260 | 2220.656 | 3.434391 | -1.990175 | 34.56318 | 1.636414
76 | 260 | 2230.046 | 3.432949 | -1.988089 | 34.59432 | 1.636414
76 | 260 | 2239.437 | 3.431278 | -1.989137 | 34.62723 | 1.636414
76 | 260 | 2248.796 | 3.429838 | -1.990342 | 34.66796 | 1.636414
76 | 260 | 2258.156 | 3.42855 | -1.988175 | 34.71282 | 1.636414
76 | 260 | 2267.468 | 3.426754 | -1.990475 | 34.75668 | 1.636414
76 | 260 | 2276.875 | 3.425473 | -1.989547 | 34.80405 | 1.636414
76 | 260 | 2286.234 | 3.423906 | -1.989137 | 34.82488 | 1.636414
76 | 260 | 2295.593 | 3.422328 | -1.988535 | 34.86909 | 1.636414
76 | 260 | 2305 | 3.420883 | -1.989578 | 34.88676 | 1.636414
76 | 260 | 2314.328 | 3.419127 | -1.988506 | 34.94298 | 1.636414
76 | 260 | 2323.656 | 3.417566 | -1.988091 | 34.9886 | 1.636414
76 | 260 | 2333.093 | 3.415805 | -1.989618 | 35.02837 | 1.636414
76 | 260 | 2342.437 | 3.414321 | -1.991375 | 35.06102 | 1.636414
76 | 260 | 2351.812 | 3.412468 | -1.986831 | 35.10455 | 1.636414
76 | 260 | 2361.218 | 3.410951 | -1.990056 | 35.1297 | 1.636414
76 | 260 | 2370.578 | 3.408954 | -1.989478 | 35.18377 | 1.636414
76 | 260 | 2379.937 | 3.407116 | -1.990579 | 35.23419 | 1.636414
76 | 260 | 2389.296 | 3.405275 | -1.988543 | 35.27691 | 1.636414
76 | 260 | 2398.625 | 3.403495 | -1.990953 | 35.32227 | 1.636414
76 | 260 | 2407.953 | 3.401718 | -1.99042 | 35.3665 | 1.636414
76 | 260 | 2417.375 | 3.399792 | -1.988633 | 35.40113 | 1.636414
76 | 260 | 2426.796 | 3.397758 | -1.989125 | 35.44551 | 1.636414
76 | 260 | 2436.187 | 3.395987 | -1.989779 | 35.48702 | 1.636414
76 | 260 | 2445.531 | 3.393677 | -1.989456 | 35.52272 | 1.636414
76 | 260 | 2454.906 | 3.391605 | -1.989412 | 35.5587 | 1.636414
76 | 260 | 2464.296 | 3.389546 | -1.988226 | 35.60935 | 1.636414
76 | 260 | 2473.656 | 3.387336 | -1.990025 | 35.64809 | 1.636414
76 | 260 | 2483.015 | 3.384985 | -1.987819 | 35.68924 | 1.636414
76 | 260 | 2492.406 | 3.382597 | -1.990972 | 35.73343 | 1.636414
76 | 260 | 2501.75 | 3.380142 | -1.989684 | 35.79409 | 1.636414
76 | 260 | 2511.109 | 3.37779 | -1.989464 | 35.82916 | 1.636414
76 | 260 | 2520.421 | 3.375065 | -1.989513 | 35.85992 | 1.636414
76 | 260 | 2529.828 | 3.372384 | -1.986891 | 35.90608 | 1.636414
76 | 260 | 2539.218 | 3.369681 | -1.986684 | 35.96032 | 1.636414
76 | 260 | 2548.562 | 3.366852 | -1.988936 | 36.00284 | 1.636414
76 | 260 | 2557.937 | 3.363798 | -1.988753 | 36.05011 | 1.636414
76 | 260 | 2567.328 | 3.36093 | -1.989851 | 36.10606 | 1.636414
76 | 260 | 2576.703 | 3.357447 | -1.989179 | 36.16432 | 1.636414
76 | 260 | 2586.046 | 3.35418 | -1.991499 | 36.22143 | 1.636414
76 | 260 | 2595.421 | 3.350647 | -1.989242 | 36.25297 | 1.636414
76 | 260 | 2604.812 | 3.347025 | -1.98914 | 36.3079 | 1.636414
76 | 260 | 2614.187 | 3.343062 | -1.987587 | 36.36099 | 1.636414
76 | 260 | 2623.531 | 3.339113 | -1.988442 | 36.38543 | 1.636414
76 | 260 | 2632.906 | 3.334667 | -1.988834 | 36.46131 | 1.636414
76 | 260 | 2642.25 | 3.330326 | -1.992271 | 36.50032 | 1.636414
76 | 260 | 2651.578 | 3.325391 | -1.989027 | 36.55764 | 1.636414
76 | 260 | 2660.953 | 3.320613 | -1.989629 | 36.61402 | 1.636414
76 | 260 | 2670.328 | 3.314997 | -1.990637 | 36.67306 | 1.636414
76 | 260 | 2679.703 | 3.309683 | -1.987193 | 36.72545 | 1.636414
76 | 260 | 2689.078 | 3.303716 | -1.990224 | 36.77434 | 1.636414
76 | 260 | 2698.421 | 3.297428 | -1.989498 | 36.84124 | 1.636414
76 | 260 | 2707.781 | 3.290898 | -1.988992 | 36.90159 | 1.636414
76 | 260 | 2717.281 | 3.283925 | -1.988466 | 36.95064 | 1.636414
76 | 260 | 2726.781 | 3.276339 | -1.986225 | 37.02138 | 1.636414
76 | 260 | 2736.265 | 3.268273 | -1.990592 | 37.08393 | 1.636414
76 | 260 | 2745.812 | 3.260052 | -1.9925 | 37.14008 | 1.636414
76 | 260 | 2755.359 | 3.25115 | -1.986671 | 37.19775 | 1.636414
76 | 260 | 2764.937 | 3.24134 | -1.988817 | 37.26506 | 1.636414
76 | 260 | 2774.484 | 3.231265 | -1.988204 | 37.32984 | 1.636414
76 | 260 | 2783.968 | 3.220633 | -1.990206 | 37.399 | 1.636414
76 | 260 | 2793.515 | 3.209337 | -1.987189 | 37.46613 | 1.636414
76 | 260 | 2802.984 | 3.197463 | -1.989828 | 37.55041 | 1.636414
76 | 260 | 2812.515 | 3.184626 | -1.988713 | 37.62577 | 1.636414
76 | 260 | 2822.078 | 3.171023 | -1.989592 | 37.70618 | 1.636414
76 | 260 | 2831.64 | 3.156399 | -1.989662 | 37.7656 | 1.636414
76 | 260 | 2841.171 | 3.141157 | -1.990549 | 37.83551 | 1.636414
76 | 260 | 2850.703 | 3.124443 | -1.991308 | 37.92044 | 1.636414
76 | 260 | 2860.343 | 3.106458 | -1.990238 | 38.01022 | 1.636414
76 | 260 | 2869.984 | 3.087341 | -1.986983 | 38.1111 | 1.636414
76 | 260 | 2879.593 | 3.066933 | -1.989427 | 38.21176 | 1.636414
76 | 260 | 2889.203 | 3.044759 | -1.990705 | 38.28997 | 1.636414
76 | 260 | 2898.812 | 3.020276 | -1.988318 | 38.38374 | 1.636414
76 | 260 | 2908.484 | 2.993688 | -1.991465 | 38.46951 | 1.636414
76 | 260 | 2918.093 | 2.96403 | -1.988548 | 38.56457 | 1.636414
76 | 260 | 2927.687 | 2.930904 | -1.987342 | 38.6783 | 1.636414
76 | 260 | 2937.359 | 2.893731 | -1.98951 | 38.80582 | 1.636414
76 | 260 | 2946.968 | 2.853277 | -1.987195 | 38.92875 | 1.636414
76 | 260 | 2956.609 | 2.808035 | -1.990339 | 39.0668 | 1.636414
76 | 260 | 2966.25 | 2.755443 | -1.989753 | 39.21932 | 1.636414
76 | 260 | 2975.859 | 2.692041 | -1.989722 | 39.36408 | 1.636414
76 | 260 | 2985.5 | 2.608485 | -1.988418 | 39.53924 | 1.636414
76 | 260 | 2995.14 | 2.492868 | -1.988503 | 39.72302 | 1.636414
76 | 260 | 3004.843 | 2.32767 | -1.986939 | 39.96397 | 1.636414
76 | 260 | 3014.453 | 2.118721 | -1.988993 | 40.24604 | 1.636414
76 | 260 | 3024.203 | 2.813577 | 0.0007416958 | 40.44259 | 1.636414
76 | 260 | 3033.953 | 2.931744 | -0.003332753 | 40.4427 | 1.636414
76 | 260 | 3043.75 | 3.002652 | 0.0007939933 | 40.36073 | 1.636414
76 | 260 | 3053.562 | 3.057916 | -0.001580758 | 40.27855 | 1.636414
76 | 260 | 3063.375 | 3.105718 | -0.002772536 | 40.17153 | 1.636414
76 | 260 | 3073.187 | 3.147141 | -0.003368341 | 40.02052 | 1.636414
76 | 260 | 3082.968 | 3.181621 | -0.003691732 | 39.85893 | 1.636414
76 | 260 | 3092.718 | 3.210644 | -0.00173921 | 39.69856 | 1.636414
76 | 260 | 3102.593 | 3.235884 | -0.002501211 | 39.55794 | 1.636414
76 | 260 | 3112.375 | 3.257483 | -0.002384378 | 39.39747 | 1.636414
76 | 260 | 3122.125 | 3.276791 | -0.001412983 | 39.22467 | 1.636414
77 | 264 | 0 | 4.204697 | -0.001762631 | 23.61777 | 1.636255
77 | 264 | 9.36 | 4.204496 | 0.0004083223 | 23.63853 | 1.636255
77 | 264 | 19.485 | 4.008963 | -1.988521 | 23.66165 | 1.636255
77 | 264 | 28.844 | 3.99215 | -1.98916 | 23.70715 | 1.636255
77 | 264 | 38.219 | 3.978848 | -1.986178 | 23.78875 | 1.636255
77 | 264 | 47.563 | 3.96753 | -1.988437 | 23.87915 | 1.636255
77 | 264 | 56.922 | 3.957932 | -1.990558 | 23.98014 | 1.636255
77 | 264 | 66.391 | 3.948843 | -1.986808 | 24.07448 | 1.636255
77 | 264 | 75.735 | 3.940828 | -1.989207 | 24.17621 | 1.636255
77 | 264 | 85.094 | 3.93346 | -1.991637 | 24.28766 | 1.636255
77 | 264 | 94.485 | 3.926657 | -1.98882 | 24.36033 | 1.636255
77 | 264 | 103.907 | 3.920272 | -1.990449 | 24.46821 | 1.636255
77 | 264 | 113.282 | 3.914293 | -1.987585 | 24.57892 | 1.636255
77 | 264 | 122.61 | 3.90875 | -1.990634 | 24.6902 | 1.636255
77 | 264 | 132.016 | 3.903299 | -1.989172 | 24.79002 | 1.636255
77 | 264 | 141.375 | 3.898146 | -1.988766 | 24.9121 | 1.636255
77 | 264 | 150.766 | 3.893197 | -1.988855 | 25.01996 | 1.636255
77 | 264 | 160.11 | 3.888582 | -1.990262 | 25.1288 | 1.636255
77 | 264 | 169.469 | 3.883946 | -1.988803 | 25.2303 | 1.636255
77 | 264 | 178.782 | 3.879877 | -1.988809 | 25.33239 | 1.636255
77 | 264 | 188.141 | 3.875456 | -1.990597 | 25.43744 | 1.636255
77 | 264 | 197.579 | 3.871502 | -1.991756 | 25.52368 | 1.636255
77 | 264 | 206.954 | 3.8674 | -1.990801 | 25.62226 | 1.636255
77 | 264 | 216.297 | 3.863695 | -1.987277 | 25.71486 | 1.636255
77 | 264 | 225.657 | 3.859896 | -1.990744 | 25.8238 | 1.636255
77 | 264 | 235.047 | 3.85629 | -1.988873 | 25.93411 | 1.636255
77 | 264 | 244.407 | 3.852672 | -1.98916 | 26.02178 | 1.636255
77 | 264 | 253.797 | 3.849289 | -1.992535 | 26.11675 | 1.636255
77 | 264 | 263.157 | 3.845968 | -1.98985 | 26.21798 | 1.636255
77 | 264 | 272.516 | 3.842729 | -1.991167 | 26.31767 | 1.636255
77 | 264 | 281.86 | 3.839781 | -1.988457 | 26.40832 | 1.636255
77 | 264 | 291.219 | 3.83657 | -1.990477 | 26.49489 | 1.636255
77 | 264 | 300.61 | 3.833396 | -1.98946 | 26.57861 | 1.636255
77 | 264 | 309.954 | 3.83057 | -1.987768 | 26.68177 | 1.636255
77 | 264 | 319.391 | 3.827488 | -1.98929 | 26.78629 | 1.636255
77 | 264 | 328.75 | 3.824498 | -1.988396 | 26.87973 | 1.636255
77 | 264 | 338.11 | 3.8216 | -1.988818 | 26.98201 | 1.636255
77 | 264 | 347.422 | 3.818729 | -1.989382 | 27.04884 | 1.636255
77 | 264 | 356.797 | 3.815875 | -1.990035 | 27.15931 | 1.636255
77 | 264 | 366.219 | 3.812755 | -1.987307 | 27.23583 | 1.636255
77 | 264 | 375.579 | 3.809811 | -1.988893 | 27.34284 | 1.636255
77 | 264 | 384.938 | 3.806937 | -1.987262 | 27.42036 | 1.636255
77 | 264 | 394.297 | 3.803849 | -1.987679 | 27.52611 | 1.636255
77 | 264 | 403.625 | 3.800718 | -1.989248 | 27.62506 | 1.636255
77 | 264 | 413.079 | 3.797658 | -1.991273 | 27.70608 | 1.636255
77 | 264 | 422.391 | 3.794687 | -1.987473 | 27.78458 | 1.636255
77 | 264 | 431.782 | 3.79145 | -1.988298 | 27.88656 | 1.636255
77 | 264 | 441.141 | 3.788384 | -1.989304 | 27.93708 | 1.636255
77 | 264 | 450.516 | 3.785204 | -1.990475 | 28.04301 | 1.636255
77 | 264 | 459.875 | 3.78205 | -1.989487 | 28.14583 | 1.636255
77 | 264 | 469.219 | 3.778738 | -1.988111 | 28.19134 | 1.636255
77 | 264 | 478.61 | 3.775394 | -1.988281 | 28.28861 | 1.636255
77 | 264 | 488 | 3.771984 | -1.988924 | 28.34878 | 1.636255
77 | 264 | 497.375 | 3.768711 | -1.988452 | 28.45195 | 1.636255
77 | 264 | 506.75 | 3.765562 | -1.986809 | 28.53844 | 1.636255
77 | 264 | 516.125 | 3.762094 | -1.986636 | 28.61139 | 1.636255
77 | 264 | 525.454 | 3.758618 | -1.991413 | 28.68293 | 1.636255
77 | 264 | 534.782 | 3.755519 | -1.989011 | 28.74635 | 1.636255
77 | 264 | 544.219 | 3.752069 | -1.990641 | 28.81359 | 1.636255
77 | 264 | 553.563 | 3.748859 | -1.988797 | 28.89408 | 1.636255
77 | 264 | 562.938 | 3.745454 | -1.987833 | 28.94858 | 1.636255
77 | 264 | 572.344 | 3.742128 | -1.990855 | 28.99496 | 1.636255
77 | 264 | 581.672 | 3.738826 | -1.98829 | 29.01824 | 1.636255
77 | 264 | 591.063 | 3.735725 | -1.988968 | 29.06601 | 1.636255
77 | 264 | 600.422 | 3.73263 | -1.98955 | 29.15128 | 1.636255
77 | 264 | 609.782 | 3.729565 | -1.99018 | 29.18092 | 1.636255
77 | 264 | 619.11 | 3.726736 | -1.989909 | 29.18966 | 1.636255
77 | 264 | 628.469 | 3.723508 | -1.989801 | 29.20283 | 1.636255
77 | 264 | 637.86 | 3.720805 | -1.990339 | 29.27927 | 1.636255
77 | 264 | 647.25 | 3.717833 | -1.986654 | 29.27636 | 1.636255
77 | 264 | 656.641 | 3.715228 | -1.992301 | 29.2903 | 1.636255
77 | 264 | 666.047 | 3.712521 | -1.986718 | 29.30211 | 1.636255
77 | 264 | 675.422 | 3.709601 | -1.989485 | 29.31228 | 1.636255
77 | 264 | 684.797 | 3.707001 | -1.989267 | 29.34931 | 1.636255
77 | 264 | 694.141 | 3.704208 | -1.991259 | 29.38876 | 1.636255
77 | 264 | 703.485 | 3.70174 | -1.9905 | 29.38426 | 1.636255
77 | 264 | 712.813 | 3.699032 | -1.988699 | 29.35454 | 1.636255
77 | 264 | 722.188 | 3.696473 | -1.988043 | 29.37859 | 1.636255
77 | 264 | 731.579 | 3.693945 | -1.990808 | 29.41174 | 1.636255
77 | 264 | 740.907 | 3.691533 | -1.990189 | 29.39815 | 1.636255
77 | 264 | 750.235 | 3.689108 | -1.989907 | 29.4064 | 1.636255
77 | 264 | 759.563 | 3.68649 | -1.989364 | 29.41296 | 1.636255
77 | 264 | 768.922 | 3.683943 | -1.988706 | 29.40444 | 1.636255
77 | 264 | 778.282 | 3.68179 | -1.987621 | 29.43354 | 1.636255
77 | 264 | 787.641 | 3.679164 | -1.990323 | 29.46468 | 1.636255
77 | 264 | 796.985 | 3.676689 | -1.988734 | 29.46114 | 1.636255
77 | 264 | 806.329 | 3.674315 | -1.987541 | 29.46957 | 1.636255
77 | 264 | 815.719 | 3.671971 | -1.991177 | 29.44971 | 1.636255
77 | 264 | 825.094 | 3.669272 | -1.987086 | 29.45265 | 1.636255
77 | 264 | 834.422 | 3.667 | -1.990293 | 29.5058 | 1.636255
77 | 264 | 843.829 | 3.66471 | -1.987982 | 29.51197 | 1.636255
77 | 264 | 853.157 | 3.662167 | -1.990592 | 29.52544 | 1.636255
77 | 264 | 862.516 | 3.659849 | -1.988856 | 29.53303 | 1.636255
77 | 264 | 871.891 | 3.657355 | -1.990148 | 29.54669 | 1.636255
77 | 264 | 881.235 | 3.654945 | -1.990047 | 29.55042 | 1.636255
77 | 264 | 890.672 | 3.652821 | -1.987075 | 29.58107 | 1.636255
77 | 264 | 900.032 | 3.650625 | -1.988926 | 29.60858 | 1.636255
77 | 264 | 909.36 | 3.648228 | -1.989484 | 29.62769 | 1.636255
77 | 264 | 918.688 | 3.646018 | -1.990115 | 29.61921 | 1.636255
77 | 264 | 928.047 | 3.643352 | -1.990865 | 29.67203 | 1.636255
77 | 264 | 937.469 | 3.641249 | -1.988761 | 29.67367 | 1.636255
77 | 264 | 946.86 | 3.639039 | -1.989449 | 29.70596 | 1.636255
77 | 264 | 956.219 | 3.63685 | -1.987252 | 29.69988 | 1.636255
77 | 264 | 965.579 | 3.634677 | -1.990181 | 29.75136 | 1.636255
77 | 264 | 974.969 | 3.632397 | -1.989573 | 29.79851 | 1.636255
77 | 264 | 984.329 | 3.630115 | -1.989857 | 29.84313 | 1.636255
77 | 264 | 993.688 | 3.627972 | -1.988918 | 29.8495 | 1.636255
77 | 264 | 1003.016 | 3.625652 | -1.988466 | 29.87904 | 1.636255
77 | 264 | 1012.344 | 3.623526 | -1.99048 | 29.9213 | 1.636255
77 | 264 | 1021.704 | 3.621418 | -1.990306 | 29.95613 | 1.636255
77 | 264 | 1031.032 | 3.619323 | -1.988218 | 29.98979 | 1.636255
77 | 264 | 1040.36 | 3.617125 | -1.987934 | 30.036 | 1.636255
77 | 264 | 1049.75 | 3.614987 | -1.988373 | 30.02892 | 1.636255
77 | 264 | 1059.11 | 3.612999 | -1.990769 | 30.03806 | 1.636255
77 | 264 | 1068.485 | 3.610845 | -1.987347 | 30.08574 | 1.636255
77 | 264 | 1077.844 | 3.608715 | -1.990341 | 30.1208 | 1.636255
77 | 264 | 1087.219 | 3.606727 | -1.988884 | 30.17622 | 1.636255
77 | 264 | 1096.563 | 3.604641 | -1.98782 | 30.22367 | 1.636255
77 | 264 | 1105.907 | 3.602475 | -1.986541 | 30.28073 | 1.636255
77 | 264 | 1115.297 | 3.60052 | -1.989536 | 30.30706 | 1.636255
77 | 264 | 1124.672 | 3.598655 | -1.991196 | 30.35107 | 1.636255
77 | 264 | 1134.032 | 3.596464 | -1.9871 | 30.40276 | 1.636255
77 | 264 | 1143.422 | 3.594567 | -1.989808 | 30.42733 | 1.636255
77 | 264 | 1152.782 | 3.592676 | -1.990557 | 30.45046 | 1.636255
77 | 264 | 1162.141 | 3.590677 | -1.986925 | 30.48071 | 1.636255
77 | 264 | 1171.516 | 3.588768 | -1.988213 | 30.48844 | 1.636255
77 | 264 | 1180.875 | 3.586808 | -1.989518 | 30.54731 | 1.636255
77 | 264 | 1190.219 | 3.584797 | -1.989116 | 30.59405 | 1.636255
77 | 264 | 1199.547 | 3.583034 | -1.99087 | 30.6365 | 1.636255
77 | 264 | 1208.907 | 3.581083 | -1.990119 | 30.69856 | 1.636255
77 | 264 | 1218.282 | 3.579094 | -1.986014 | 30.70649 | 1.636255
77 | 264 | 1227.672 | 3.577288 | -1.989695 | 30.69257 | 1.636255
77 | 264 | 1237.079 | 3.575505 | -1.991096 | 30.7347 | 1.636255
77 | 264 | 1246.454 | 3.573511 | -1.988033 | 30.80868 | 1.636255
77 | 264 | 1255.813 | 3.57187 | -1.989001 | 30.87465 | 1.636255
77 | 264 | 1265.188 | 3.570082 | -1.98888 | 30.83713 | 1.636255
77 | 264 | 1274.516 | 3.568331 | -1.988265 | 30.86109 | 1.636255
77 | 264 | 1283.907 | 3.566529 | -1.989347 | 30.93078 | 1.636255
77 | 264 | 1293.329 | 3.564446 | -1.988574 | 30.98629 | 1.636255
77 | 264 | 1302.688 | 3.562984 | -1.990057 | 31.00261 | 1.636255
77 | 264 | 1312.016 | 3.561092 | -1.988129 | 31.02733 | 1.636255
77 | 264 | 1321.391 | 3.559324 | -1.990771 | 31.08569 | 1.636255
77 | 264 | 1330.782 | 3.557738 | -1.989683 | 31.13537 | 1.636255
77 | 264 | 1340.141 | 3.556072 | -1.992871 | 31.19712 | 1.636255
77 | 264 | 1349.5 | 3.554453 | -1.989866 | 31.16835 | 1.636255
77 | 264 | 1358.844 | 3.552705 | -1.988928 | 31.2075 | 1.636255
77 | 264 | 1368.235 | 3.55099 | -1.990857 | 31.3024 | 1.636255
77 | 264 | 1377.625 | 3.549435 | -1.990265 | 31.29379 | 1.636255
77 | 264 | 1386.954 | 3.547701 | -1.989051 | 31.30868 | 1.636255
77 | 264 | 1396.329 | 3.546254 | -1.988985 | 31.35804 | 1.636255
77 | 264 | 1405.704 | 3.544539 | -1.99035 | 31.38897 | 1.636255
77 | 264 | 1415.063 | 3.543108 | -1.98786 | 31.43905 | 1.636255
77 | 264 | 1424.469 | 3.541473 | -1.989924 | 31.44724 | 1.636255
77 | 264 | 1433.829 | 3.539728 | -1.991414 | 31.50035 | 1.636255
77 | 264 | 1443.204 | 3.538498 | -1.990685 | 31.56391 | 1.636255
77 | 264 | 1452.579 | 3.536813 | -1.988886 | 31.56068 | 1.636255
77 | 264 | 1461.907 | 3.535322 | -1.987201 | 31.62406 | 1.636255
77 | 264 | 1471.282 | 3.533888 | -1.990615 | 31.65564 | 1.636255
77 | 264 | 1480.61 | 3.532113 | -1.991297 | 31.69751 | 1.636255
77 | 264 | 1489.954 | 3.530855 | -1.98999 | 31.68599 | 1.636255
77 | 264 | 1499.297 | 3.529494 | -1.986429 | 31.72082 | 1.636255
77 | 264 | 1508.641 | 3.528195 | -1.989383 | 31.73175 | 1.636255
77 | 264 | 1518.016 | 3.526599 | -1.989534 | 31.79817 | 1.636255
77 | 264 | 1527.407 | 3.525235 | -1.98809 | 31.85188 | 1.636255
77 | 264 | 1536.735 | 3.523787 | -1.989711 | 31.87245 | 1.636255
77 | 264 | 1546.094 | 3.522302 | -1.990084 | 31.93026 | 1.636255
77 | 264 | 1555.438 | 3.520995 | -1.988602 | 31.95848 | 1.636255
77 | 264 | 1564.797 | 3.519509 | -1.989489 | 31.97368 | 1.636255
77 | 264 | 1574.141 | 3.518326 | -1.987992 | 32.03583 | 1.636255
77 | 264 | 1583.485 | 3.516918 | -1.989262 | 32.04073 | 1.636255
77 | 264 | 1592.907 | 3.515698 | -1.988844 | 32.0869 | 1.636255
77 | 264 | 1602.282 | 3.514178 | -1.989147 | 32.13715 | 1.636255
77 | 264 | 1611.657 | 3.512765 | -1.990285 | 32.12074 | 1.636255
77 | 264 | 1621.016 | 3.511563 | -1.991042 | 32.18665 | 1.636255
77 | 264 | 1630.36 | 3.510151 | -1.991746 | 32.18333 | 1.636255
77 | 264 | 1639.735 | 3.509085 | -1.988652 | 32.19939 | 1.636255
77 | 264 | 1649.094 | 3.507743 | -1.991144 | 32.31347 | 1.636255
77 | 264 | 1658.469 | 3.506502 | -1.988 | 32.33035 | 1.636255
77 | 264 | 1667.844 | 3.505258 | -1.98877 | 32.37608 | 1.636255
77 | 264 | 1677.266 | 3.503817 | -1.992365 | 32.41122 | 1.636255
77 | 264 | 1686.625 | 3.502817 | -1.988822 | 32.44557 | 1.636255
77 | 264 | 1695.985 | 3.50129 | -1.989891 | 32.45063 | 1.636255
77 | 264 | 1705.391 | 3.500171 | -1.988419 | 32.48837 | 1.636255
77 | 264 | 1714.75 | 3.498973 | -1.988922 | 32.55577 | 1.636255
77 | 264 | 1724.11 | 3.497864 | -1.989883 | 32.55613 | 1.636255
77 | 264 | 1733.422 | 3.496662 | -1.987466 | 32.59989 | 1.636255
77 | 264 | 1742.829 | 3.495299 | -1.99099 | 32.64517 | 1.636255
77 | 264 | 1752.172 | 3.494324 | -1.985099 | 32.68265 | 1.636255
77 | 264 | 1761.547 | 3.492903 | -1.987733 | 32.70797 | 1.636255
77 | 264 | 1770.907 | 3.491635 | -1.990589 | 32.73185 | 1.636255
77 | 264 | 1780.266 | 3.490611 | -1.989828 | 32.77393 | 1.636255
77 | 264 | 1789.625 | 3.48921 | -1.989285 | 32.81763 | 1.636255
77 | 264 | 1799.032 | 3.488132 | -1.987106 | 32.80695 | 1.636255
77 | 264 | 1808.375 | 3.487 | -1.990313 | 32.86518 | 1.636255
77 | 264 | 1817.75 | 3.485673 | -1.990019 | 32.82507 | 1.636255
77 | 264 | 1827.094 | 3.484421 | -1.987679 | 32.89225 | 1.636255
77 | 264 | 1836.469 | 3.483169 | -1.9922 | 32.87506 | 1.636255
77 | 264 | 1845.829 | 3.482048 | -1.989606 | 32.95194 | 1.636255
77 | 264 | 1855.204 | 3.48096 | -1.990942 | 33.00911 | 1.636255
77 | 264 | 1864.563 | 3.479775 | -1.990409 | 33.04175 | 1.636255
77 | 264 | 1873.954 | 3.47855 | -1.989319 | 33.09554 | 1.636255
77 | 264 | 1883.313 | 3.477392 | -1.989249 | 33.11471 | 1.636255
77 | 264 | 1892.688 | 3.476115 | -1.990518 | 33.16665 | 1.636255
77 | 264 | 1902.047 | 3.474903 | -1.991178 | 33.15423 | 1.636255
77 | 264 | 1911.36 | 3.473683 | -1.989761 | 33.18251 | 1.636255
77 | 264 | 1920.688 | 3.472635 | -1.989925 | 33.15678 | 1.636255
77 | 264 | 1930.016 | 3.471412 | -1.988111 | 33.27521 | 1.636255
77 | 264 | 1939.344 | 3.470234 | -1.989425 | 33.27168 | 1.636255
77 | 264 | 1948.688 | 3.469036 | -1.98695 | 33.30411 | 1.636255
77 | 264 | 1958.063 | 3.467729 | -1.989036 | 33.32866 | 1.636255
77 | 264 | 1967.422 | 3.466575 | -1.988249 | 33.36629 | 1.636255
77 | 264 | 1976.735 | 3.465255 | -1.989504 | 33.45314 | 1.636255
77 | 264 | 1986.094 | 3.464227 | -1.987729 | 33.51074 | 1.636255
77 | 264 | 1995.454 | 3.462756 | -1.990469 | 33.54715 | 1.636255
77 | 264 | 2004.829 | 3.461733 | -1.988193 | 33.55366 | 1.636255
77 | 264 | 2014.25 | 3.460254 | -1.988445 | 33.6102 | 1.636255
77 | 264 | 2023.657 | 3.459234 | -1.989464 | 33.61058 | 1.636255
77 | 264 | 2033.016 | 3.45804 | -1.987322 | 33.61619 | 1.636255
77 | 264 | 2042.391 | 3.456641 | -1.989837 | 33.65331 | 1.636255
77 | 264 | 2051.782 | 3.45547 | -1.989024 | 33.72034 | 1.636255
77 | 264 | 2061.204 | 3.454119 | -1.988957 | 33.77569 | 1.636255
77 | 264 | 2070.5 | 3.452768 | -1.987574 | 33.74689 | 1.636255
77 | 264 | 2079.86 | 3.451565 | -1.987283 | 33.76704 | 1.636255
77 | 264 | 2089.25 | 3.450378 | -1.989551 | 33.85708 | 1.636255
77 | 264 | 2098.61 | 3.44908 | -1.989173 | 33.9061 | 1.636255
77 | 264 | 2107.969 | 3.447686 | -1.990859 | 33.94636 | 1.636255
77 | 264 | 2117.313 | 3.446366 | -1.992027 | 33.95698 | 1.636255
77 | 264 | 2126.672 | 3.445194 | -1.988843 | 34.00976 | 1.636255
77 | 264 | 2136.032 | 3.444036 | -1.988339 | 34.03632 | 1.636255
77 | 264 | 2145.36 | 3.442469 | -1.991974 | 34.03545 | 1.636255
77 | 264 | 2154.719 | 3.441277 | -1.991816 | 34.08313 | 1.636255
77 | 264 | 2164.063 | 3.439537 | -1.990151 | 34.15824 | 1.636255
77 | 264 | 2173.438 | 3.438436 | -1.990773 | 34.20666 | 1.636255
77 | 264 | 2182.766 | 3.436909 | -1.990242 | 34.18201 | 1.636255
77 | 264 | 2192.125 | 3.435746 | -1.991783 | 34.20696 | 1.636255
77 | 264 | 2201.516 | 3.434249 | -1.989192 | 34.2343 | 1.636255
77 | 264 | 2210.875 | 3.432598 | -1.988688 | 34.31259 | 1.636255
77 | 264 | 2220.235 | 3.431286 | -1.9879 | 34.31547 | 1.636255
77 | 264 | 2229.579 | 3.429903 | -1.988396 | 34.41117 | 1.636255
77 | 264 | 2238.938 | 3.428313 | -1.989967 | 34.45872 | 1.636255
77 | 264 | 2248.282 | 3.426839 | -1.991168 | 34.44925 | 1.636255
77 | 264 | 2257.61 | 3.425459 | -1.990705 | 34.46138 | 1.636255
77 | 264 | 2266.907 | 3.423823 | -1.986158 | 34.52305 | 1.636255
77 | 264 | 2276.297 | 3.422387 | -1.990723 | 34.56574 | 1.636255
77 | 264 | 2285.657 | 3.420825 | -1.98943 | 34.63011 | 1.636255
77 | 264 | 2295.032 | 3.419146 | -1.990156 | 34.67953 | 1.636255
77 | 264 | 2304.391 | 3.41757 | -1.988035 | 34.71475 | 1.636255
77 | 264 | 2313.735 | 3.416008 | -1.990563 | 34.74034 | 1.636255
77 | 264 | 2323.125 | 3.414227 | -1.990697 | 34.76317 | 1.636255
77 | 264 | 2332.5 | 3.412593 | -1.986565 | 34.84571 | 1.636255
77 | 264 | 2341.86 | 3.410904 | -1.990411 | 34.80993 | 1.636255
77 | 264 | 2351.204 | 3.409074 | -1.989177 | 34.93039 | 1.636255
77 | 264 | 2360.563 | 3.407574 | -1.990415 | 34.91226 | 1.636255
77 | 264 | 2369.922 | 3.405718 | -1.987958 | 34.95664 | 1.636255
77 | 264 | 2379.313 | 3.404091 | -1.989129 | 35.02342 | 1.636255
77 | 264 | 2388.672 | 3.401996 | -1.992052 | 35.03443 | 1.636255
77 | 264 | 2397.985 | 3.400155 | -1.988749 | 35.07711 | 1.636255
77 | 264 | 2407.375 | 3.398327 | -1.987252 | 35.08711 | 1.636255
77 | 264 | 2416.735 | 3.396496 | -1.991921 | 35.20773 | 1.636255
77 | 264 | 2426.125 | 3.394416 | -1.99036 | 35.30767 | 1.636255
77 | 264 | 2435.5 | 3.392489 | -1.988361 | 35.32441 | 1.636255
77 | 264 | 2444.86 | 3.390134 | -1.988621 | 35.32255 | 1.636255
77 | 264 | 2454.235 | 3.388277 | -1.989179 | 35.41673 | 1.636255
77 | 264 | 2463.594 | 3.385896 | -1.986655 | 35.44339 | 1.636255
77 | 264 | 2472.969 | 3.383634 | -1.988966 | 35.45097 | 1.636255
77 | 264 | 2482.266 | 3.381352 | -1.992338 | 35.44932 | 1.636255
77 | 264 | 2491.625 | 3.37912 | -1.987785 | 35.57282 | 1.636255
77 | 264 | 2500.969 | 3.37679 | -1.986616 | 35.61291 | 1.636255
77 | 264 | 2510.344 | 3.374067 | -1.990678 | 35.67865 | 1.636255
77 | 264 | 2519.688 | 3.371208 | -1.988495 | 35.70516 | 1.636255
77 | 264 | 2529.047 | 3.368421 | -1.989068 | 35.71929 | 1.636255
77 | 264 | 2538.407 | 3.366059 | -1.98781 | 35.79209 | 1.636255
77 | 264 | 2547.766 | 3.363016 | -1.989563 | 35.84321 | 1.636255
77 | 264 | 2557.094 | 3.360019 | -1.9898 | 35.90639 | 1.636255
77 | 264 | 2566.469 | 3.356735 | -1.988745 | 35.93757 | 1.636255
77 | 264 | 2575.782 | 3.353533 | -1.989624 | 35.95918 | 1.636255
77 | 264 | 2585.11 | 3.350307 | -1.986066 | 35.95443 | 1.636255
77 | 264 | 2594.5 | 3.346577 | -1.993442 | 35.96278 | 1.636255
77 | 264 | 2603.891 | 3.342699 | -1.987428 | 36.07421 | 1.636255
77 | 264 | 2613.313 | 3.338738 | -1.98774 | 36.1724 | 1.636255
77 | 264 | 2622.641 | 3.334675 | -1.988384 | 36.23713 | 1.636255
77 | 264 | 2632.032 | 3.3303 | -1.990019 | 36.29802 | 1.636255
77 | 264 | 2641.422 | 3.325887 | -1.986283 | 36.33886 | 1.636255
77 | 264 | 2650.782 | 3.321221 | -1.98942 | 36.38794 | 1.636255
77 | 264 | 2660.141 | 3.316211 | -1.989088 | 36.46599 | 1.636255
77 | 264 | 2669.485 | 3.310745 | -1.989091 | 36.52022 | 1.636255
77 | 264 | 2678.891 | 3.305126 | -1.990031 | 36.56846 | 1.636255
77 | 264 | 2688.219 | 3.299223 | -1.988817 | 36.57933 | 1.636255
77 | 264 | 2697.61 | 3.293001 | -1.990409 | 36.65683 | 1.636255
77 | 264 | 2707.047 | 3.28629 | -1.988597 | 36.61842 | 1.636255
77 | 264 | 2716.563 | 3.279157 | -1.988906 | 36.76451 | 1.636255
77 | 264 | 2726.094 | 3.271572 | -1.988762 | 36.84705 | 1.636255
77 | 264 | 2735.594 | 3.263554 | -1.988913 | 36.86499 | 1.636255
77 | 264 | 2745.094 | 3.255157 | -1.989897 | 36.92281 | 1.636255
77 | 264 | 2754.579 | 3.246422 | -1.989175 | 36.89826 | 1.636255
77 | 264 | 2764.125 | 3.236737 | -1.989191 | 37.0526 | 1.636255
77 | 264 | 2773.657 | 3.226668 | -1.989821 | 37.11722 | 1.636255
77 | 264 | 2783.204 | 3.215852 | -1.988057 | 37.19279 | 1.636255
77 | 264 | 2792.782 | 3.204605 | -1.990209 | 37.2627 | 1.636255
77 | 264 | 2802.25 | 3.192644 | -1.988072 | 37.36681 | 1.636255
77 | 264 | 2811.782 | 3.179921 | -1.986437 | 37.40358 | 1.636255
77 | 264 | 2821.282 | 3.16631 | -1.990972 | 37.45762 | 1.636255
77 | 264 | 2830.797 | 3.15185 | -1.987168 | 37.57485 | 1.636255
77 | 264 | 2840.297 | 3.136537 | -1.987627 | 37.62065 | 1.636255
77 | 264 | 2849.829 | 3.120053 | -1.989986 | 37.63198 | 1.636255
77 | 264 | 2859.579 | 3.102117 | -1.988465 | 37.78797 | 1.636255
77 | 264 | 2869.219 | 3.083115 | -1.989178 | 37.92402 | 1.636255
77 | 264 | 2878.954 | 3.062524 | -1.987144 | 38.04325 | 1.636255
77 | 264 | 2888.657 | 3.040221 | -1.989238 | 38.04605 | 1.636255
77 | 264 | 2898.391 | 3.015839 | -1.987065 | 38.1177 | 1.636255
77 | 264 | 2907.969 | 2.98941 | -1.991047 | 38.26201 | 1.636255
77 | 264 | 2917.672 | 2.959749 | -1.987574 | 38.34632 | 1.636255
77 | 264 | 2927.329 | 2.927079 | -1.98691 | 38.40603 | 1.636255
77 | 264 | 2936.985 | 2.890678 | -1.989892 | 38.6033 | 1.636255
77 | 264 | 2946.75 | 2.850432 | -1.989488 | 38.67799 | 1.636255
77 | 264 | 2956.407 | 2.806342 | -1.989444 | 38.89879 | 1.636255
77 | 264 | 2966 | 2.755866 | -1.989975 | 39.01057 | 1.636255
77 | 264 | 2975.61 | 2.69377 | -1.989453 | 39.1369 | 1.636255
77 | 264 | 2985.282 | 2.612383 | -1.986958 | 39.37756 | 1.636255
77 | 264 | 2994.907 | 2.500847 | -1.986069 | 39.53442 | 1.636255
77 | 264 | 3004.579 | 2.34218 | -1.986308 | 39.73308 | 1.636255
77 | 264 | 3014.157 | 2.137787 | -1.984432 | 40.05167 | 1.636255
77 | 264 | 3023.891 | 2.819403 | -0.002785847 | 40.26215 | 1.636255
77 | 264 | 3033.672 | 2.936154 | -5.786261e-05 | 40.25563 | 1.636255
77 | 264 | 3043.485 | 3.006985 | 0.000564532 | 40.25245 | 1.636255
77 | 264 | 3053.266 | 3.062641 | -0.0003435017 | 40.0616 | 1.636255
77 | 264 | 3063.047 | 3.110013 | -0.002503057 | 39.95128 | 1.636255
77 | 264 | 3072.829 | 3.151253 | -0.002239373 | 39.79247 | 1.636255
77 | 264 | 3082.563 | 3.185471 | -0.001147614 | 39.64898 | 1.636255
77 | 264 | 3092.344 | 3.214277 | -0.003828641 | 39.42635 | 1.636255
77 | 264 | 3102.125 | 3.239216 | -0.0006336344 | 39.31874 | 1.636255
77 | 264 | 3111.891 | 3.260951 | 0.00162967 | 39.18836 | 1.636255
77 | 264 | 3121.672 | 3.280205 | -0.001299369 | 39.04465 | 1.636255
78 | 266 | 0 | 4.20379 | -0.0008562341 | 24.17782 | 1.641119
78 | 266 | 9.407 | 4.203964 | -0.002293527 | 24.16791 | 1.641119
78 | 266 | 19.5 | 4.010085 | -1.991047 | 24.18981 | 1.641119
78 | 266 | 28.86 | 3.993176 | -1.988413 | 24.24753 | 1.641119
78 | 266 | 38.219 | 3.980207 | -1.989532 | 24.32688 | 1.641119
78 | 266 | 47.578 | 3.969245 | -1.988918 | 24.4218 | 1.641119
78 | 266 | 56.969 | 3.959604 | -1.988296 | 24.50718 | 1.641119
78 | 266 | 66.313 | 3.951069 | -1.990004 | 24.605 | 1.641119
78 | 266 | 75.703 | 3.942989 | -1.988218 | 24.69068 | 1.641119
78 | 266 | 85.078 | 3.935618 | -1.988721 | 24.80254 | 1.641119
78 | 266 | 94.422 | 3.929003 | -1.988957 | 24.90956 | 1.641119
78 | 266 | 103.797 | 3.922683 | -1.98905 | 25.01848 | 1.641119
78 | 266 | 113.203 | 3.916767 | -1.990509 | 25.11714 | 1.641119
78 | 266 | 122.625 | 3.911232 | -1.990299 | 25.20747 | 1.641119
78 | 266 | 131.969 | 3.906005 | -1.991963 | 25.30796 | 1.641119
78 | 266 | 141.422 | 3.900837 | -1.991314 | 25.40889 | 1.641119
78 | 266 | 150.813 | 3.896009 | -1.990328 | 25.54095 | 1.641119
78 | 266 | 160.157 | 3.891366 | -1.988401 | 25.648 | 1.641119
78 | 266 | 169.532 | 3.886902 | -1.991575 | 25.73177 | 1.641119
78 | 266 | 178.922 | 3.882415 | -1.988916 | 25.84977 | 1.641119
78 | 266 | 188.266 | 3.878276 | -1.991589 | 25.94714 | 1.641119
78 | 266 | 197.688 | 3.874023 | -1.98867 | 26.052 | 1.641119
78 | 266 | 207.016 | 3.870201 | -1.988904 | 26.16515 | 1.641119
78 | 266 | 216.391 | 3.866383 | -1.989067 | 26.26455 | 1.641119
78 | 266 | 225.766 | 3.862516 | -1.992173 | 26.36731 | 1.641119
78 | 266 | 235.157 | 3.859086 | -1.98856 | 26.4669 | 1.641119
78 | 266 | 244.516 | 3.855572 | -1.989271 | 26.56155 | 1.641119
78 | 266 | 253.875 | 3.85201 | -1.989918 | 26.64015 | 1.641119
78 | 266 | 263.188 | 3.848683 | -1.99058 | 26.73322 | 1.641119
78 | 266 | 272.594 | 3.845746 | -1.989047 | 26.83371 | 1.641119
78 | 266 | 281.969 | 3.842375 | -1.988621 | 26.93179 | 1.641119
78 | 266 | 291.344 | 3.839431 | -1.991477 | 27.03323 | 1.641119
78 | 266 | 300.672 | 3.836187 | -1.990739 | 27.12481 | 1.641119
78 | 266 | 310.063 | 3.833554 | -1.989845 | 27.22192 | 1.641119
78 | 266 | 319.422 | 3.83055 | -1.988703 | 27.30559 | 1.641119
78 | 266 | 328.782 | 3.827383 | -1.988377 | 27.40115 | 1.641119
78 | 266 | 338.172 | 3.824504 | -1.984529 | 27.49641 | 1.641119
78 | 266 | 347.547 | 3.821632 | -1.991199 | 27.60011 | 1.641119
78 | 266 | 356.907 | 3.818506 | -1.989916 | 27.68874 | 1.641119
78 | 266 | 366.235 | 3.815857 | -1.992495 | 27.77316 | 1.641119
78 | 266 | 375.641 | 3.812619 | -1.988296 | 27.87841 | 1.641119
78 | 266 | 384.969 | 3.809825 | -1.989206 | 27.93532 | 1.641119
78 | 266 | 394.407 | 3.806847 | -1.990663 | 28.05479 | 1.641119
78 | 266 | 403.797 | 3.803814 | -1.991457 | 28.15004 | 1.641119
78 | 266 | 413.141 | 3.800653 | -1.99089 | 28.25849 | 1.641119
78 | 266 | 422.453 | 3.797705 | -1.988674 | 28.32838 | 1.641119
78 | 266 | 431.844 | 3.794522 | -1.988286 | 28.41022 | 1.641119
78 | 266 | 441.25 | 3.791326 | -1.990456 | 28.48276 | 1.641119
78 | 266 | 450.61 | 3.788207 | -1.988241 | 28.59259 | 1.641119
78 | 266 | 459.938 | 3.784981 | -1.986568 | 28.68381 | 1.641119
78 | 266 | 469.297 | 3.781732 | -1.989642 | 28.76308 | 1.641119
78 | 266 | 478.703 | 3.778189 | -1.990127 | 28.8219 | 1.641119
78 | 266 | 488.032 | 3.77534 | -1.990174 | 28.92533 | 1.641119
78 | 266 | 497.391 | 3.771636 | -1.990438 | 29.00202 | 1.641119
78 | 266 | 506.844 | 3.768487 | -1.989016 | 29.0996 | 1.641119
78 | 266 | 516.203 | 3.765134 | -1.989874 | 29.17056 | 1.641119
78 | 266 | 525.578 | 3.761629 | -1.990303 | 29.23469 | 1.641119
78 | 266 | 534.938 | 3.758458 | -1.991716 | 29.29615 | 1.641119
78 | 266 | 544.297 | 3.754957 | -1.988459 | 29.34411 | 1.641119
78 | 266 | 553.657 | 3.75148 | -1.990136 | 29.43823 | 1.641119
78 | 266 | 563 | 3.74852 | -1.991838 | 29.49477 | 1.641119
78 | 266 | 572.36 | 3.745058 | -1.990227 | 29.5282 | 1.641119
78 | 266 | 581.766 | 3.741952 | -1.988927 | 29.59226 | 1.641119
78 | 266 | 591.094 | 3.738663 | -1.986766 | 29.66578 | 1.641119
78 | 266 | 600.453 | 3.73559 | -1.987362 | 29.69025 | 1.641119
78 | 266 | 609.844 | 3.732751 | -1.99191 | 29.7356 | 1.641119
78 | 266 | 619.235 | 3.72971 | -1.9892 | 29.77769 | 1.641119
78 | 266 | 628.625 | 3.726786 | -1.989115 | 29.80354 | 1.641119
78 | 266 | 637.953 | 3.723866 | -1.989818 | 29.84341 | 1.641119
78 | 266 | 647.297 | 3.720923 | -1.98771 | 29.83513 | 1.641119
78 | 266 | 656.703 | 3.718362 | -1.988696 | 29.85075 | 1.641119
78 | 266 | 666.078 | 3.715611 | -1.988287 | 29.8638 | 1.641119
78 | 266 | 675.407 | 3.712793 | -1.988654 | 29.88438 | 1.641119
78 | 266 | 684.813 | 3.710213 | -1.988948 | 29.90765 | 1.641119
78 | 266 | 694.172 | 3.70743 | -1.988859 | 29.92458 | 1.641119
78 | 266 | 703.532 | 3.705147 | -1.990682 | 29.90728 | 1.641119
78 | 266 | 712.875 | 3.702353 | -1.990365 | 29.93168 | 1.641119
78 | 266 | 722.266 | 3.699929 | -1.99019 | 29.93767 | 1.641119
78 | 266 | 731.594 | 3.697346 | -1.988466 | 29.953 | 1.641119
78 | 266 | 740.953 | 3.69475 | -1.990954 | 29.94423 | 1.641119
78 | 266 | 750.36 | 3.692466 | -1.991272 | 29.96892 | 1.641119
78 | 266 | 759.735 | 3.689945 | -1.988028 | 29.93151 | 1.641119
78 | 266 | 769.125 | 3.687319 | -1.990962 | 29.96152 | 1.641119
78 | 266 | 778.485 | 3.684942 | -1.989817 | 29.95459 | 1.641119
78 | 266 | 787.86 | 3.682272 | -1.989498 | 29.9901 | 1.641119
78 | 266 | 797.188 | 3.680366 | -1.98864 | 29.99473 | 1.641119
78 | 266 | 806.61 | 3.677632 | -1.988731 | 29.98648 | 1.641119
78 | 266 | 815.938 | 3.675468 | -1.992349 | 30.01277 | 1.641119
78 | 266 | 825.297 | 3.672909 | -1.988796 | 29.99978 | 1.641119
78 | 266 | 834.657 | 3.67065 | -1.989127 | 29.99522 | 1.641119
78 | 266 | 844 | 3.668197 | -1.991194 | 30.02431 | 1.641119
78 | 266 | 853.344 | 3.665703 | -1.989023 | 30.01879 | 1.641119
78 | 266 | 862.75 | 3.663431 | -1.988842 | 30.04902 | 1.641119
78 | 266 | 872.11 | 3.661196 | -1.990258 | 30.05591 | 1.641119
78 | 266 | 881.516 | 3.658632 | -1.98942 | 30.09879 | 1.641119
78 | 266 | 890.891 | 3.656458 | -1.987508 | 30.07441 | 1.641119
78 | 266 | 900.282 | 3.654129 | -1.991141 | 30.1203 | 1.641119
78 | 266 | 909.625 | 3.651819 | -1.989753 | 30.1044 | 1.641119
78 | 266 | 919.047 | 3.649512 | -1.990558 | 30.15679 | 1.641119
78 | 266 | 928.391 | 3.647437 | -1.990362 | 30.18296 | 1.641119
78 | 266 | 937.75 | 3.64508 | -1.990472 | 30.17167 | 1.641119
78 | 266 | 947.094 | 3.642711 | -1.992367 | 30.18784 | 1.641119
78 | 266 | 956.453 | 3.640607 | -1.987794 | 30.24916 | 1.641119
78 | 266 | 965.86 | 3.638145 | -1.987692 | 30.29004 | 1.641119
78 | 266 | 975.188 | 3.635988 | -1.988298 | 30.33363 | 1.641119
78 | 266 | 984.61 | 3.633863 | -1.988332 | 30.3613 | 1.641119
78 | 266 | 993.969 | 3.631471 | -1.988561 | 30.39669 | 1.641119
78 | 266 | 1003.297 | 3.629535 | -1.989951 | 30.40824 | 1.641119
78 | 266 | 1012.688 | 3.627367 | -1.990903 | 30.42647 | 1.641119
78 | 266 | 1022.047 | 3.62525 | -1.988971 | 30.4722 | 1.641119
78 | 266 | 1031.438 | 3.623052 | -1.989204 | 30.49077 | 1.641119
78 | 266 | 1040.782 | 3.621038 | -1.98831 | 30.54514 | 1.641119
78 | 266 | 1050.172 | 3.61891 | -1.99024 | 30.55354 | 1.641119
78 | 266 | 1059.547 | 3.61676 | -1.989378 | 30.62911 | 1.641119
78 | 266 | 1068.907 | 3.614579 | -1.988661 | 30.65437 | 1.641119
78 | 266 | 1078.235 | 3.612532 | -1.991552 | 30.70222 | 1.641119
78 | 266 | 1087.594 | 3.610392 | -1.98814 | 30.73795 | 1.641119
78 | 266 | 1097.016 | 3.608384 | -1.98843 | 30.75428 | 1.641119
78 | 266 | 1106.328 | 3.606444 | -1.989532 | 30.7981 | 1.641119
78 | 266 | 1115.657 | 3.604267 | -1.988006 | 30.83272 | 1.641119
78 | 266 | 1125 | 3.602547 | -1.988502 | 30.8707 | 1.641119
78 | 266 | 1134.375 | 3.600516 | -1.986425 | 30.89746 | 1.641119
78 | 266 | 1143.703 | 3.598517 | -1.988137 | 30.88663 | 1.641119
78 | 266 | 1153.063 | 3.596603 | -1.989337 | 30.95765 | 1.641119
78 | 266 | 1162.391 | 3.594489 | -1.992273 | 30.94941 | 1.641119
78 | 266 | 1171.719 | 3.592388 | -1.990236 | 31.05929 | 1.641119
78 | 266 | 1181.125 | 3.590725 | -1.990649 | 31.0989 | 1.641119
78 | 266 | 1190.469 | 3.588754 | -1.989272 | 31.12041 | 1.641119
78 | 266 | 1199.875 | 3.58672 | -1.993721 | 31.14582 | 1.641119
78 | 266 | 1209.25 | 3.584708 | -1.988135 | 31.16515 | 1.641119
78 | 266 | 1218.61 | 3.583243 | -1.99127 | 31.22427 | 1.641119
78 | 266 | 1227.985 | 3.581442 | -1.989434 | 31.21331 | 1.641119
78 | 266 | 1237.313 | 3.579542 | -1.988982 | 31.28929 | 1.641119
78 | 266 | 1246.703 | 3.577708 | -1.988808 | 31.32373 | 1.641119
78 | 266 | 1256.016 | 3.575668 | -1.987497 | 31.39516 | 1.641119
78 | 266 | 1265.391 | 3.574074 | -1.988249 | 31.41651 | 1.641119
78 | 266 | 1274.797 | 3.572006 | -1.987399 | 31.42508 | 1.641119
78 | 266 | 1284.203 | 3.570336 | -1.989102 | 31.46987 | 1.641119
78 | 266 | 1293.547 | 3.568558 | -1.98843 | 31.49666 | 1.641119
78 | 266 | 1302.922 | 3.566809 | -1.987921 | 31.5041 | 1.641119
78 | 266 | 1312.297 | 3.565055 | -1.989021 | 31.55513 | 1.641119
78 | 266 | 1321.672 | 3.563359 | -1.990743 | 31.6219 | 1.641119
78 | 266 | 1331.063 | 3.561719 | -1.989486 | 31.64982 | 1.641119
78 | 266 | 1340.391 | 3.559811 | -1.989592 | 31.67699 | 1.641119
78 | 266 | 1349.766 | 3.558277 | -1.988551 | 31.7009 | 1.641119
78 | 266 | 1359.094 | 3.55656 | -1.990015 | 31.74168 | 1.641119
78 | 266 | 1368.453 | 3.554974 | -1.988845 | 31.74171 | 1.641119
78 | 266 | 1377.828 | 3.553308 | -1.986411 | 31.74755 | 1.641119
78 | 266 | 1387.188 | 3.551719 | -1.991694 | 31.81841 | 1.641119
78 | 266 | 1396.547 | 3.550075 | -1.988904 | 31.85377 | 1.641119
78 | 266 | 1405.922 | 3.54834 | -1.990966 | 31.93652 | 1.641119
78 | 266 | 1415.344 | 3.546964 | -1.989165 | 31.94948 | 1.641119
78 | 266 | 1424.703 | 3.545229 | -1.989472 | 31.95808 | 1.641119
78 | 266 | 1434.094 | 3.543776 | -1.991248 | 32.02185 | 1.641119
78 | 266 | 1443.485 | 3.542215 | -1.985273 | 32.07964 | 1.641119
78 | 266 | 1452.86 | 3.540571 | -1.99029 | 32.1043 | 1.641119
78 | 266 | 1462.203 | 3.538946 | -1.988883 | 32.11704 | 1.641119
78 | 266 | 1471.563 | 3.537723 | -1.988352 | 32.16295 | 1.641119
78 | 266 | 1480.953 | 3.536145 | -1.989874 | 32.1854 | 1.641119
78 | 266 | 1490.344 | 3.534664 | -1.989488 | 32.24439 | 1.641119
78 | 266 | 1499.75 | 3.533291 | -1.990641 | 32.23769 | 1.641119
78 | 266 | 1509.141 | 3.531741 | -1.986802 | 32.31748 | 1.641119
78 | 266 | 1518.563 | 3.530372 | -1.988687 | 32.32551 | 1.641119
78 | 266 | 1527.86 | 3.528994 | -1.990144 | 32.37412 | 1.641119
78 | 266 | 1537.203 | 3.527435 | -1.987718 | 32.3923 | 1.641119
78 | 266 | 1546.547 | 3.526073 | -1.989189 | 32.44956 | 1.641119
78 | 266 | 1555.875 | 3.524781 | -1.989389 | 32.4508 | 1.641119
78 | 266 | 1565.235 | 3.523313 | -1.990017 | 32.50631 | 1.641119
78 | 266 | 1574.594 | 3.522094 | -1.98857 | 32.53179 | 1.641119
78 | 266 | 1583.969 | 3.520513 | -1.988834 | 32.58952 | 1.641119
78 | 266 | 1593.36 | 3.519393 | -1.988317 | 32.61534 | 1.641119
78 | 266 | 1602.719 | 3.517888 | -1.990099 | 32.59948 | 1.641119
78 | 266 | 1612.063 | 3.516573 | -1.987703 | 32.63266 | 1.641119
78 | 266 | 1621.438 | 3.515275 | -1.990495 | 32.69878 | 1.641119
78 | 266 | 1630.828 | 3.514119 | -1.989862 | 32.741 | 1.641119
78 | 266 | 1640.188 | 3.512704 | -1.990075 | 32.7587 | 1.641119
78 | 266 | 1649.532 | 3.51147 | -1.987203 | 32.78786 | 1.641119
78 | 266 | 1658.922 | 3.510229 | -1.987749 | 32.82561 | 1.641119
78 | 266 | 1668.282 | 3.509047 | -1.987021 | 32.84308 | 1.641119
78 | 266 | 1677.641 | 3.507626 | -1.989467 | 32.87245 | 1.641119
78 | 266 | 1686.985 | 3.506518 | -1.989162 | 32.93051 | 1.641119
78 | 266 | 1696.375 | 3.505127 | -1.988912 | 32.95039 | 1.641119
78 | 266 | 1705.782 | 3.504079 | -1.98837 | 32.9661 | 1.641119
78 | 266 | 1715.157 | 3.502981 | -1.986778 | 33.02541 | 1.641119
78 | 266 | 1724.516 | 3.50167 | -1.987752 | 33.04117 | 1.641119
78 | 266 | 1733.922 | 3.500307 | -1.988249 | 33.04129 | 1.641119
78 | 266 | 1743.297 | 3.498858 | -1.992024 | 33.07767 | 1.641119
78 | 266 | 1752.688 | 3.498138 | -1.987067 | 33.12115 | 1.641119
78 | 266 | 1762.047 | 3.496667 | -1.987405 | 33.19497 | 1.641119
78 | 266 | 1771.422 | 3.495677 | -1.98929 | 33.18764 | 1.641119
78 | 266 | 1780.75 | 3.494274 | -1.98917 | 33.1776 | 1.641119
78 | 266 | 1790.125 | 3.493053 | -1.98933 | 33.26547 | 1.641119
78 | 266 | 1799.625 | 3.491727 | -1.989793 | 33.29981 | 1.641119
78 | 266 | 1808.969 | 3.490835 | -1.988567 | 33.32381 | 1.641119
78 | 266 | 1818.375 | 3.489439 | -1.988866 | 33.39322 | 1.641119
78 | 266 | 1827.703 | 3.488443 | -1.98881 | 33.43041 | 1.641119
78 | 266 | 1837.094 | 3.487177 | -1.991973 | 33.41601 | 1.641119
78 | 266 | 1846.438 | 3.486068 | -1.986135 | 33.43907 | 1.641119
78 | 266 | 1855.86 | 3.484918 | -1.989705 | 33.52039 | 1.641119
78 | 266 | 1865.266 | 3.483679 | -1.987899 | 33.5409 | 1.641119
78 | 266 | 1874.657 | 3.482522 | -1.989976 | 33.5733 | 1.641119
78 | 266 | 1883.985 | 3.481295 | -1.991259 | 33.52749 | 1.641119
78 | 266 | 1893.297 | 3.480069 | -1.991116 | 33.63907 | 1.641119
78 | 266 | 1902.641 | 3.479079 | -1.986576 | 33.66622 | 1.641119
78 | 266 | 1912.016 | 3.477985 | -1.986588 | 33.62067 | 1.641119
78 | 266 | 1921.375 | 3.476759 | -1.987109 | 33.65353 | 1.641119
78 | 266 | 1930.735 | 3.475439 | -1.990382 | 33.74298 | 1.641119
78 | 266 | 1940.063 | 3.474269 | -1.98968 | 33.79238 | 1.641119
78 | 266 | 1949.422 | 3.473257 | -1.988623 | 33.83844 | 1.641119
78 | 266 | 1958.782 | 3.472058 | -1.989902 | 33.87829 | 1.641119
78 | 266 | 1968.141 | 3.47082 | -1.988114 | 33.90182 | 1.641119
78 | 266 | 1977.5 | 3.469685 | -1.987994 | 33.89359 | 1.641119
78 | 266 | 1986.86 | 3.468457 | -1.991278 | 33.90291 | 1.641119
78 | 266 | 1996.219 | 3.467196 | -1.988875 | 33.98113 | 1.641119
78 | 266 | 2005.563 | 3.46586 | -1.989989 | 33.93973 | 1.641119
78 | 266 | 2014.922 | 3.464736 | -1.990022 | 33.9775 | 1.641119
78 | 266 | 2024.266 | 3.463817 | -1.986685 | 34.05737 | 1.641119
78 | 266 | 2033.641 | 3.462463 | -1.987075 | 34.11467 | 1.641119
78 | 266 | 2043 | 3.461283 | -1.989727 | 34.15135 | 1.641119
78 | 266 | 2052.36 | 3.460062 | -1.989949 | 34.13417 | 1.641119
78 | 266 | 2061.703 | 3.458663 | -1.989432 | 34.18652 | 1.641119
78 | 266 | 2071.125 | 3.457426 | -1.98869 | 34.25184 | 1.641119
78 | 266 | 2080.485 | 3.456184 | -1.99081 | 34.26548 | 1.641119
78 | 266 | 2089.875 | 3.455048 | -1.988182 | 34.33102 | 1.641119
78 | 266 | 2099.203 | 3.453684 | -1.987086 | 34.34567 | 1.641119
78 | 266 | 2108.578 | 3.452537 | -1.988605 | 34.34741 | 1.641119
78 | 266 | 2117.938 | 3.45115 | -1.988529 | 34.44575 | 1.641119
78 | 266 | 2127.297 | 3.450121 | -1.989473 | 34.50781 | 1.641119
78 | 266 | 2136.735 | 3.448592 | -1.990022 | 34.54075 | 1.641119
78 | 266 | 2146.094 | 3.44743 | -1.988618 | 34.55535 | 1.641119
78 | 266 | 2155.469 | 3.446042 | -1.989897 | 34.524 | 1.641119
78 | 266 | 2164.828 | 3.44488 | -1.988978 | 34.6284 | 1.641119
78 | 266 | 2174.188 | 3.443477 | -1.989133 | 34.58826 | 1.641119
78 | 266 | 2183.563 | 3.442149 | -1.989746 | 34.67034 | 1.641119
78 | 266 | 2192.938 | 3.440569 | -1.98879 | 34.7645 | 1.641119
78 | 266 | 2202.266 | 3.439237 | -1.987812 | 34.77872 | 1.641119
78 | 266 | 2211.625 | 3.437902 | -1.988939 | 34.79003 | 1.641119
78 | 266 | 2221 | 3.436507 | -1.987764 | 34.81942 | 1.641119
78 | 266 | 2230.36 | 3.435077 | -1.988112 | 34.81876 | 1.641119
78 | 266 | 2239.703 | 3.433666 | -1.988398 | 34.87482 | 1.641119
78 | 266 | 2249.094 | 3.432145 | -1.987159 | 34.89852 | 1.641119
78 | 266 | 2258.469 | 3.430553 | -1.989504 | 34.93384 | 1.641119
78 | 266 | 2267.86 | 3.42918 | -1.989397 | 34.94284 | 1.641119
78 | 266 | 2277.219 | 3.427845 | -1.99043 | 35.02319 | 1.641119
78 | 266 | 2286.578 | 3.426371 | -1.989314 | 35.02186 | 1.641119
78 | 266 | 2295.891 | 3.424823 | -1.991099 | 35.08974 | 1.641119
78 | 266 | 2305.313 | 3.423244 | -1.988132 | 35.16795 | 1.641119
78 | 266 | 2314.672 | 3.421694 | -1.98736 | 35.14582 | 1.641119
78 | 266 | 2324 | 3.420217 | -1.989628 | 35.14426 | 1.641119
78 | 266 | 2333.422 | 3.418243 | -1.991347 | 35.24239 | 1.641119
78 | 266 | 2342.766 | 3.416723 | -1.989221 | 35.33114 | 1.641119
78 | 266 | 2352.188 | 3.415088 | -1.989783 | 35.38187 | 1.641119
78 | 266 | 2361.516 | 3.413556 | -1.989462 | 35.42433 | 1.641119
78 | 266 | 2370.891 | 3.411843 | -1.986931 | 35.41895 | 1.641119
78 | 266 | 2380.25 | 3.410014 | -1.989688 | 35.37918 | 1.641119
78 | 266 | 2389.61 | 3.408128 | -1.988587 | 35.50805 | 1.641119
78 | 266 | 2399 | 3.406426 | -1.988514 | 35.47661 | 1.641119
78 | 266 | 2408.328 | 3.404558 | -1.990026 | 35.62035 | 1.641119
78 | 266 | 2417.641 | 3.402775 | -1.989397 | 35.66813 | 1.641119
78 | 266 | 2426.985 | 3.400728 | -1.990302 | 35.7244 | 1.641119
78 | 266 | 2436.344 | 3.398743 | -1.989064 | 35.74655 | 1.641119
78 | 266 | 2445.797 | 3.396915 | -1.989025 | 35.76278 | 1.641119
78 | 266 | 2455.188 | 3.39489 | -1.986157 | 35.81954 | 1.641119
78 | 266 | 2464.594 | 3.392624 | -1.989328 | 35.82863 | 1.641119
78 | 266 | 2473.922 | 3.390543 | -1.991362 | 35.86384 | 1.641119
78 | 266 | 2483.328 | 3.388261 | -1.989766 | 35.95057 | 1.641119
78 | 266 | 2492.672 | 3.386074 | -1.990677 | 35.96992 | 1.641119
78 | 266 | 2502.032 | 3.383598 | -1.990417 | 35.95921 | 1.641119
78 | 266 | 2511.407 | 3.381323 | -1.988465 | 36.02506 | 1.641119
78 | 266 | 2520.75 | 3.378641 | -1.987426 | 36.09713 | 1.641119
78 | 266 | 2530.157 | 3.37619 | -1.988876 | 36.11305 | 1.641119
78 | 266 | 2539.532 | 3.373498 | -1.988586 | 36.10553 | 1.641119
78 | 266 | 2548.907 | 3.370561 | -1.990495 | 36.20314 | 1.641119
78 | 266 | 2558.266 | 3.367883 | -1.990194 | 36.19422 | 1.641119
78 | 266 | 2567.641 | 3.364725 | -1.989304 | 36.28192 | 1.641119
78 | 266 | 2577 | 3.361653 | -1.990211 | 36.37058 | 1.641119
78 | 266 | 2586.36 | 3.358486 | -1.990364 | 36.42999 | 1.641119
78 | 266 | 2595.75 | 3.355259 | -1.989179 | 36.48861 | 1.641119
78 | 266 | 2605.078 | 3.351649 | -1.990275 | 36.46666 | 1.641119
78 | 266 | 2614.391 | 3.347766 | -1.988627 | 36.56747 | 1.641119
78 | 266 | 2623.75 | 3.344035 | -1.990224 | 36.56724 | 1.641119
78 | 266 | 2633.11 | 3.339817 | -1.990348 | 36.64553 | 1.641119
78 | 266 | 2642.485 | 3.335636 | -1.990145 | 36.73674 | 1.641119
78 | 266 | 2651.938 | 3.330988 | -1.991503 | 36.68754 | 1.641119
78 | 266 | 2661.328 | 3.326254 | -1.989282 | 36.68098 | 1.641119
78 | 266 | 2670.719 | 3.321377 | -1.988695 | 36.87717 | 1.641119
78 | 266 | 2680.078 | 3.31587 | -1.988953 | 36.87587 | 1.641119
78 | 266 | 2689.438 | 3.310441 | -1.990092 | 36.92941 | 1.641119
78 | 266 | 2698.813 | 3.304381 | -1.990347 | 37.00494 | 1.641119
78 | 266 | 2708.172 | 3.29813 | -1.98858 | 36.97493 | 1.641119
78 | 266 | 2717.5 | 3.291716 | -1.986776 | 37.0634 | 1.641119
78 | 266 | 2726.875 | 3.284664 | -1.986668 | 37.12917 | 1.641119
78 | 266 | 2736.203 | 3.277122 | -1.986999 | 37.23442 | 1.641119
78 | 266 | 2745.625 | 3.269237 | -1.989005 | 37.32632 | 1.641119
78 | 266 | 2754.985 | 3.260921 | -1.989766 | 37.31281 | 1.641119
78 | 266 | 2764.297 | 3.252212 | -1.989287 | 37.32008 | 1.641119
78 | 266 | 2773.672 | 3.242814 | -1.991258 | 37.42006 | 1.641119
78 | 266 | 2783.094 | 3.232903 | -1.988736 | 37.48803 | 1.641119
78 | 266 | 2792.61 | 3.222275 | -1.989878 | 37.60347 | 1.641119
78 | 266 | 2802.125 | 3.211021 | -1.988716 | 37.7031 | 1.641119
78 | 266 | 2811.657 | 3.1989 | -1.98733 | 37.78395 | 1.641119
78 | 266 | 2821.157 | 3.186184 | -1.988204 | 37.82244 | 1.641119
78 | 266 | 2830.641 | 3.172784 | -1.9885 | 37.92899 | 1.641119
78 | 266 | 2840.172 | 3.158153 | -1.989074 | 37.87931 | 1.641119
78 | 266 | 2849.641 | 3.142667 | -1.987012 | 37.95702 | 1.641119
78 | 266 | 2859.141 | 3.126255 | -1.990595 | 38.00996 | 1.641119
78 | 266 | 2868.672 | 3.108726 | -1.988282 | 38.14746 | 1.641119
78 | 266 | 2878.313 | 3.089336 | -1.989441 | 38.19497 | 1.641119
78 | 266 | 2887.953 | 3.068852 | -1.989409 | 38.37497 | 1.641119
78 | 266 | 2897.594 | 3.046464 | -1.987379 | 38.48197 | 1.641119
78 | 266 | 2907.25 | 3.022095 | -1.988718 | 38.57627 | 1.641119
78 | 266 | 2916.922 | 2.995378 | -1.985584 | 38.67923 | 1.641119
78 | 266 | 2926.547 | 2.965408 | -1.989911 | 38.83629 | 1.641119
78 | 266 | 2936.188 | 2.931885 | -1.990427 | 38.95972 | 1.641119
78 | 266 | 2945.875 | 2.894483 | -1.990247 | 38.96677 | 1.641119
78 | 266 | 2955.5 | 2.85292 | -1.988663 | 39.15274 | 1.641119
78 | 266 | 2965.141 | 2.806931 | -1.989181 | 39.18671 | 1.641119
78 | 266 | 2974.75 | 2.753628 | -1.989153 | 39.29751 | 1.641119
78 | 266 | 2984.422 | 2.688448 | -1.98512 | 39.45506 | 1.641119
78 | 266 | 2994.032 | 2.603547 | -1.991836 | 39.63627 | 1.641119
78 | 266 | 3003.719 | 2.48445 | -1.989503 | 39.871 | 1.641119
78 | 266 | 3013.36 | 2.315665 | -1.987838 | 40.11472 | 1.641119
78 | 266 | 3023 | 2.103156 | -1.990517 | 40.48445 | 1.641119
78 | 266 | 3032.735 | 2.80498 | -0.004382688 | 40.64567 | 1.641119
78 | 266 | 3042.5 | 2.923528 | -0.001616454 | 40.57568 | 1.641119
78 | 266 | 3052.25 | 2.993467 | -0.004118466 | 40.63692 | 1.641119
78 | 266 | 3062.125 | 3.048463 | -0.00100269 | 40.50861 | 1.641119
78 | 266 | 3071.938 | 3.095291 | -0.004369467 | 40.32783 | 1.641119
78 | 266 | 3081.719 | 3.135944 | -0.00413766 | 40.18205 | 1.641119
78 | 266 | 3091.532 | 3.170639 | -0.0008646575 | 39.95592 | 1.641119
78 | 266 | 3101.313 | 3.199889 | -0.0006570957 | 39.77707 | 1.641119
78 | 266 | 3111.094 | 3.22464 | -0.0003124695 | 39.65902 | 1.641119
78 | 266 | 3120.86 | 3.246331 | -0.003109086 | 39.49011 | 1.641119
79 | 270 | 0 | 4.201898 | -0.002656665 | 23.55302 | 1.63157
79 | 270 | 9.36 | 4.201985 | -0.002418557 | 23.56129 | 1.63157
79 | 270 | 19.485 | 4.005943 | -1.989708 | 23.5801 | 1.63157
79 | 270 | 28.86 | 3.988814 | -1.989479 | 23.65127 | 1.63157
79 | 270 | 38.235 | 3.975616 | -1.989727 | 23.72571 | 1.63157
79 | 270 | 47.594 | 3.964308 | -1.987327 | 23.81771 | 1.63157
79 | 270 | 56.922 | 3.954779 | -1.989137 | 23.91687 | 1.63157
79 | 270 | 66.25 | 3.946035 | -1.988165 | 24.01998 | 1.63157
79 | 270 | 75.703 | 3.938191 | -1.987624 | 24.1244 | 1.63157
79 | 270 | 85.063 | 3.930344 | -1.992514 | 24.21802 | 1.63157
79 | 270 | 94.422 | 3.923442 | -1.992256 | 24.32243 | 1.63157
79 | 270 | 103.813 | 3.9173 | -1.990447 | 24.42732 | 1.63157
79 | 270 | 113.188 | 3.911078 | -1.98984 | 24.53063 | 1.63157
79 | 270 | 122.547 | 3.905659 | -1.990943 | 24.63016 | 1.63157
79 | 270 | 131.906 | 3.900025 | -1.992367 | 24.74766 | 1.63157
79 | 270 | 141.235 | 3.894993 | -1.98933 | 24.84884 | 1.63157
79 | 270 | 150.656 | 3.890289 | -1.991332 | 24.96102 | 1.63157
79 | 270 | 160 | 3.885417 | -1.989129 | 25.06571 | 1.63157
79 | 270 | 169.406 | 3.880793 | -1.989143 | 25.17456 | 1.63157
79 | 270 | 178.828 | 3.876389 | -1.991753 | 25.27203 | 1.63157
79 | 270 | 188.219 | 3.872089 | -1.986277 | 25.37672 | 1.63157
79 | 270 | 197.547 | 3.868155 | -1.988985 | 25.47526 | 1.63157
79 | 270 | 206.891 | 3.864132 | -1.989303 | 25.56592 | 1.63157
79 | 270 | 216.25 | 3.860528 | -1.988262 | 25.66589 | 1.63157
79 | 270 | 225.578 | 3.856904 | -1.986903 | 25.77804 | 1.63157
79 | 270 | 234.985 | 3.853108 | -1.989891 | 25.87371 | 1.63157
79 | 270 | 244.313 | 3.84958 | -1.990423 | 25.97935 | 1.63157
79 | 270 | 253.656 | 3.846272 | -1.990605 | 26.07471 | 1.63157
79 | 270 | 263.078 | 3.842975 | -1.986984 | 26.18281 | 1.63157
79 | 270 | 272.438 | 3.839496 | -1.989771 | 26.28193 | 1.63157
79 | 270 | 281.844 | 3.836673 | -1.992323 | 26.35672 | 1.63157
79 | 270 | 291.188 | 3.833464 | -1.987165 | 26.46187 | 1.63157
79 | 270 | 300.578 | 3.830434 | -1.990697 | 26.55043 | 1.63157
79 | 270 | 309.922 | 3.827577 | -1.991007 | 26.64046 | 1.63157
79 | 270 | 319.281 | 3.824398 | -1.988304 | 26.73173 | 1.63157
79 | 270 | 328.61 | 3.8215 | -1.989152 | 26.83538 | 1.63157
79 | 270 | 338.016 | 3.818731 | -1.990131 | 26.92253 | 1.63157
79 | 270 | 347.406 | 3.815599 | -1.988573 | 27.0285 | 1.63157
79 | 270 | 356.766 | 3.812695 | -1.989916 | 27.11637 | 1.63157
79 | 270 | 366.125 | 3.809692 | -1.990054 | 27.21423 | 1.63157
79 | 270 | 375.485 | 3.806708 | -1.989338 | 27.3025 | 1.63157
79 | 270 | 384.844 | 3.803726 | -1.989564 | 27.40787 | 1.63157
79 | 270 | 394.235 | 3.800559 | -1.988643 | 27.47258 | 1.63157
79 | 270 | 403.547 | 3.797639 | -1.991589 | 27.56821 | 1.63157
79 | 270 | 412.985 | 3.794219 | -1.992904 | 27.65827 | 1.63157
79 | 270 | 422.36 | 3.791271 | -1.987941 | 27.74027 | 1.63157
79 | 270 | 431.688 | 3.788041 | -1.99508 | 27.83224 | 1.63157
79 | 270 | 441.078 | 3.78499 | -1.984 | 27.91926 | 1.63157
79 | 270 | 450.406 | 3.781616 | -1.987321 | 28.05156 | 1.63157
79 | 270 | 459.828 | 3.778305 | -1.989232 | 28.11095 | 1.63157
79 | 270 | 469.188 | 3.775176 | -1.99372 | 28.18346 | 1.63157
79 | 270 | 478.547 | 3.771692 | -1.989739 | 28.28437 | 1.63157
79 | 270 | 487.875 | 3.768513 | -1.988291 | 28.37156 | 1.63157
79 | 270 | 497.313 | 3.765013 | -1.988848 | 28.42403 | 1.63157
79 | 270 | 506.672 | 3.761664 | -1.989235 | 28.51176 | 1.63157
79 | 270 | 516 | 3.758366 | -1.986825 | 28.5855 | 1.63157
79 | 270 | 525.375 | 3.755054 | -1.990464 | 28.6119 | 1.63157
79 | 270 | 534.735 | 3.751689 | -1.991068 | 28.68654 | 1.63157
79 | 270 | 544.141 | 3.748249 | -1.989422 | 28.78613 | 1.63157
79 | 270 | 553.485 | 3.745013 | -1.987699 | 28.86384 | 1.63157
79 | 270 | 562.891 | 3.741649 | -1.986443 | 28.87056 | 1.63157
79 | 270 | 572.281 | 3.738437 | -1.991555 | 28.93387 | 1.63157
79 | 270 | 581.641 | 3.735102 | -1.985451 | 29.03205 | 1.63157
79 | 270 | 590.985 | 3.732195 | -1.989077 | 29.06871 | 1.63157
79 | 270 | 600.344 | 3.728968 | -1.989938 | 29.07698 | 1.63157
79 | 270 | 609.672 | 3.726219 | -1.988297 | 29.09492 | 1.63157
79 | 270 | 619.047 | 3.723102 | -1.990052 | 29.14441 | 1.63157
79 | 270 | 628.453 | 3.720275 | -1.989175 | 29.15486 | 1.63157
79 | 270 | 637.828 | 3.7174 | -1.990371 | 29.18861 | 1.63157
79 | 270 | 647.156 | 3.714493 | -1.990673 | 29.19213 | 1.63157
79 | 270 | 656.563 | 3.711592 | -1.988887 | 29.2193 | 1.63157
79 | 270 | 665.922 | 3.70905 | -1.988595 | 29.2407 | 1.63157
79 | 270 | 675.281 | 3.706375 | -1.988211 | 29.24481 | 1.63157
79 | 270 | 684.672 | 3.703746 | -1.990133 | 29.26662 | 1.63157
79 | 270 | 694.063 | 3.701254 | -1.991069 | 29.28271 | 1.63157
79 | 270 | 703.391 | 3.698316 | -1.991218 | 29.2936 | 1.63157
79 | 270 | 712.766 | 3.695757 | -1.98908 | 29.34968 | 1.63157
79 | 270 | 722.125 | 3.693403 | -1.985896 | 29.31918 | 1.63157
79 | 270 | 731.453 | 3.69083 | -1.9881 | 29.36213 | 1.63157
79 | 270 | 740.781 | 3.688546 | -1.986628 | 29.35513 | 1.63157
79 | 270 | 750.11 | 3.685981 | -1.988616 | 29.32096 | 1.63157
79 | 270 | 759.485 | 3.6834 | -1.987614 | 29.34099 | 1.63157
79 | 270 | 768.828 | 3.681101 | -1.989545 | 29.33849 | 1.63157
79 | 270 | 778.188 | 3.678468 | -1.989902 | 29.34225 | 1.63157
79 | 270 | 787.547 | 3.676188 | -1.990849 | 29.35585 | 1.63157
79 | 270 | 796.922 | 3.673714 | -1.990926 | 29.37558 | 1.63157
79 | 270 | 806.266 | 3.671204 | -1.988038 | 29.40408 | 1.63157
79 | 270 | 815.672 | 3.668689 | -1.989654 | 29.40068 | 1.63157
79 | 270 | 825.125 | 3.666443 | -1.986614 | 29.43723 | 1.63157
79 | 270 | 834.5 | 3.663897 | -1.98803 | 29.45493 | 1.63157
79 | 270 | 843.828 | 3.661616 | -1.988529 | 29.43333 | 1.63157
79 | 270 | 853.156 | 3.659222 | -1.990908 | 29.46925 | 1.63157
79 | 270 | 862.516 | 3.656761 | -1.988763 | 29.44616 | 1.63157
79 | 270 | 871.891 | 3.654396 | -1.986684 | 29.47372 | 1.63157
79 | 270 | 881.219 | 3.652244 | -1.990025 | 29.49782 | 1.63157
79 | 270 | 890.594 | 3.649645 | -1.989931 | 29.50308 | 1.63157
79 | 270 | 899.906 | 3.647514 | -1.987231 | 29.52517 | 1.63157
79 | 270 | 909.281 | 3.645201 | -1.989386 | 29.55727 | 1.63157
79 | 270 | 918.641 | 3.642904 | -1.986767 | 29.5873 | 1.63157
79 | 270 | 928.063 | 3.64046 | -1.989623 | 29.62171 | 1.63157
79 | 270 | 937.469 | 3.638209 | -1.990892 | 29.64726 | 1.63157
79 | 270 | 946.844 | 3.635991 | -1.991235 | 29.65554 | 1.63157
79 | 270 | 956.297 | 3.63401 | -1.990102 | 29.69786 | 1.63157
79 | 270 | 965.703 | 3.631571 | -1.989582 | 29.72997 | 1.63157
79 | 270 | 975.078 | 3.629302 | -1.990409 | 29.77811 | 1.63157
79 | 270 | 984.469 | 3.627319 | -1.991206 | 29.79938 | 1.63157
79 | 270 | 993.797 | 3.624966 | -1.988649 | 29.84019 | 1.63157
79 | 270 | 1003.141 | 3.622885 | -1.988292 | 29.86888 | 1.63157
79 | 270 | 1012.5 | 3.620702 | -1.990778 | 29.8945 | 1.63157
79 | 270 | 1021.906 | 3.618583 | -1.989025 | 29.93797 | 1.63157
79 | 270 | 1031.297 | 3.616358 | -1.989808 | 29.94663 | 1.63157
79 | 270 | 1040.641 | 3.61422 | -1.989658 | 30.00741 | 1.63157
79 | 270 | 1050.031 | 3.612448 | -1.987437 | 30.03932 | 1.63157
79 | 270 | 1059.391 | 3.610106 | -1.988098 | 30.09776 | 1.63157
79 | 270 | 1068.75 | 3.60805 | -1.988455 | 30.11619 | 1.63157
79 | 270 | 1078.094 | 3.605859 | -1.98713 | 30.10629 | 1.63157
79 | 270 | 1087.469 | 3.603971 | -1.98936 | 30.15401 | 1.63157
79 | 270 | 1096.844 | 3.601812 | -1.989655 | 30.20776 | 1.63157
79 | 270 | 1106.172 | 3.599784 | -1.987385 | 30.24079 | 1.63157
79 | 270 | 1115.563 | 3.597882 | -1.990116 | 30.2761 | 1.63157
79 | 270 | 1124.953 | 3.595857 | -1.988137 | 30.33392 | 1.63157
79 | 270 | 1134.297 | 3.593658 | -1.988933 | 30.39144 | 1.63157
79 | 270 | 1143.688 | 3.591947 | -1.989953 | 30.39207 | 1.63157
79 | 270 | 1153.047 | 3.589893 | -1.986684 | 30.42565 | 1.63157
79 | 270 | 1162.438 | 3.587819 | -1.98931 | 30.47064 | 1.63157
79 | 270 | 1171.797 | 3.585979 | -1.988881 | 30.4622 | 1.63157
79 | 270 | 1181.172 | 3.584145 | -1.990217 | 30.51656 | 1.63157
79 | 270 | 1190.5 | 3.582174 | -1.990451 | 30.57841 | 1.63157
79 | 270 | 1199.875 | 3.580343 | -1.991288 | 30.61279 | 1.63157
79 | 270 | 1209.235 | 3.578429 | -1.989215 | 30.65978 | 1.63157
79 | 270 | 1218.578 | 3.576453 | -1.988339 | 30.66731 | 1.63157
79 | 270 | 1228 | 3.574668 | -1.990675 | 30.72635 | 1.63157
79 | 270 | 1237.344 | 3.572793 | -1.988736 | 30.73928 | 1.63157
79 | 270 | 1246.766 | 3.570877 | -1.989143 | 30.7804 | 1.63157
79 | 270 | 1256.125 | 3.569248 | -1.991783 | 30.83474 | 1.63157
79 | 270 | 1265.5 | 3.567339 | -1.988596 | 30.85371 | 1.63157
79 | 270 | 1274.875 | 3.565467 | -1.989887 | 30.93061 | 1.63157
79 | 270 | 1284.219 | 3.563903 | -1.987874 | 30.95588 | 1.63157
79 | 270 | 1293.594 | 3.562004 | -1.992384 | 30.98295 | 1.63157
79 | 270 | 1303 | 3.560237 | -1.990766 | 30.99111 | 1.63157
79 | 270 | 1312.313 | 3.558551 | -1.989729 | 31.0332 | 1.63157
79 | 270 | 1321.672 | 3.556727 | -1.990266 | 31.05372 | 1.63157
79 | 270 | 1331.047 | 3.555044 | -1.987574 | 31.11717 | 1.63157
79 | 270 | 1340.422 | 3.553365 | -1.989657 | 31.13428 | 1.63157
79 | 270 | 1349.813 | 3.551564 | -1.987827 | 31.1904 | 1.63157
79 | 270 | 1359.172 | 3.550151 | -1.98887 | 31.22087 | 1.63157
79 | 270 | 1368.531 | 3.548594 | -1.988834 | 31.25949 | 1.63157
79 | 270 | 1377.891 | 3.546735 | -1.989428 | 31.27679 | 1.63157
79 | 270 | 1387.25 | 3.545154 | -1.988901 | 31.32881 | 1.63157
79 | 270 | 1396.641 | 3.543704 | -1.987702 | 31.38508 | 1.63157
79 | 270 | 1406 | 3.542 | -1.989663 | 31.38435 | 1.63157
79 | 270 | 1415.375 | 3.540445 | -1.989133 | 31.40332 | 1.63157
79 | 270 | 1424.75 | 3.539055 | -1.989594 | 31.47208 | 1.63157
79 | 270 | 1434.078 | 3.53732 | -1.989557 | 31.51108 | 1.63157
79 | 270 | 1443.5 | 3.535813 | -1.986848 | 31.52614 | 1.63157
79 | 270 | 1452.875 | 3.534435 | -1.989391 | 31.53676 | 1.63157
79 | 270 | 1462.203 | 3.532807 | -1.990359 | 31.55712 | 1.63157
79 | 270 | 1471.547 | 3.531418 | -1.990397 | 31.60358 | 1.63157
79 | 270 | 1480.985 | 3.529693 | -1.98912 | 31.68678 | 1.63157
79 | 270 | 1490.344 | 3.528345 | -1.987754 | 31.7186 | 1.63157
79 | 270 | 1499.703 | 3.526975 | -1.991937 | 31.70466 | 1.63157
79 | 270 | 1509.047 | 3.525412 | -1.992031 | 31.77652 | 1.63157
79 | 270 | 1518.36 | 3.524064 | -1.989335 | 31.75606 | 1.63157
79 | 270 | 1527.735 | 3.52264 | -1.987053 | 31.84093 | 1.63157
79 | 270 | 1537.141 | 3.521194 | -1.989962 | 31.8665 | 1.63157
79 | 270 | 1546.485 | 3.519987 | -1.989408 | 31.89985 | 1.63157
79 | 270 | 1555.891 | 3.518391 | -1.988602 | 31.90975 | 1.63157
79 | 270 | 1565.281 | 3.517061 | -1.990153 | 31.99718 | 1.63157
79 | 270 | 1574.594 | 3.515904 | -1.988308 | 32.02851 | 1.63157
79 | 270 | 1583.953 | 3.514402 | -1.989069 | 32.01939 | 1.63157
79 | 270 | 1593.328 | 3.513208 | -1.988658 | 32.09746 | 1.63157
79 | 270 | 1602.735 | 3.511784 | -1.986158 | 32.11006 | 1.63157
79 | 270 | 1612.125 | 3.51051 | -1.989622 | 32.10195 | 1.63157
79 | 270 | 1621.5 | 3.509212 | -1.990952 | 32.10669 | 1.63157
79 | 270 | 1630.891 | 3.507915 | -1.990043 | 32.15454 | 1.63157
79 | 270 | 1640.281 | 3.506423 | -1.990856 | 32.20724 | 1.63157
79 | 270 | 1649.672 | 3.505503 | -1.98946 | 32.29295 | 1.63157
79 | 270 | 1659.078 | 3.503934 | -1.989154 | 32.32834 | 1.63157
79 | 270 | 1668.516 | 3.502531 | -1.992166 | 32.31615 | 1.63157
79 | 270 | 1677.828 | 3.501455 | -1.987576 | 32.36389 | 1.63157
79 | 270 | 1687.25 | 3.500094 | -1.990994 | 32.36566 | 1.63157
79 | 270 | 1696.61 | 3.498833 | -1.988198 | 32.37051 | 1.63157
79 | 270 | 1705.985 | 3.497839 | -1.988898 | 32.39214 | 1.63157
79 | 270 | 1715.328 | 3.49651 | -1.990267 | 32.48245 | 1.63157
79 | 270 | 1724.688 | 3.495501 | -1.989535 | 32.47688 | 1.63157
79 | 270 | 1734.047 | 3.493914 | -1.988528 | 32.55629 | 1.63157
79 | 270 | 1743.422 | 3.492705 | -1.989169 | 32.55938 | 1.63157
79 | 270 | 1752.781 | 3.491675 | -1.989857 | 32.59107 | 1.63157
79 | 270 | 1762.156 | 3.490372 | -1.991183 | 32.61342 | 1.63157
79 | 270 | 1771.563 | 3.488994 | -1.98759 | 32.64555 | 1.63157
79 | 270 | 1780.906 | 3.487887 | -1.989622 | 32.68448 | 1.63157
79 | 270 | 1790.266 | 3.486573 | -1.988339 | 32.71244 | 1.63157
79 | 270 | 1799.656 | 3.485523 | -1.989779 | 32.75489 | 1.63157
79 | 270 | 1809 | 3.484233 | -1.988593 | 32.78721 | 1.63157
79 | 270 | 1818.406 | 3.483116 | -1.989068 | 32.85168 | 1.63157
79 | 270 | 1827.75 | 3.481895 | -1.986277 | 32.90333 | 1.63157
79 | 270 | 1837.141 | 3.480723 | -1.98761 | 32.91512 | 1.63157
79 | 270 | 1846.5 | 3.479663 | -1.989547 | 32.91246 | 1.63157
79 | 270 | 1855.875 | 3.47818 | -1.986696 | 32.92817 | 1.63157
79 | 270 | 1865.266 | 3.4771 | -1.990616 | 32.96474 | 1.63157
79 | 270 | 1874.61 | 3.475744 | -1.987909 | 32.98993 | 1.63157
79 | 270 | 1883.953 | 3.474664 | -1.988874 | 33.06022 | 1.63157
79 | 270 | 1893.328 | 3.473399 | -1.992253 | 33.08265 | 1.63157
79 | 270 | 1902.719 | 3.472308 | -1.988701 | 33.15259 | 1.63157
79 | 270 | 1912.047 | 3.470853 | -1.987237 | 33.21466 | 1.63157
79 | 270 | 1921.422 | 3.470097 | -1.989527 | 33.22489 | 1.63157
79 | 270 | 1930.797 | 3.468686 | -1.988629 | 33.25963 | 1.63157
79 | 270 | 1940.203 | 3.467382 | -1.99008 | 33.24749 | 1.63157
79 | 270 | 1949.547 | 3.466211 | -1.99048 | 33.34732 | 1.63157
79 | 270 | 1958.906 | 3.464829 | -1.986969 | 33.35237 | 1.63157
79 | 270 | 1968.297 | 3.463654 | -1.989218 | 33.42415 | 1.63157
79 | 270 | 1977.641 | 3.462455 | -1.986259 | 33.47278 | 1.63157
79 | 270 | 1987 | 3.461334 | -1.989076 | 33.51665 | 1.63157
79 | 270 | 1996.375 | 3.460087 | -1.989391 | 33.53411 | 1.63157
79 | 270 | 2005.719 | 3.458869 | -1.987931 | 33.50233 | 1.63157
79 | 270 | 2015.063 | 3.457613 | -1.988115 | 33.53593 | 1.63157
79 | 270 | 2024.485 | 3.456389 | -1.9877 | 33.55166 | 1.63157
79 | 270 | 2033.86 | 3.455007 | -1.988793 | 33.59935 | 1.63157
79 | 270 | 2043.235 | 3.453744 | -1.98988 | 33.65441 | 1.63157
79 | 270 | 2052.594 | 3.452558 | -1.987892 | 33.69196 | 1.63157
79 | 270 | 2062 | 3.451087 | -1.987429 | 33.74147 | 1.63157
79 | 270 | 2071.36 | 3.450008 | -1.988617 | 33.73834 | 1.63157
79 | 270 | 2080.719 | 3.448515 | -1.987312 | 33.85021 | 1.63157
79 | 270 | 2090.078 | 3.447292 | -1.990891 | 33.80007 | 1.63157
79 | 270 | 2099.422 | 3.446014 | -1.98748 | 33.92298 | 1.63157
79 | 270 | 2108.797 | 3.444682 | -1.988369 | 33.91981 | 1.63157
79 | 270 | 2118.156 | 3.44332 | -1.98893 | 34.00135 | 1.63157
79 | 270 | 2127.547 | 3.442043 | -1.988781 | 33.97487 | 1.63157
79 | 270 | 2136.891 | 3.440761 | -1.990693 | 33.97573 | 1.63157
79 | 270 | 2146.328 | 3.439397 | -1.991493 | 34.01689 | 1.63157
79 | 270 | 2155.641 | 3.437643 | -1.989127 | 34.04851 | 1.63157
79 | 270 | 2165.078 | 3.436212 | -1.988534 | 34.14173 | 1.63157
79 | 270 | 2174.422 | 3.435182 | -1.991967 | 34.21397 | 1.63157
79 | 270 | 2183.766 | 3.433479 | -1.988376 | 34.19842 | 1.63157
79 | 270 | 2193.11 | 3.432183 | -1.988087 | 34.22287 | 1.63157
79 | 270 | 2202.5 | 3.430794 | -1.986231 | 34.25404 | 1.63157
79 | 270 | 2211.875 | 3.42925 | -1.985879 | 34.27397 | 1.63157
79 | 270 | 2221.235 | 3.427869 | -1.989956 | 34.32495 | 1.63157
79 | 270 | 2230.61 | 3.426249 | -1.984386 | 34.35617 | 1.63157
79 | 270 | 2239.985 | 3.424733 | -1.988842 | 34.40467 | 1.63157
79 | 270 | 2249.344 | 3.423202 | -1.986301 | 34.45534 | 1.63157
79 | 270 | 2258.703 | 3.421818 | -1.990976 | 34.51697 | 1.63157
79 | 270 | 2268.047 | 3.419963 | -1.991021 | 34.5212 | 1.63157
79 | 270 | 2277.453 | 3.41849 | -1.988116 | 34.54784 | 1.63157
79 | 270 | 2286.797 | 3.417156 | -1.990036 | 34.63288 | 1.63157
79 | 270 | 2296.188 | 3.415228 | -1.988248 | 34.67599 | 1.63157
79 | 270 | 2305.578 | 3.413787 | -1.991562 | 34.69678 | 1.63157
79 | 270 | 2314.906 | 3.412024 | -1.988325 | 34.71859 | 1.63157
79 | 270 | 2324.281 | 3.410273 | -1.989225 | 34.7868 | 1.63157
79 | 270 | 2333.641 | 3.408639 | -1.988264 | 34.789 | 1.63157
79 | 270 | 2343 | 3.406869 | -1.989528 | 34.8517 | 1.63157
79 | 270 | 2352.406 | 3.40496 | -1.992562 | 34.92155 | 1.63157
79 | 270 | 2361.766 | 3.403344 | -1.990059 | 34.89552 | 1.63157
79 | 270 | 2371.11 | 3.401425 | -1.989644 | 35.00918 | 1.63157
79 | 270 | 2380.469 | 3.399555 | -1.988381 | 35.05542 | 1.63157
79 | 270 | 2389.844 | 3.39758 | -1.989724 | 35.08616 | 1.63157
79 | 270 | 2399.188 | 3.395741 | -1.989142 | 35.1626 | 1.63157
79 | 270 | 2408.516 | 3.393925 | -1.989877 | 35.15855 | 1.63157
79 | 270 | 2417.813 | 3.391651 | -1.988538 | 35.1337 | 1.63157
79 | 270 | 2427.172 | 3.389532 | -1.988696 | 35.26647 | 1.63157
79 | 270 | 2436.516 | 3.387267 | -1.990765 | 35.21597 | 1.63157
79 | 270 | 2445.922 | 3.385097 | -1.992691 | 35.31415 | 1.63157
79 | 270 | 2455.266 | 3.383064 | -1.988025 | 35.27313 | 1.63157
79 | 270 | 2464.641 | 3.380855 | -1.988658 | 35.42609 | 1.63157
79 | 270 | 2473.985 | 3.378395 | -1.988675 | 35.45482 | 1.63157
79 | 270 | 2483.36 | 3.375834 | -1.987121 | 35.49578 | 1.63157
79 | 270 | 2492.719 | 3.373394 | -1.990764 | 35.58146 | 1.63157
79 | 270 | 2502.031 | 3.370848 | -1.988783 | 35.61918 | 1.63157
79 | 270 | 2511.406 | 3.368117 | -1.98921 | 35.59987 | 1.63157
79 | 270 | 2520.828 | 3.36536 | -1.988901 | 35.676 | 1.63157
79 | 270 | 2530.219 | 3.362237 | -1.98815 | 35.68953 | 1.63157
79 | 270 | 2539.547 | 3.359379 | -1.988011 | 35.75874 | 1.63157
79 | 270 | 2548.922 | 3.356367 | -1.990203 | 35.77513 | 1.63157
79 | 270 | 2558.297 | 3.352883 | -1.988617 | 35.82347 | 1.63157
79 | 270 | 2567.656 | 3.349644 | -1.988515 | 35.93583 | 1.63157
79 | 270 | 2577.047 | 3.346126 | -1.985806 | 35.92459 | 1.63157
79 | 270 | 2586.406 | 3.34235 | -1.987888 | 36.03844 | 1.63157
79 | 270 | 2595.781 | 3.338531 | -1.989592 | 36.03572 | 1.63157
79 | 270 | 2605.141 | 3.334538 | -1.986535 | 36.11545 | 1.63157
79 | 270 | 2614.5 | 3.330146 | -1.989225 | 36.1727 | 1.63157
79 | 270 | 2623.875 | 3.325763 | -1.990544 | 36.1908 | 1.63157
79 | 270 | 2633.235 | 3.321004 | -1.987166 | 36.19082 | 1.63157
79 | 270 | 2642.625 | 3.315977 | -1.987636 | 36.30636 | 1.63157
79 | 270 | 2651.985 | 3.310735 | -1.988688 | 36.36854 | 1.63157
79 | 270 | 2661.36 | 3.30506 | -1.987843 | 36.37418 | 1.63157
79 | 270 | 2670.75 | 3.299396 | -1.989049 | 36.50973 | 1.63157
79 | 270 | 2680.156 | 3.29313 | -1.99038 | 36.57382 | 1.63157
79 | 270 | 2689.516 | 3.28647 | -1.988651 | 36.6089 | 1.63157
79 | 270 | 2698.875 | 3.279834 | -1.987513 | 36.63315 | 1.63157
79 | 270 | 2708.281 | 3.272173 | -1.989335 | 36.69502 | 1.63157
79 | 270 | 2717.656 | 3.264462 | -1.98933 | 36.78933 | 1.63157
79 | 270 | 2727.11 | 3.256233 | -1.989784 | 36.82617 | 1.63157
79 | 270 | 2736.641 | 3.247313 | -1.991516 | 36.95625 | 1.63157
79 | 270 | 2746.235 | 3.237894 | -1.987868 | 37.01886 | 1.63157
79 | 270 | 2755.766 | 3.228021 | -1.986966 | 37.08222 | 1.63157
79 | 270 | 2765.328 | 3.217508 | -1.989238 | 37.12471 | 1.63157
79 | 270 | 2774.891 | 3.206233 | -1.988951 | 37.12417 | 1.63157
79 | 270 | 2784.391 | 3.194561 | -1.988817 | 37.27566 | 1.63157
79 | 270 | 2793.953 | 3.181864 | -1.98861 | 37.32106 | 1.63157
79 | 270 | 2803.516 | 3.168559 | -1.989866 | 37.34446 | 1.63157
79 | 270 | 2813 | 3.154318 | -1.988277 | 37.40328 | 1.63157
79 | 270 | 2822.453 | 3.139444 | -1.991815 | 37.54924 | 1.63157
79 | 270 | 2831.969 | 3.123195 | -1.990703 | 37.56921 | 1.63157
79 | 270 | 2841.656 | 3.105395 | -1.987552 | 37.7317 | 1.63157
79 | 270 | 2851.297 | 3.086771 | -1.987744 | 37.74702 | 1.63157
79 | 270 | 2860.938 | 3.066537 | -1.988991 | 37.92876 | 1.63157
79 | 270 | 2870.531 | 3.045221 | -1.988861 | 37.90597 | 1.63157
79 | 270 | 2880.172 | 3.021626 | -1.989743 | 37.98463 | 1.63157
79 | 270 | 2889.875 | 2.995548 | -1.988053 | 38.11044 | 1.63157
79 | 270 | 2899.516 | 2.966781 | -1.990101 | 38.27038 | 1.63157
79 | 270 | 2909.156 | 2.934874 | -1.98988 | 38.3955 | 1.63157
79 | 270 | 2918.797 | 2.899278 | -1.990024 | 38.42143 | 1.63157
79 | 270 | 2928.469 | 2.86068 | -1.988957 | 38.58593 | 1.63157
79 | 270 | 2938.078 | 2.817913 | -1.989936 | 38.76104274 | 1.63157
79 | 270 | 2947.75 | 2.769059 | -1.988458 | 38.8766 | 1.63157
79 | 270 | 2957.531 | 2.709589 | -1.990132 | 38.96887 | 1.63157
79 | 270 | 2967.219 | 2.634143 | -1.98831 | 39.26844 | 1.63157
79 | 270 | 2976.828 | 2.531682 | -1.98899 | 39.33206 | 1.63157
79 | 270 | 2986.485 | 2.386198 | -1.990605 | 39.55339 | 1.63157
79 | 270 | 2996.172 | 2.186738 | -1.989913 | 39.79237 | 1.63157
79 | 270 | 3005.985 | 2.836765 | -0.004575642 | 39.95209 | 1.63157
79 | 270 | 3015.781 | 2.94788 | -0.002469325 | 39.92667 | 1.63157
79 | 270 | 3025.531 | 3.016359 | -0.002308718 | 39.94752 | 1.63157
79 | 270 | 3035.344 | 3.071427 | -0.003276145 | 39.83248 | 1.63157
79 | 270 | 3045.141 | 3.118377 | -0.00121417 | 39.7371 | 1.63157
79 | 270 | 3054.938 | 3.158621 | -0.001868047 | 39.61272 | 1.63157
79 | 270 | 3064.703 | 3.192059 | -0.002211658 | 39.44134 | 1.63157
79 | 270 | 3074.453 | 3.220243 | -0.001400353 | 39.32925 | 1.63157
79 | 270 | 3084.203 | 3.244586 | 0.001070519 | 39.09926 | 1.63157
79 | 270 | 3094.016 | 3.265681 | -0.002396727 | 39.0191 | 1.63157
79 | 270 | 3103.828 | 3.284794 | -0.001755631 | 38.82694 | 1.63157
80 | 274 | 0 | 4.20178 | -0.004727549 | 23.15836 | 1.621213
80 | 274 | 9.391 | 4.20167 | 0.00126454 | 23.16109 | 1.621213
80 | 274 | 19.547 | 4.004277 | -1.9885 | 23.18678 | 1.621213
80 | 274 | 28.891 | 3.987137 | -1.987215 | 23.25668 | 1.621213
80 | 274 | 38.25 | 3.973809 | -1.989913 | 23.32892 | 1.621213
80 | 274 | 47.61 | 3.96239 | -1.99054 | 23.42011 | 1.621213
80 | 274 | 56.954 | 3.952391 | -1.9862 | 23.51343 | 1.621213
80 | 274 | 66.266 | 3.943494 | -1.987158 | 23.61904 | 1.621213
80 | 274 | 75.672 | 3.935331 | -1.991349 | 23.7193 | 1.621213
80 | 274 | 85.032 | 3.927989 | -1.987802 | 23.84251 | 1.621213
80 | 274 | 94.391 | 3.92102 | -1.989523 | 23.94629 | 1.621213
80 | 274 | 103.719 | 3.914519 | -1.986314 | 24.04758 | 1.621213
80 | 274 | 113.094 | 3.908308 | -1.989519 | 24.14539 | 1.621213
80 | 274 | 122.438 | 3.902692 | -1.986328 | 24.25886 | 1.621213
80 | 274 | 131.86 | 3.89728 | -1.990823 | 24.36245 | 1.621213
80 | 274 | 141.204 | 3.891951 | -1.990623 | 24.47209 | 1.621213
80 | 274 | 150.61 | 3.886945 | -1.987711 | 24.58416 | 1.621213
80 | 274 | 159.954 | 3.882369 | -1.989363 | 24.67692 | 1.621213
80 | 274 | 169.344 | 3.87775 | -1.990347 | 24.7902 | 1.621213
80 | 274 | 178.657 | 3.873253 | -1.990108 | 24.8924 | 1.621213
80 | 274 | 188.032 | 3.868983 | -1.988226 | 25.01224 | 1.621213
80 | 274 | 197.407 | 3.865044 | -1.989799 | 25.11792 | 1.621213
80 | 274 | 206.813 | 3.860985 | -1.989689 | 25.223 | 1.621213
80 | 274 | 216.188 | 3.857367 | -1.990266 | 25.32074 | 1.621213
80 | 274 | 225.579 | 3.85358 | -1.988905 | 25.40932 | 1.621213
80 | 274 | 234.907 | 3.849994 | -1.988947 | 25.51902 | 1.621213
80 | 274 | 244.266 | 3.84651 | -1.98806 | 25.62199 | 1.621213
80 | 274 | 253.641 | 3.842929 | -1.985966 | 25.73084 | 1.621213
80 | 274 | 263.047 | 3.839758 | -1.990012 | 25.81724 | 1.621213
80 | 274 | 272.391 | 3.836494 | -1.988851 | 25.91622 | 1.621213
80 | 274 | 281.766 | 3.833412 | -1.990076 | 26.02151 | 1.621213
80 | 274 | 291.125 | 3.830495 | -1.987827 | 26.11224 | 1.621213
80 | 274 | 300.469 | 3.827251 | -1.988083 | 26.21486 | 1.621213
80 | 274 | 309.813 | 3.824224 | -1.990117 | 26.32233 | 1.621213
80 | 274 | 319.188 | 3.8213 | -1.99212 | 26.40847 | 1.621213
80 | 274 | 328.547 | 3.818355 | -1.988643 | 26.50118 | 1.621213
80 | 274 | 337.969 | 3.815383 | -1.986229 | 26.60552 | 1.621213
80 | 274 | 347.282 | 3.812402 | -1.98657 | 26.69268 | 1.621213
80 | 274 | 356.625 | 3.809254 | -1.98953 | 26.79152 | 1.621213
80 | 274 | 366.032 | 3.806286 | -1.988546 | 26.88302 | 1.621213
80 | 274 | 375.407 | 3.803378 | -1.988181 | 26.97762 | 1.621213
80 | 274 | 384.797 | 3.800231 | -1.98929 | 27.07806 | 1.621213
80 | 274 | 394.157 | 3.797071 | -1.989974 | 27.16473 | 1.621213
80 | 274 | 403.532 | 3.793935 | -1.987811 | 27.25613 | 1.621213
80 | 274 | 412.907 | 3.790869 | -1.987452 | 27.34844 | 1.621213
80 | 274 | 422.266 | 3.787811 | -1.988248 | 27.43808 | 1.621213
80 | 274 | 431.657 | 3.784462 | -1.988974 | 27.53019 | 1.621213
80 | 274 | 441.047 | 3.781447 | -1.990415 | 27.61224 | 1.621213
80 | 274 | 450.375 | 3.777912 | -1.992269 | 27.70091 | 1.621213
80 | 274 | 459.735 | 3.775079 | -1.991217 | 27.79515 | 1.621213
80 | 274 | 469.11 | 3.77176 | -1.988387 | 27.87293 | 1.621213
80 | 274 | 478.454 | 3.768357 | -1.990419 | 27.96184 | 1.621213
80 | 274 | 487.829 | 3.765238 | -1.98981 | 28.04351 | 1.621213
80 | 274 | 497.204 | 3.761685 | -1.987182 | 28.13307 | 1.621213
80 | 274 | 506.547 | 3.758239 | -1.985169 | 28.20148 | 1.621213
80 | 274 | 515.954 | 3.754859 | -1.990108 | 28.27944 | 1.621213
80 | 274 | 525.344 | 3.751414 | -1.985005 | 28.33191 | 1.621213
80 | 274 | 534.688 | 3.748514 | -1.990529 | 28.41634 | 1.621213
80 | 274 | 544.032 | 3.744849 | -1.987784 | 28.47555 | 1.621213
80 | 274 | 553.391 | 3.741428 | -1.99028 | 28.5484 | 1.621213
80 | 274 | 562.75 | 3.73841 | -1.987489 | 28.60665 | 1.621213
80 | 274 | 572.172 | 3.734985 | -1.988057 | 28.65875 | 1.621213
80 | 274 | 581.594 | 3.731772 | -1.987835 | 28.69609 | 1.621213
80 | 274 | 590.922 | 3.728741 | -1.989583 | 28.74852 | 1.621213
80 | 274 | 600.266 | 3.725579 | -1.987324 | 28.78643 | 1.621213
80 | 274 | 609.641 | 3.722848 | -1.990207 | 28.8147 | 1.621213
80 | 274 | 619.047 | 3.719817 | -1.988854 | 28.83786 | 1.621213
80 | 274 | 628.391 | 3.717006 | -1.989201 | 28.86811 | 1.621213
80 | 274 | 637.813 | 3.714079 | -1.9871 | 28.8993 | 1.621213
80 | 274 | 647.25 | 3.711052 | -1.989303 | 28.92582 | 1.621213
80 | 274 | 656.641 | 3.708644 | -1.988335 | 28.9537 | 1.621213
80 | 274 | 666.032 | 3.705761 | -1.985993 | 28.96239 | 1.621213
80 | 274 | 675.36 | 3.703205 | -1.98908 | 28.98199 | 1.621213
80 | 274 | 684.735 | 3.700466 | -1.988201 | 28.9937 | 1.621213
80 | 274 | 694.125 | 3.697881 | -1.988824 | 29.0015 | 1.621213
80 | 274 | 703.485 | 3.695188 | -1.989421 | 29.03132 | 1.621213
80 | 274 | 712.86 | 3.69261 | -1.987535 | 29.03273 | 1.621213
80 | 274 | 722.219 | 3.689949 | -1.990781 | 29.04135 | 1.621213
80 | 274 | 731.625 | 3.687626 | -1.988276 | 29.04174 | 1.621213
80 | 274 | 740.954 | 3.685063 | -1.990894 | 29.06016 | 1.621213
80 | 274 | 750.329 | 3.682475 | -1.987195 | 29.0703 | 1.621213
80 | 274 | 759.704 | 3.680148 | -1.989752 | 29.07332 | 1.621213
80 | 274 | 769.063 | 3.677632 | -1.989492 | 29.09238 | 1.621213
80 | 274 | 778.438 | 3.67511 | -1.989074 | 29.08901 | 1.621213
80 | 274 | 787.797 | 3.672844 | -1.987264 | 29.10149 | 1.621213
80 | 274 | 797.141 | 3.670122 | -1.986451 | 29.11526 | 1.621213
80 | 274 | 806.5 | 3.667991 | -1.987611 | 29.12382 | 1.621213
80 | 274 | 815.797 | 3.665514 | -1.990496 | 29.13907 | 1.621213
80 | 274 | 825.235 | 3.662979 | -1.989069 | 29.15164 | 1.621213
80 | 274 | 834.641 | 3.660619 | -1.990067 | 29.16477 | 1.621213
80 | 274 | 844.016 | 3.65827 | -1.991884 | 29.17066 | 1.621213
80 | 274 | 853.329 | 3.65596 | -1.988209 | 29.19565 | 1.621213
80 | 274 | 862.719 | 3.653506 | -1.99018 | 29.21357 | 1.621213
80 | 274 | 872.125 | 3.651082 | -1.98862 | 29.23023 | 1.621213
80 | 274 | 881.5 | 3.648704 | -1.989372 | 29.26056 | 1.621213
80 | 274 | 890.844 | 3.646467 | -1.990576 | 29.292 | 1.621213
80 | 274 | 900.188 | 3.644178 | -1.990434 | 29.30047 | 1.621213
80 | 274 | 909.547 | 3.641894 | -1.989556 | 29.33814 | 1.621213
80 | 274 | 918.891 | 3.639405 | -1.989664 | 29.34721 | 1.621213
80 | 274 | 928.329 | 3.637215 | -1.989581 | 29.37025 | 1.621213
80 | 274 | 937.719 | 3.634994 | -1.988002 | 29.39585 | 1.621213
80 | 274 | 947.094 | 3.63274 | -1.988816 | 29.4249 | 1.621213
80 | 274 | 956.422 | 3.63035 | -1.991261 | 29.47146 | 1.621213
80 | 274 | 965.829 | 3.628279 | -1.987631 | 29.50742 | 1.621213
80 | 274 | 975.157 | 3.626189 | -1.989963 | 29.55549 | 1.621213
80 | 274 | 984.516 | 3.623925 | -1.988845 | 29.5679 | 1.621213
80 | 274 | 993.86 | 3.621711 | -1.98934 | 29.60078 | 1.621213
80 | 274 | 1003.219 | 3.619493 | -1.989441 | 29.64472 | 1.621213
80 | 274 | 1012.61 | 3.617494 | -1.987765 | 29.68663 | 1.621213
80 | 274 | 1021.969 | 3.615289 | -1.987023 | 29.71708 | 1.621213
80 | 274 | 1031.391 | 3.613234 | -1.987652 | 29.74263 | 1.621213
80 | 274 | 1040.735 | 3.611129 | -1.988664 | 29.78222 | 1.621213
80 | 274 | 1050.094 | 3.608758 | -1.990012 | 29.83 | 1.621213
80 | 274 | 1059.469 | 3.606846 | -1.991145 | 29.85372 | 1.621213
80 | 274 | 1068.86 | 3.604769 | -1.990237 | 29.89048 | 1.621213
80 | 274 | 1078.219 | 3.602703 | -1.987423 | 29.92559 | 1.621213
80 | 274 | 1087.563 | 3.600755 | -1.988519 | 29.9577 | 1.621213
80 | 274 | 1096.938 | 3.598509 | -1.991504 | 30.00921 | 1.621213
80 | 274 | 1106.297 | 3.596493 | -1.989537 | 30.05006 | 1.621213
80 | 274 | 1115.688 | 3.594768 | -1.988359 | 30.0829 | 1.621213
80 | 274 | 1125.047 | 3.592575 | -1.988586 | 30.11822 | 1.621213
80 | 274 | 1134.438 | 3.590443 | -1.988607 | 30.15839 | 1.621213
80 | 274 | 1143.797 | 3.588564 | -1.991177 | 30.19062 | 1.621213
80 | 274 | 1153.188 | 3.586546 | -1.989849 | 30.22645 | 1.621213
80 | 274 | 1162.532 | 3.584832 | -1.988651 | 30.27055 | 1.621213
80 | 274 | 1171.907 | 3.58279 | -1.989389 | 30.32028 | 1.621213
80 | 274 | 1181.266 | 3.580897 | -1.989071 | 30.35966 | 1.621213
80 | 274 | 1190.641 | 3.578996 | -1.990137 | 30.41169 | 1.621213
80 | 274 | 1200 | 3.57706 | -1.988811 | 30.43895 | 1.621213
80 | 274 | 1209.36 | 3.575269 | -1.988569 | 30.46873 | 1.621213
80 | 274 | 1218.735 | 3.573608 | -1.990554 | 30.51643 | 1.621213
80 | 274 | 1228.11 | 3.571648 | -1.990487 | 30.54499 | 1.621213
80 | 274 | 1237.469 | 3.56959 | -1.987151 | 30.58556 | 1.621213
80 | 274 | 1246.875 | 3.567859 | -1.98795 | 30.60734 | 1.621213
80 | 274 | 1256.204 | 3.566108 | -1.989954 | 30.65329 | 1.621213
80 | 274 | 1265.594 | 3.564304 | -1.988313 | 30.69639 | 1.621213
80 | 274 | 1274.954 | 3.562621 | -1.990054 | 30.72483 | 1.621213
80 | 274 | 1284.329 | 3.560935 | -1.991179 | 30.76182 | 1.621213
80 | 274 | 1293.719 | 3.558966 | -1.990077 | 30.80633 | 1.621213
80 | 274 | 1303.079 | 3.557274 | -1.989029 | 30.83875 | 1.621213
80 | 274 | 1312.438 | 3.5556 | -1.988363 | 30.87596 | 1.621213
80 | 274 | 1321.797 | 3.553941 | -1.986561 | 30.90884 | 1.621213
80 | 274 | 1331.188 | 3.552043 | -1.988951 | 30.93414 | 1.621213
80 | 274 | 1340.532 | 3.550545 | -1.989088 | 30.99018 | 1.621213
80 | 274 | 1349.907 | 3.548923 | -1.991773 | 31.00058 | 1.621213
80 | 274 | 1359.266 | 3.547105 | -1.985578 | 31.05265 | 1.621213
80 | 274 | 1368.625 | 3.54569 | -1.988685 | 31.09675 | 1.621213
80 | 274 | 1378.032 | 3.543931 | -1.98859 | 31.13421 | 1.621213
80 | 274 | 1387.344 | 3.54237 | -1.990396 | 31.16287 | 1.621213
80 | 274 | 1396.75 | 3.540773 | -1.986717 | 31.20053 | 1.621213
80 | 274 | 1406.11 | 3.539293 | -1.990707 | 31.22639 | 1.621213
80 | 274 | 1415.516 | 3.537623 | -1.988758 | 31.26622 | 1.621213
80 | 274 | 1424.891 | 3.536336 | -1.98915 | 31.29242 | 1.621213
80 | 274 | 1434.282 | 3.534599 | -1.992113 | 31.3276 | 1.621213
80 | 274 | 1443.641 | 3.533148 | -1.989841 | 31.39646 | 1.621213
80 | 274 | 1453.141 | 3.531582 | -1.98879 | 31.43581 | 1.621213
80 | 274 | 1462.5 | 3.529899 | -1.987908 | 31.45341 | 1.621213
80 | 274 | 1471.844 | 3.528765 | -1.991032 | 31.49071 | 1.621213
80 | 274 | 1481.219 | 3.527157 | -1.989431 | 31.53464 | 1.621213
80 | 274 | 1490.579 | 3.52555 | -1.989419 | 31.55828 | 1.621213
80 | 274 | 1499.938 | 3.524205 | -1.988665 | 31.59143 | 1.621213
80 | 274 | 1509.297 | 3.522829 | -1.991073 | 31.62896 | 1.621213
80 | 274 | 1518.735 | 3.521347 | -1.987412 | 31.67789 | 1.621213
80 | 274 | 1528.063 | 3.520059 | -1.989317 | 31.70146 | 1.621213
80 | 274 | 1537.438 | 3.518409 | -1.989777 | 31.74205 | 1.621213
80 | 274 | 1546.829 | 3.517119 | -1.987347 | 31.78769 | 1.621213
80 | 274 | 1556.172 | 3.515694 | -1.99033 | 31.80885 | 1.621213
80 | 274 | 1565.516 | 3.514577 | -1.990481 | 31.82764 | 1.621213
80 | 274 | 1574.922 | 3.512876 | -1.987093 | 31.83726 | 1.621213
80 | 274 | 1584.282 | 3.511723 | -1.989769 | 31.90254 | 1.621213
80 | 274 | 1593.61 | 3.510268 | -1.987878 | 31.95019 | 1.621213
80 | 274 | 1602.969 | 3.508963 | -1.987112 | 31.97246 | 1.621213
80 | 274 | 1612.375 | 3.507946 | -1.990582 | 31.99999 | 1.621213
80 | 274 | 1621.766 | 3.506403 | -1.98798 | 31.98998 | 1.621213
80 | 274 | 1631.141 | 3.505335 | -1.989884 | 32.08334 | 1.621213
80 | 274 | 1640.516 | 3.503946 | -1.991157 | 32.07749 | 1.621213
80 | 274 | 1649.875 | 3.502794 | -1.992729 | 32.14464 | 1.621213
80 | 274 | 1659.235 | 3.501127 | -1.988947 | 32.14445 | 1.621213
80 | 274 | 1668.594 | 3.499846 | -1.991689 | 32.19605 | 1.621213
80 | 274 | 1677.954 | 3.49872 | -1.987519 | 32.19914 | 1.621213
80 | 274 | 1687.36 | 3.497423 | -1.989253 | 32.24109 | 1.621213
80 | 274 | 1696.75 | 3.496139 | -1.990063 | 32.29003 | 1.621213
80 | 274 | 1706.079 | 3.494951 | -1.989124 | 32.31733 | 1.621213
80 | 274 | 1715.438 | 3.493846 | -1.989659 | 32.36848 | 1.621213
80 | 274 | 1724.813 | 3.492442 | -1.991099 | 32.39089 | 1.621213
80 | 274 | 1734.204 | 3.491371 | -1.987957 | 32.43364 | 1.621213
80 | 274 | 1743.579 | 3.489901 | -1.989185 | 32.46527 | 1.621213
80 | 274 | 1752.907 | 3.489068 | -1.989981 | 32.50551 | 1.621213
80 | 274 | 1762.297 | 3.487391 | -1.987163 | 32.5067 | 1.621213
80 | 274 | 1771.704 | 3.486316 | -1.988972 | 32.52068 | 1.621213
80 | 274 | 1781.11 | 3.485118 | -1.989646 | 32.56613 | 1.621213
80 | 274 | 1790.579 | 3.483967 | -1.988999 | 32.60038 | 1.621213
80 | 274 | 1799.954 | 3.482556 | -1.989268 | 32.6259 | 1.621213
80 | 274 | 1809.313 | 3.48155 | -1.986708 | 32.65431 | 1.621213
80 | 274 | 1818.625 | 3.480157 | -1.988329 | 32.72128 | 1.621213
80 | 274 | 1828.016 | 3.47893 | -1.992962 | 32.75291 | 1.621213
80 | 274 | 1837.391 | 3.477775 | -1.987756 | 32.79314 | 1.621213
80 | 274 | 1846.766 | 3.476603 | -1.988188 | 32.83124 | 1.621213
80 | 274 | 1856.141 | 3.475392 | -1.990505 | 32.86349 | 1.621213
80 | 274 | 1865.547 | 3.474124 | -1.989264 | 32.91625 | 1.621213
80 | 274 | 1874.938 | 3.472918 | -1.988819 | 32.93464 | 1.621213
80 | 274 | 1884.329 | 3.471754 | -1.987424 | 32.97602 | 1.621213
80 | 274 | 1893.719 | 3.470552 | -1.990009 | 33.00088 | 1.621213
80 | 274 | 1903.094 | 3.469181 | -1.990235 | 33.0278 | 1.621213
80 | 274 | 1912.5 | 3.467934 | -1.98941 | 33.07218 | 1.621213
80 | 274 | 1921.86 | 3.46681 | -1.989349 | 33.10753 | 1.621213
80 | 274 | 1931.297 | 3.465626 | -1.98689 | 33.15525 | 1.621213
80 | 274 | 1940.641 | 3.464337 | -1.990684 | 33.17807 | 1.621213
80 | 274 | 1950 | 3.463035 | -1.989957 | 33.21324 | 1.621213
80 | 274 | 1959.313 | 3.461929 | -1.987293 | 33.26614 | 1.621213
80 | 274 | 1968.688 | 3.460545 | -1.991585 | 33.31687 | 1.621213
80 | 274 | 1978.11 | 3.459509 | -1.987732 | 33.33682 | 1.621213
80 | 274 | 1987.469 | 3.458141 | -1.988817 | 33.36459 | 1.621213
80 | 274 | 1996.86 | 3.456822 | -1.988287 | 33.42776 | 1.621213
80 | 274 | 2006.25 | 3.455593 | -1.988263 | 33.48108 | 1.621213
80 | 274 | 2015.672 | 3.454325 | -1.988426 | 33.47117 | 1.621213
80 | 274 | 2025.016 | 3.453077 | -1.989583 | 33.51179 | 1.621213
80 | 274 | 2034.36 | 3.451729 | -1.988376 | 33.51711 | 1.621213
80 | 274 | 2043.735 | 3.450475 | -1.990138 | 33.58623 | 1.621213
80 | 274 | 2053.094 | 3.44907 | -1.987778 | 33.63285 | 1.621213
80 | 274 | 2062.422 | 3.447884 | -1.989453 | 33.68435 | 1.621213
80 | 274 | 2071.813 | 3.446704 | -1.987465 | 33.6712 | 1.621213
80 | 274 | 2081.204 | 3.445057 | -1.992023 | 33.68482 | 1.621213
80 | 274 | 2090.547 | 3.443752 | -1.988698 | 33.77058 | 1.621213
80 | 274 | 2099.938 | 3.442552 | -1.988508 | 33.77755 | 1.621213
80 | 274 | 2109.313 | 3.441238 | -1.988063 | 33.81705 | 1.621213
80 | 274 | 2118.704 | 3.439804 | -1.989586 | 33.86744 | 1.621213
80 | 274 | 2128.047 | 3.438354 | -1.988717 | 33.91024 | 1.621213
80 | 274 | 2137.438 | 3.43695 | -1.990958 | 33.96522 | 1.621213
80 | 274 | 2146.766 | 3.43563 | -1.98952 | 33.98025 | 1.621213
80 | 274 | 2156.125 | 3.434155 | -1.989913 | 34.01656 | 1.621213
80 | 274 | 2165.485 | 3.432671 | -1.988589 | 34.07376 | 1.621213
80 | 274 | 2174.86 | 3.431172 | -1.990912 | 34.09323 | 1.621213
80 | 274 | 2184.235 | 3.4299 | -1.988048 | 34.13871 | 1.621213
80 | 274 | 2193.579 | 3.428424 | -1.987738 | 34.18888 | 1.621213
80 | 274 | 2202.985 | 3.426907 | -1.990365 | 34.21734 | 1.621213
80 | 274 | 2212.344 | 3.425355 | -1.989928 | 34.24789 | 1.621213
80 | 274 | 2221.704 | 3.423825 | -1.99071 | 34.27799 | 1.621213
80 | 274 | 2231.047 | 3.422377 | -1.99252 | 34.34085 | 1.621213
80 | 274 | 2240.407 | 3.420814 | -1.988703 | 34.3736 | 1.621213
80 | 274 | 2249.829 | 3.419204 | -1.990045 | 34.39565 | 1.621213
80 | 274 | 2259.172 | 3.417476 | -1.987878 | 34.43514 | 1.621213
80 | 274 | 2268.532 | 3.416025 | -1.987346 | 34.48308 | 1.621213
80 | 274 | 2277.907 | 3.414522 | -1.989979 | 34.50448 | 1.621213
80 | 274 | 2287.282 | 3.412857 | -1.98901 | 34.56266 | 1.621213
80 | 274 | 2296.61 | 3.411026 | -1.988324 | 34.63689 | 1.621213
80 | 274 | 2305.969 | 3.409287 | -1.990373 | 34.67211 | 1.621213
80 | 274 | 2315.391 | 3.407816 | -1.990182 | 34.71408 | 1.621213
80 | 274 | 2324.719 | 3.405937 | -1.988697 | 34.75112 | 1.621213
80 | 274 | 2334.094 | 3.404281 | -1.990983 | 34.77759 | 1.621213
80 | 274 | 2343.485 | 3.402315 | -1.990333 | 34.84164 | 1.621213
80 | 274 | 2352.844 | 3.400805 | -1.989078 | 34.86089 | 1.621213
80 | 274 | 2362.219 | 3.398588 | -1.99214 | 34.89458 | 1.621213
80 | 274 | 2371.579 | 3.396683 | -1.990079 | 34.97648 | 1.621213
80 | 274 | 2380.954 | 3.394949 | -1.989871 | 35.00063 | 1.621213
80 | 274 | 2390.36 | 3.392897 | -1.989795 | 35.04677 | 1.621213
80 | 274 | 2399.766 | 3.391052 | -1.985793 | 35.03789 | 1.621213
80 | 274 | 2409.11 | 3.38872 | -1.990343 | 35.09048 | 1.621213
80 | 274 | 2418.422 | 3.386678 | -1.989759 | 35.14917 | 1.621213
80 | 274 | 2427.829 | 3.384527 | -1.990068 | 35.17834 | 1.621213
80 | 274 | 2437.188 | 3.382274 | -1.991734 | 35.27502 | 1.621213
80 | 274 | 2446.579 | 3.380018 | -1.989432 | 35.3342 | 1.621213
80 | 274 | 2455.938 | 3.377653 | -1.988955 | 35.33644 | 1.621213
80 | 274 | 2465.297 | 3.375195 | -1.988996 | 35.34088 | 1.621213
80 | 274 | 2474.641 | 3.372616 | -1.991024 | 35.43342 | 1.621213
80 | 274 | 2484.032 | 3.370003 | -1.988939 | 35.4745 | 1.621213
80 | 274 | 2493.422 | 3.367354 | -1.989669 | 35.51374 | 1.621213
80 | 274 | 2502.766 | 3.364644 | -1.988386 | 35.57537 | 1.621213
80 | 274 | 2512.157 | 3.361659 | -1.987628 | 35.62962 | 1.621213
80 | 274 | 2521.485 | 3.35876 | -1.987892 | 35.6563 | 1.621213
80 | 274 | 2530.86 | 3.35566 | -1.987345 | 35.71672 | 1.621213
80 | 274 | 2540.219 | 3.352554 | -1.989897 | 35.76932 | 1.621213
80 | 274 | 2549.625 | 3.349147 | -1.990398 | 35.83211 | 1.621213
80 | 274 | 2558.969 | 3.345663 | -1.989618 | 35.84189 | 1.621213
80 | 274 | 2568.344 | 3.341985 | -1.989233 | 35.8934 | 1.621213
80 | 274 | 2577.688 | 3.33826 | -1.985068 | 35.95773 | 1.621213
80 | 274 | 2587.063 | 3.334103 | -1.991227 | 36.01878 | 1.621213
80 | 274 | 2596.469 | 3.330247 | -1.993754 | 36.05258 | 1.621213
80 | 274 | 2605.813 | 3.325715 | -1.987578 | 36.11568 | 1.621213
80 | 274 | 2615.188 | 3.321103 | -1.985902 | 36.1464 | 1.621213
80 | 274 | 2624.594 | 3.316104 | -1.990225 | 36.21157 | 1.621213
80 | 274 | 2633.938 | 3.311153 | -1.990004 | 36.28668 | 1.621213
80 | 274 | 2643.266 | 3.305606 | -1.99099 | 36.34287 | 1.621213
80 | 274 | 2652.657 | 3.300008 | -1.989176 | 36.39411 | 1.621213
80 | 274 | 2662 | 3.293913 | -1.98911 | 36.45583 | 1.621213
80 | 274 | 2671.36 | 3.287586 | -1.990185 | 36.50984 | 1.621213
80 | 274 | 2680.766 | 3.280812 | -1.989453 | 36.56361 | 1.621213
80 | 274 | 2690.141 | 3.273433 | -1.989576 | 36.62487 | 1.621213
80 | 274 | 2699.469 | 3.265974 | -1.988346 | 36.6536 | 1.621213
80 | 274 | 2708.844 | 3.25807 | -1.991245 | 36.73555 | 1.621213
80 | 274 | 2718.407 | 3.249464 | -1.989677 | 36.79657 | 1.621213
80 | 274 | 2727.954 | 3.240511 | -1.988376 | 36.91035 | 1.621213
80 | 274 | 2737.485 | 3.230692 | -1.988441 | 36.93148 | 1.621213
80 | 274 | 2747.063 | 3.220495 | -1.988785 | 36.98129 | 1.621213
80 | 274 | 2756.61 | 3.209712 | -1.988633 | 37.09802 | 1.621213
80 | 274 | 2766.063 | 3.198164 | -1.990535 | 37.17417 | 1.621213
80 | 274 | 2775.594 | 3.185992 | -1.988046 | 37.26523 | 1.621213
80 | 274 | 2785.094 | 3.173123 | -1.988853 | 37.31118 | 1.621213
80 | 274 | 2794.563 | 3.159482 | -1.988104 | 37.39749 | 1.621213
80 | 274 | 2804.094 | 3.144763 | -1.9866 | 37.47124 | 1.621213
80 | 274 | 2813.594 | 3.129271 | -1.987988 | 37.51099 | 1.621213
80 | 274 | 2823.235 | 3.112353 | -1.987748 | 37.5754 | 1.621213
80 | 274 | 2832.891 | 3.094004 | -1.989104 | 37.68426 | 1.621213
80 | 274 | 2842.594 | 3.074715 | -1.989307 | 37.79958 | 1.621213
80 | 274 | 2852.235 | 3.053994 | -1.991196 | 37.89386 | 1.621213
80 | 274 | 2861.844 | 3.031335 | -1.99091 | 37.92636 | 1.621213
80 | 274 | 2871.5 | 3.006858 | -1.988025 | 38.0731 | 1.621213
80 | 274 | 2881.141 | 2.979506 | -1.986959 | 38.16017 | 1.621213
80 | 274 | 2890.766 | 2.949481 | -1.985823 | 38.26273 | 1.621213
80 | 274 | 2900.438 | 2.916168 | -1.988206 | 38.37173 | 1.621213
80 | 274 | 2910.079 | 2.879603 | -1.988387 | 38.53417 | 1.621213
80 | 274 | 2919.704 | 2.839855 | -1.991046 | 38.67165 | 1.621213
80 | 274 | 2929.344 | 2.795298 | -1.988219 | 38.77959 | 1.621213
80 | 274 | 2938.985 | 2.743372 | -1.989956 | 38.89634 | 1.621213
80 | 274 | 2948.625 | 2.679061 | -1.989914 | 39.04751 | 1.621213
80 | 274 | 2958.313 | 2.59391 | -1.991418 | 39.26542 | 1.621213
80 | 274 | 2967.969 | 2.475574 | -1.990098 | 39.45173 | 1.621213
80 | 274 | 2977.61 | 2.308718 | -1.988572 | 39.61229 | 1.621213
80 | 274 | 2987.235 | 2.100775 | -1.987685 | 39.9032 | 1.621213
80 | 274 | 2997.11 | 2.813065 | -0.001509679 | 40.15469 | 1.621213
80 | 274 | 3006.907 | 2.932036 | 0.0007597308 | 40.16503 | 1.621213
80 | 274 | 3016.719 | 3.003002 | -0.003419187 | 40.14546 | 1.621213
80 | 274 | 3026.5 | 3.058689 | -0.00464841 | 40.02187 | 1.621213
80 | 274 | 3036.219 | 3.106123 | -0.002492204 | 39.8682 | 1.621213
80 | 274 | 3046 | 3.147352 | -0.002516649 | 39.68726 | 1.621213
80 | 274 | 3055.844 | 3.182499 | 6.341458e-05 | 39.64698 | 1.621213
80 | 274 | 3065.625 | 3.211561 | -0.003078931 | 39.37967 | 1.621213
80 | 274 | 3075.454 | 3.23684 | -0.00274067 | 39.25606 | 1.621213
80 | 274 | 3085.313 | 3.258836 | -0.005442525 | 39.08614 | 1.621213
80 | 274 | 3095.094 | 3.278208 | -0.004172109 | 38.88523 | 1.621213
81 | 278 | 0 | 4.202221 | -0.000671915 | 23.26176 | 1.616427
81 | 278 | 9.359 | 4.202073 | -0.003078063 | 23.26585 | 1.616427
81 | 278 | 19.516 | 4.004737 | -1.989786 | 23.28675 | 1.616427
81 | 278 | 28.875 | 3.987431 | -1.989957 | 23.35239 | 1.616427
81 | 278 | 38.203 | 3.974124 | -1.990384 | 23.4255 | 1.616427
81 | 278 | 47.594 | 3.962813 | -1.990445 | 23.51579 | 1.616427
81 | 278 | 56.984 | 3.952743 | -1.988605 | 23.62163 | 1.616427
81 | 278 | 66.344 | 3.943835 | -1.990456 | 23.72644 | 1.616427
81 | 278 | 75.703 | 3.935687 | -1.989606 | 23.83025 | 1.616427
81 | 278 | 85.047 | 3.928089 | -1.990601 | 23.92893 | 1.616427
81 | 278 | 94.437 | 3.920857 | -1.988833 | 24.0417 | 1.616427
81 | 278 | 103.797 | 3.914701 | -1.990317 | 24.14269 | 1.616427
81 | 278 | 113.156 | 3.908433 | -1.989007 | 24.25422 | 1.616427
81 | 278 | 122.5 | 3.902796 | -1.990719 | 24.35318 | 1.616427
81 | 278 | 131.922 | 3.897407 | -1.988522 | 24.46081 | 1.616427
81 | 278 | 141.281 | 3.891956 | -1.991124 | 24.55763 | 1.616427
81 | 278 | 150.625 | 3.886968 | -1.989705 | 24.66362 | 1.616427
81 | 278 | 159.984 | 3.882305 | -1.98965 | 24.77237 | 1.616427
81 | 278 | 169.297 | 3.877872 | -1.990075 | 24.88505 | 1.616427
81 | 278 | 178.672 | 3.873488 | -1.989438 | 24.98454 | 1.616427
81 | 278 | 188.109 | 3.868874 | -1.985048 | 25.09756 | 1.616427
81 | 278 | 197.484 | 3.865008 | -1.988049 | 25.19868 | 1.616427
81 | 278 | 206.859 | 3.861031 | -1.988224 | 25.30371 | 1.616427
81 | 278 | 216.234 | 3.85726 | -1.987262 | 25.39725 | 1.616427
81 | 278 | 225.562 | 3.853662 | -1.989289 | 25.49018 | 1.616427
81 | 278 | 234.969 | 3.849911 | -1.991017 | 25.60701 | 1.616427
81 | 278 | 244.328 | 3.846637 | -1.988085 | 25.7121 | 1.616427
81 | 278 | 253.656 | 3.843143 | -1.992287 | 25.82139 | 1.616427
81 | 278 | 263.078 | 3.839935 | -1.988894 | 25.90441 | 1.616427
81 | 278 | 272.422 | 3.83639 | -1.987214 | 26.00548 | 1.616427
81 | 278 | 281.812 | 3.833535 | -1.985842 | 26.10568 | 1.616427
81 | 278 | 291.187 | 3.830124 | -1.988238 | 26.193 | 1.616427
81 | 278 | 300.547 | 3.827284 | -1.989282 | 26.29097 | 1.616427
81 | 278 | 309.922 | 3.824347 | -1.988541 | 26.40013 | 1.616427
81 | 278 | 319.312 | 3.821248 | -1.990133 | 26.4924 | 1.616427
81 | 278 | 328.641 | 3.818277 | -1.989713 | 26.61453 | 1.616427
81 | 278 | 338.031 | 3.815368 | -1.988167 | 26.69801 | 1.616427
81 | 278 | 347.359 | 3.812147 | -1.990725 | 26.7805 | 1.616427
81 | 278 | 356.672 | 3.809375 | -1.990015 | 26.87449 | 1.616427
81 | 278 | 366.047 | 3.806305 | -1.990338 | 26.97192 | 1.616427
81 | 278 | 375.469 | 3.803307 | -1.988294 | 27.07992 | 1.616427
81 | 278 | 384.859 | 3.800089 | -1.989469 | 27.17422 | 1.616427
81 | 278 | 394.203 | 3.797077 | -1.986383 | 27.25746 | 1.616427
81 | 278 | 403.547 | 3.793816 | -1.987969 | 27.35247 | 1.616427
81 | 278 | 412.969 | 3.790682 | -1.990806 | 27.44245 | 1.616427
81 | 278 | 422.359 | 3.787387 | -1.987098 | 27.52419 | 1.616427
81 | 278 | 431.734 | 3.78429 | -1.989738 | 27.60655 | 1.616427
81 | 278 | 441.062 | 3.781088 | -1.991347 | 27.69388 | 1.616427
81 | 278 | 450.391 | 3.77788 | -1.989885 | 27.78421 | 1.616427
81 | 278 | 459.812 | 3.774526 | -1.988086 | 27.86511 | 1.616427
81 | 278 | 469.172 | 3.771222 | -1.990531 | 27.95999 | 1.616427
81 | 278 | 478.516 | 3.767845 | -1.989798 | 28.05539 | 1.616427
81 | 278 | 487.891 | 3.764411 | -1.990022 | 28.13092 | 1.616427
81 | 278 | 497.281 | 3.761134 | -1.990567 | 28.21421 | 1.616427
81 | 278 | 506.641 | 3.757955 | -1.990553 | 28.29789 | 1.616427
81 | 278 | 516 | 3.754412 | -1.990656 | 28.35996 | 1.616427
81 | 278 | 525.344 | 3.751304 | -1.989011 | 28.42526 | 1.616427
81 | 278 | 534.734 | 3.747844 | -1.988779 | 28.5018 | 1.616427
81 | 278 | 544.094 | 3.744377 | -1.989652 | 28.58264 | 1.616427
81 | 278 | 553.422 | 3.741064 | -1.992043 | 28.63689 | 1.616427
81 | 278 | 562.797 | 3.737682 | -1.988335 | 28.69082 | 1.616427
81 | 278 | 572.219 | 3.734622 | -1.988184 | 28.75413 | 1.616427
81 | 278 | 581.547 | 3.731652 | -1.990761 | 28.785 | 1.616427
81 | 278 | 590.906 | 3.72823 | -1.98814 | 28.83851 | 1.616427
81 | 278 | 600.297 | 3.725244 | -1.98923 | 28.87731 | 1.616427
81 | 278 | 609.656 | 3.722267 | -1.989741 | 28.91256 | 1.616427
81 | 278 | 619 | 3.719271 | -1.991832 | 28.95682 | 1.616427
81 | 278 | 628.453 | 3.716361 | -1.987224 | 28.97382 | 1.616427
81 | 278 | 637.812 | 3.713601 | -1.991732 | 28.98813 | 1.616427
81 | 278 | 647.203 | 3.710709 | -1.990647 | 29.01568 | 1.616427
81 | 278 | 656.562 | 3.708104 | -1.990501 | 29.03334 | 1.616427
81 | 278 | 665.922 | 3.705388 | -1.99006 | 29.03458 | 1.616427
81 | 278 | 675.281 | 3.702555 | -1.98905 | 29.05492 | 1.616427
81 | 278 | 684.672 | 3.699953 | -1.991729 | 29.07843 | 1.616427
81 | 278 | 694.062 | 3.697215 | -1.989588 | 29.09317 | 1.616427
81 | 278 | 703.484 | 3.69459 | -1.989557 | 29.0899 | 1.616427
81 | 278 | 712.828 | 3.691982 | -1.99158 | 29.11163 | 1.616427
81 | 278 | 722.203 | 3.689602 | -1.988287 | 29.11847 | 1.616427
81 | 278 | 731.578 | 3.686978 | -1.990777 | 29.12986 | 1.616427
81 | 278 | 740.969 | 3.684392 | -1.990763 | 29.14922 | 1.616427
81 | 278 | 750.375 | 3.681869 | -1.989894 | 29.1415 | 1.616427
81 | 278 | 759.75 | 3.679286 | -1.988552 | 29.1522 | 1.616427
81 | 278 | 769.125 | 3.676823 | -1.988834 | 29.17136 | 1.616427
81 | 278 | 778.5 | 3.674378 | -1.989253 | 29.17879 | 1.616427
81 | 278 | 787.875 | 3.671976 | -1.987134 | 29.1793 | 1.616427
81 | 278 | 797.234 | 3.669526 | -1.988168 | 29.18761 | 1.616427
81 | 278 | 806.594 | 3.667212 | -1.990191 | 29.19323 | 1.616427
81 | 278 | 815.953 | 3.664866 | -1.988735 | 29.20299 | 1.616427
81 | 278 | 825.297 | 3.662382 | -1.992911 | 29.23729 | 1.616427
81 | 278 | 834.719 | 3.659759 | -1.987089 | 29.25138 | 1.616427
81 | 278 | 844.078 | 3.657518 | -1.990858 | 29.26052 | 1.616427
81 | 278 | 853.437 | 3.655152 | -1.990757 | 29.28939 | 1.616427
81 | 278 | 862.844 | 3.652825 | -1.989635 | 29.31573 | 1.616427
81 | 278 | 872.203 | 3.650393 | -1.988487 | 29.32207 | 1.616427
81 | 278 | 881.531 | 3.648095 | -1.988433 | 29.34782 | 1.616427
81 | 278 | 890.891 | 3.645755 | -1.989258 | 29.36966 | 1.616427
81 | 278 | 900.328 | 3.643361 | -1.988658 | 29.40908 | 1.616427
81 | 278 | 909.703 | 3.641103 | -1.99157 | 29.42677 | 1.616427
81 | 278 | 919.109 | 3.638767 | -1.98776 | 29.44066 | 1.616427
81 | 278 | 928.5 | 3.636502 | -1.987401 | 29.48238 | 1.616427
81 | 278 | 937.828 | 3.634395 | -1.990792 | 29.51612 | 1.616427
81 | 278 | 947.234 | 3.631778 | -1.99023 | 29.53387 | 1.616427
81 | 278 | 956.687 | 3.629861 | -1.989027 | 29.56452 | 1.616427
81 | 278 | 966.047 | 3.627496 | -1.988001 | 29.59614 | 1.616427
81 | 278 | 975.391 | 3.625239 | -1.990093 | 29.62859 | 1.616427
81 | 278 | 984.719 | 3.623077 | -1.987563 | 29.67321 | 1.616427
81 | 278 | 994.156 | 3.621038 | -1.988793 | 29.70759 | 1.616427
81 | 278 | 1003.5 | 3.618794 | -1.990959 | 29.73383 | 1.616427
81 | 278 | 1012.891 | 3.616631 | -1.988753 | 29.7747 | 1.616427
81 | 278 | 1022.266 | 3.614636 | -1.99039 | 29.81152 | 1.616427
81 | 278 | 1031.609 | 3.612304 | -1.989188 | 29.83883 | 1.616427
81 | 278 | 1040.969 | 3.610287 | -1.988459 | 29.87739 | 1.616427
81 | 278 | 1050.359 | 3.608129 | -1.98874 | 29.92707 | 1.616427
81 | 278 | 1059.703 | 3.605907 | -1.989193 | 29.95962 | 1.616427
81 | 278 | 1069.078 | 3.603831 | -1.989911 | 30.00539 | 1.616427
81 | 278 | 1078.469 | 3.601975 | -1.986666 | 30.04039 | 1.616427
81 | 278 | 1087.844 | 3.59975 | -1.990167 | 30.07802 | 1.616427
81 | 278 | 1097.156 | 3.597783 | -1.988722 | 30.12151 | 1.616427
81 | 278 | 1106.547 | 3.595753 | -1.992368 | 30.15913 | 1.616427
81 | 278 | 1115.906 | 3.593825 | -1.992483 | 30.19125 | 1.616427
81 | 278 | 1125.312 | 3.591606 | -1.988648 | 30.23223 | 1.616427
81 | 278 | 1134.672 | 3.589828 | -1.98778 | 30.28351 | 1.616427
81 | 278 | 1144.062 | 3.587703 | -1.989248 | 30.32494 | 1.616427
81 | 278 | 1153.422 | 3.585755 | -1.987259 | 30.34959 | 1.616427
81 | 278 | 1162.75 | 3.583731 | -1.98837 | 30.38051 | 1.616427
81 | 278 | 1172.172 | 3.581852 | -1.988818 | 30.42664 | 1.616427
81 | 278 | 1181.516 | 3.58005 | -1.989435 | 30.46008 | 1.616427
81 | 278 | 1190.875 | 3.578019 | -1.987728 | 30.50219 | 1.616427
81 | 278 | 1200.234 | 3.576133 | -1.988183 | 30.54336 | 1.616427
81 | 278 | 1209.625 | 3.574392 | -1.991629 | 30.57703 | 1.616427
81 | 278 | 1218.969 | 3.572518 | -1.990214 | 30.61564 | 1.616427
81 | 278 | 1228.297 | 3.57086 | -1.989311 | 30.64935 | 1.616427
81 | 278 | 1237.641 | 3.569036 | -1.988988 | 30.69683 | 1.616427
81 | 278 | 1246.984 | 3.566942 | -1.987945 | 30.74637 | 1.616427
81 | 278 | 1256.297 | 3.565206 | -1.988749 | 30.76989 | 1.616427
81 | 278 | 1265.641 | 3.563523 | -1.989734 | 30.78504 | 1.616427
81 | 278 | 1275 | 3.561637 | -1.988728 | 30.8282 | 1.616427
81 | 278 | 1284.375 | 3.560077 | -1.988786 | 30.86599 | 1.616427
81 | 278 | 1293.734 | 3.55795 | -1.990612 | 30.8974 | 1.616427
81 | 278 | 1303.125 | 3.556389 | -1.989829 | 30.95268 | 1.616427
81 | 278 | 1312.484 | 3.554705 | -1.99013 | 31.00924 | 1.616427
81 | 278 | 1321.859 | 3.55282 | -1.989917 | 31.04406 | 1.616427
81 | 278 | 1331.187 | 3.551327 | -1.986614 | 31.07654 | 1.616427
81 | 278 | 1340.578 | 3.549831 | -1.988866 | 31.09894 | 1.616427
81 | 278 | 1349.922 | 3.548001 | -1.9908 | 31.1565 | 1.616427
81 | 278 | 1359.312 | 3.546311 | -1.98994 | 31.18186 | 1.616427
81 | 278 | 1368.672 | 3.544794 | -1.988433 | 31.22424 | 1.616427
81 | 278 | 1378.078 | 3.543211 | -1.990858 | 31.25961 | 1.616427
81 | 278 | 1387.422 | 3.541652 | -1.98661 | 31.28986 | 1.616427
81 | 278 | 1396.781 | 3.539955 | -1.986882 | 31.32867 | 1.616427
81 | 278 | 1406.156 | 3.538223 | -1.987714 | 31.35114 | 1.616427
81 | 278 | 1415.531 | 3.53692 | -1.992379 | 31.38905 | 1.616427
81 | 278 | 1424.922 | 3.535208 | -1.988729 | 31.43377 | 1.616427
81 | 278 | 1434.297 | 3.533705 | -1.990198 | 31.47528 | 1.616427
81 | 278 | 1443.672 | 3.532221 | -1.988432 | 31.50042 | 1.616427
81 | 278 | 1453.031 | 3.53073 | -1.98672 | 31.52214 | 1.616427
81 | 278 | 1462.359 | 3.529165 | -1.989575 | 31.56089 | 1.616427
81 | 278 | 1471.703 | 3.527485 | -1.987314 | 31.61194 | 1.616427
81 | 278 | 1481.094 | 3.526481 | -1.993274 | 31.6479 | 1.616427
81 | 278 | 1490.5 | 3.524848 | -1.989557 | 31.68272 | 1.616427
81 | 278 | 1499.828 | 3.523496 | -1.98871 | 31.70411 | 1.616427
81 | 278 | 1509.234 | 3.521738 | -1.991367 | 31.74213 | 1.616427
81 | 278 | 1518.594 | 3.520591 | -1.989571 | 31.77354 | 1.616427
81 | 278 | 1527.891 | 3.519211 | -1.99086 | 31.80617 | 1.616427
81 | 278 | 1537.234 | 3.517904 | -1.989572 | 31.86452 | 1.616427
81 | 278 | 1546.609 | 3.516492 | -1.989659 | 31.89275 | 1.616427
81 | 278 | 1555.969 | 3.514943 | -1.991624 | 31.92007 | 1.616427
81 | 278 | 1565.328 | 3.513898 | -1.9847 | 31.96823 | 1.616427
81 | 278 | 1574.687 | 3.512308 | -1.987075 | 32.00292 | 1.616427
81 | 278 | 1584.078 | 3.510925 | -1.988315 | 32.05405 | 1.616427
81 | 278 | 1593.437 | 3.50962 | -1.990788 | 32.0669 | 1.616427
81 | 278 | 1602.875 | 3.50845 | -1.985578 | 32.0965 | 1.616427
81 | 278 | 1612.266 | 3.507027 | -1.988348 | 32.13543 | 1.616427
81 | 278 | 1621.656 | 3.505759 | -1.992004 | 32.18909 | 1.616427
81 | 278 | 1631.016 | 3.504622 | -1.988942 | 32.2257 | 1.616427
81 | 278 | 1640.391 | 3.502922 | -1.991744 | 32.25458 | 1.616427
81 | 278 | 1649.719 | 3.501913 | -1.991652 | 32.29066 | 1.616427
81 | 278 | 1659.078 | 3.500466 | -1.986683 | 32.31798 | 1.616427
81 | 278 | 1668.437 | 3.499238 | -1.986587 | 32.35255 | 1.616427
81 | 278 | 1677.844 | 3.498002 | -1.986154 | 32.38527 | 1.616427
81 | 278 | 1687.234 | 3.496615 | -1.991342 | 32.43885 | 1.616427
81 | 278 | 1696.609 | 3.495338 | -1.988282 | 32.45162 | 1.616427
81 | 278 | 1705.969 | 3.4944 | -1.991174 | 32.49001 | 1.616427
81 | 278 | 1715.328 | 3.493083 | -1.98908 | 32.52072 | 1.616427
81 | 278 | 1724.703 | 3.491646 | -1.987694 | 32.55273 | 1.616427
81 | 278 | 1734.094 | 3.490586 | -1.988464 | 32.60454 | 1.616427
81 | 278 | 1743.453 | 3.489234 | -1.992879 | 32.64381 | 1.616427
81 | 278 | 1752.781 | 3.488104 | -1.987696 | 32.67081 | 1.616427
81 | 278 | 1762.156 | 3.486869 | -1.989445 | 32.69468 | 1.616427
81 | 278 | 1771.562 | 3.4857 | -1.989731 | 32.74135 | 1.616427
81 | 278 | 1780.922 | 3.484214 | -1.991809 | 32.78036 | 1.616427
81 | 278 | 1790.234 | 3.483359 | -1.988869 | 32.83232 | 1.616427
81 | 278 | 1799.625 | 3.481875 | -1.991168 | 32.86649 | 1.616427
81 | 278 | 1809.016 | 3.480895 | -1.989279 | 32.90578 | 1.616427
81 | 278 | 1818.406 | 3.479528 | -1.990457 | 32.91563 | 1.616427
81 | 278 | 1827.766 | 3.478478 | -1.992259 | 32.95463 | 1.616427
81 | 278 | 1837.125 | 3.477287 | -1.988172 | 32.98745 | 1.616427
81 | 278 | 1846.5 | 3.476277 | -1.990487 | 33.00858 | 1.616427
81 | 278 | 1855.812 | 3.47466 | -1.991415 | 33.05766 | 1.616427
81 | 278 | 1865.203 | 3.473473 | -1.990294 | 33.09026 | 1.616427
81 | 278 | 1874.578 | 3.472388 | -1.987746 | 33.12319 | 1.616427
81 | 278 | 1883.984 | 3.471171 | -1.985803 | 33.16156 | 1.616427
81 | 278 | 1893.312 | 3.469973 | -1.991235 | 33.19449 | 1.616427
81 | 278 | 1902.734 | 3.46847 | -1.988421 | 33.24285 | 1.616427
81 | 278 | 1912.109 | 3.46711 | -1.993463 | 33.26728 | 1.616427
81 | 278 | 1921.469 | 3.466256 | -1.991289 | 33.3088 | 1.616427
81 | 278 | 1930.828 | 3.464664 | -1.991089 | 33.351 | 1.616427
81 | 278 | 1940.234 | 3.463669 | -1.989586 | 33.39193 | 1.616427
81 | 278 | 1949.562 | 3.462751 | -1.988973 | 33.42482 | 1.616427
81 | 278 | 1958.891 | 3.461254 | -1.988002 | 33.47188 | 1.616427
81 | 278 | 1968.266 | 3.460253 | -1.98984 | 33.50104 | 1.616427
81 | 278 | 1977.609 | 3.458641 | -1.99184 | 33.52725 | 1.616427
81 | 278 | 1987 | 3.457522 | -1.991242 | 33.57065 | 1.616427
81 | 278 | 1996.375 | 3.456209 | -1.987891 | 33.59964 | 1.616427
81 | 278 | 2005.672 | 3.45522 | -1.989411 | 33.63394 | 1.616427
81 | 278 | 2015.062 | 3.45351 | -1.987587 | 33.68435 | 1.616427
81 | 278 | 2024.469 | 3.452675 | -1.986565 | 33.72221 | 1.616427
81 | 278 | 2033.875 | 3.451216 | -1.988418 | 33.74276 | 1.616427
81 | 278 | 2043.25 | 3.449585 | -1.990104 | 33.77838 | 1.616427
81 | 278 | 2052.609 | 3.448436 | -1.989622 | 33.82283 | 1.616427
81 | 278 | 2061.969 | 3.447123 | -1.983866 | 33.86802 | 1.616427
81 | 278 | 2071.344 | 3.445731 | -1.989633 | 33.89279 | 1.616427
81 | 278 | 2080.672 | 3.444365 | -1.990181 | 33.93873 | 1.616427
81 | 278 | 2090.031 | 3.443241 | -1.990486 | 33.9631 | 1.616427
81 | 278 | 2099.437 | 3.441722 | -1.988632 | 33.98998 | 1.616427
81 | 278 | 2108.797 | 3.440298 | -1.990722 | 34.03831 | 1.616427
81 | 278 | 2118.156 | 3.438807 | -1.990971 | 34.06964 | 1.616427
81 | 278 | 2127.484 | 3.437608 | -1.990936 | 34.11937 | 1.616427
81 | 278 | 2136.891 | 3.436375 | -1.985976 | 34.15654 | 1.616427
81 | 278 | 2146.281 | 3.435119 | -1.991294 | 34.19528 | 1.616427
81 | 278 | 2155.641 | 3.433447 | -1.988195 | 34.23161 | 1.616427
81 | 278 | 2165 | 3.431882 | -1.987974 | 34.2683 | 1.616427
81 | 278 | 2174.375 | 3.430431 | -1.988475 | 34.32019 | 1.616427
81 | 278 | 2183.766 | 3.429114 | -1.986572 | 34.37368 | 1.616427
81 | 278 | 2193.125 | 3.427858 | -1.98404 | 34.4018 | 1.616427
81 | 278 | 2202.5 | 3.426306 | -1.984609 | 34.4098 | 1.616427
81 | 278 | 2211.875 | 3.424466 | -1.989078 | 34.44579 | 1.616427
81 | 278 | 2221.25 | 3.423115 | -1.990257 | 34.5194 | 1.616427
81 | 278 | 2230.641 | 3.421689 | -1.99231 | 34.55837 | 1.616427
81 | 278 | 2240 | 3.419707 | -1.986754 | 34.58175 | 1.616427
81 | 278 | 2249.344 | 3.418348 | -1.991026 | 34.62576 | 1.616427
81 | 278 | 2258.687 | 3.41684 | -1.987206 | 34.67651 | 1.616427
81 | 278 | 2268.047 | 3.415409 | -1.986015 | 34.70909 | 1.616427
81 | 278 | 2277.437 | 3.413681 | -1.989868 | 34.7432 | 1.616427
81 | 278 | 2286.797 | 3.411974 | -1.990438 | 34.78714 | 1.616427
81 | 278 | 2296.172 | 3.410366 | -1.988087 | 34.84439 | 1.616427
81 | 278 | 2305.531 | 3.408427 | -1.990309 | 34.89196 | 1.616427
81 | 278 | 2314.906 | 3.406805 | -1.985779 | 34.92936 | 1.616427
81 | 278 | 2324.266 | 3.405182 | -1.993278 | 34.95246 | 1.616427
81 | 278 | 2333.609 | 3.40313 | -1.98931 | 34.99757 | 1.616427
81 | 278 | 2342.969 | 3.401472 | -1.988661 | 35.02348 | 1.616427
81 | 278 | 2352.359 | 3.39979 | -1.991565 | 35.08509 | 1.616427
81 | 278 | 2361.734 | 3.397653 | -1.99324 | 35.12829 | 1.616427
81 | 278 | 2371.094 | 3.396093 | -1.985605 | 35.20471 | 1.616427
81 | 278 | 2380.484 | 3.393859 | -1.990266 | 35.19485 | 1.616427
81 | 278 | 2389.859 | 3.391852 | -1.9901 | 35.2507 | 1.616427
81 | 278 | 2399.219 | 3.389776 | -1.985975 | 35.29732 | 1.616427
81 | 278 | 2408.578 | 3.387853 | -1.988871 | 35.34458 | 1.616427
81 | 278 | 2417.937 | 3.38555 | -1.988506 | 35.3882 | 1.616427
81 | 278 | 2427.312 | 3.383357 | -1.98828 | 35.4306 | 1.616427
81 | 278 | 2436.703 | 3.381022 | -1.989473 | 35.48267 | 1.616427
81 | 278 | 2446.062 | 3.378574 | -1.990243 | 35.52451 | 1.616427
81 | 278 | 2455.437 | 3.37624 | -1.989883 | 35.56557 | 1.616427
81 | 278 | 2464.781 | 3.373809 | -1.990841 | 35.60707 | 1.616427
81 | 278 | 2474.156 | 3.371164 | -1.991618 | 35.66499 | 1.616427
81 | 278 | 2483.484 | 3.368768 | -1.987751 | 35.70139 | 1.616427
81 | 278 | 2492.891 | 3.366085 | -1.990171 | 35.76513 | 1.616427
81 | 278 | 2502.234 | 3.363244 | -1.989992 | 35.80931 | 1.616427
81 | 278 | 2511.562 | 3.360323 | -1.98704 | 35.86857 | 1.616427
81 | 278 | 2520.969 | 3.357165 | -1.99016 | 35.91662 | 1.616427
81 | 278 | 2530.359 | 3.354124 | -1.988199 | 35.96196 | 1.616427
81 | 278 | 2539.719 | 3.350583 | -1.992322 | 36.00498 | 1.616427
81 | 278 | 2549.094 | 3.347357 | -1.988868 | 36.06617 | 1.616427
81 | 278 | 2558.469 | 3.343615 | -1.99233 | 36.12694 | 1.616427
81 | 278 | 2567.828 | 3.340088 | -1.987766 | 36.16599 | 1.616427
81 | 278 | 2577.172 | 3.33623 | -1.989357 | 36.22157 | 1.616427
81 | 278 | 2586.609 | 3.331864 | -1.989797 | 36.26463 | 1.616427
81 | 278 | 2595.953 | 3.327652 | -1.986886 | 36.3067 | 1.616427
81 | 278 | 2605.297 | 3.322995 | -1.990063 | 36.33406 | 1.616427
81 | 278 | 2614.656 | 3.318175 | -1.987899 | 36.40148 | 1.616427
81 | 278 | 2624.078 | 3.313311 | -1.988653 | 36.46988 | 1.616427
81 | 278 | 2633.562 | 3.307759 | -1.989154 | 36.53738 | 1.616427
81 | 278 | 2642.937 | 3.302115 | -1.98678 | 36.57831 | 1.616427
81 | 278 | 2652.344 | 3.296096 | -1.989537 | 36.64204 | 1.616427
81 | 278 | 2661.687 | 3.289681 | -1.989668 | 36.71832 | 1.616427
81 | 278 | 2671.047 | 3.283168 | -1.989215 | 36.76351 | 1.616427
81 | 278 | 2680.422 | 3.276266 | -1.989283 | 36.82527 | 1.616427
81 | 278 | 2690 | 3.268446 | -1.99134 | 36.87085 | 1.616427
81 | 278 | 2699.531 | 3.260643 | -1.989299 | 36.9288 | 1.616427
81 | 278 | 2709.078 | 3.252274 | -1.984879 | 37.00959 | 1.616427
81 | 278 | 2718.641 | 3.243156 | -1.988781 | 37.0736 | 1.616427
81 | 278 | 2728.109 | 3.233568 | -1.990194 | 37.14566 | 1.616427
81 | 278 | 2737.625 | 3.223554 | -1.992269 | 37.20277 | 1.616427
81 | 278 | 2747.125 | 3.213077 | -1.989697 | 37.26184 | 1.616427
81 | 278 | 2756.625 | 3.201665 | -1.98894 | 37.33258 | 1.616427
81 | 278 | 2766.187 | 3.189548 | -1.987644 | 37.43075 | 1.616427
81 | 278 | 2775.687 | 3.176541 | -1.98829 | 37.51168 | 1.616427
81 | 278 | 2785.25 | 3.163062 | -1.990229 | 37.59323 | 1.616427
81 | 278 | 2794.797 | 3.148578 | -1.987552 | 37.67007 | 1.616427
81 | 278 | 2804.281 | 3.133348 | -1.98945 | 37.74698 | 1.616427
81 | 278 | 2813.969 | 3.11656 | -1.990602 | 37.83097 | 1.616427
81 | 278 | 2823.609 | 3.098629 | -1.991482 | 37.91915 | 1.616427
81 | 278 | 2833.25 | 3.079605 | -1.990092 | 38.00721 | 1.616427
81 | 278 | 2842.859 | 3.059539 | -1.98732 | 38.08401 | 1.616427
81 | 278 | 2852.516 | 3.037202 | -1.989345 | 38.19393 | 1.616427
81 | 278 | 2862.281 | 3.012741 | -1.989629 | 38.29484 | 1.616427
81 | 278 | 2871.922 | 2.986583 | -1.988997 | 38.39981 | 1.616427
81 | 278 | 2881.562 | 2.957092 | -1.990236 | 38.49127 | 1.616427
81 | 278 | 2891.234 | 2.924418 | -1.986126 | 38.62076 | 1.616427
81 | 278 | 2900.891 | 2.888872 | -1.987752 | 38.73802 | 1.616427
81 | 278 | 2910.609 | 2.8495 | -1.985803 | 38.8451 | 1.616427
81 | 278 | 2920.281 | 2.806365 | -1.988204 | 38.9975 | 1.616427
81 | 278 | 2929.937 | 2.756521 | -1.991781 | 39.13593 | 1.616427
81 | 278 | 2939.656 | 2.695171 | -1.98901 | 39.28053 | 1.616427
81 | 278 | 2949.297 | 2.615487 | -1.986882 | 39.4684 | 1.616427
81 | 278 | 2959.062 | 2.504294 | -1.989312 | 39.67344 | 1.616427
81 | 278 | 2968.703 | 2.347612 | -1.988893 | 39.88685 | 1.616427
81 | 278 | 2978.328 | 2.141701 | -1.988516 | 40.16211 | 1.616427
81 | 278 | 2988.141 | 2.822404 | -0.001352331 | 40.36674 | 1.616427
81 | 278 | 2997.922 | 2.938165 | -0.003719799 | 40.36448 | 1.616427
81 | 278 | 3007.781 | 3.008819 | 0.0007746436 | 40.29605 | 1.616427
81 | 278 | 3017.562 | 3.06431 | -0.001241233 | 40.20593 | 1.616427
81 | 278 | 3027.344 | 3.111921 | -0.0001941192 | 40.05539 | 1.616427
81 | 278 | 3037.156 | 3.152663 | -0.002663847 | 39.91535 | 1.616427
81 | 278 | 3046.937 | 3.187001 | -0.002802825 | 39.77851 | 1.616427
81 | 278 | 3056.703 | 3.215583 | -0.001680616 | 39.62726 | 1.616427
81 | 278 | 3066.484 | 3.240348 | -0.0018036 | 39.45629 | 1.616427
81 | 278 | 3076.266 | 3.262076 | -0.004922047 | 39.30458 | 1.616427
81 | 278 | 3086.016 | 3.281369 | -0.005517051 | 39.14612 | 1.616427
81 | 278 | 3095.781 | 3.298512 | -0.001373586 | 38.95657 | 1.616427
82 | 282 | 0 | 4.201389 | -0.001023665 | 23.70588 | 1.615824
82 | 282 | 9.391 | 4.20136 | -0.001729148 | 23.71305 | 1.615824
82 | 282 | 19.609 | 4.00493 | -1.990577 | 23.73913 | 1.615824
82 | 282 | 29 | 3.987811 | -1.992032 | 23.81887 | 1.615824
82 | 282 | 38.391 | 3.974452 | -1.988921 | 23.90688 | 1.615824
82 | 282 | 47.766 | 3.963218 | -1.98825 | 23.99431 | 1.615824
82 | 282 | 57.125 | 3.9532 | -1.989912 | 24.08852 | 1.615824
82 | 282 | 66.453 | 3.944401 | -1.990557 | 24.18926 | 1.615824
82 | 282 | 75.813 | 3.936101 | -1.989098 | 24.28701 | 1.615824
82 | 282 | 85.172 | 3.928792 | -1.990057 | 24.39347 | 1.615824
82 | 282 | 94.563 | 3.921862 | -1.987861 | 24.4921 | 1.615824
82 | 282 | 103.922 | 3.915459 | -1.990899 | 24.60175 | 1.615824
82 | 282 | 113.281 | 3.90943 | -1.989809 | 24.71521 | 1.615824
82 | 282 | 122.656 | 3.903802 | -1.989181 | 24.82777 | 1.615824
82 | 282 | 132.016 | 3.898361 | -1.988532 | 24.93301 | 1.615824
82 | 282 | 141.438 | 3.89332 | -1.987997 | 25.03659 | 1.615824
82 | 282 | 150.766 | 3.888212 | -1.990118 | 25.14269 | 1.615824
82 | 282 | 160.141 | 3.883448 | -1.992468 | 25.24644 | 1.615824
82 | 282 | 169.5 | 3.878819 | -1.989358 | 25.34997 | 1.615824
82 | 282 | 178.844 | 3.87464 | -1.990234 | 25.45031 | 1.615824
82 | 282 | 188.234 | 3.870172 | -1.987961 | 25.55372 | 1.615824
82 | 282 | 197.594 | 3.866329 | -1.988033 | 25.65112 | 1.615824
82 | 282 | 206.984 | 3.862334 | -1.989136 | 25.77114 | 1.615824
82 | 282 | 216.344 | 3.858463 | -1.991502 | 25.87345 | 1.615824
82 | 282 | 225.719 | 3.854696 | -1.992002 | 25.97259 | 1.615824
82 | 282 | 235.063 | 3.851324 | -1.989311 | 26.07557 | 1.615824
82 | 282 | 244.438 | 3.84776 | -1.988188 | 26.16314 | 1.615824
82 | 282 | 253.844 | 3.844499 | -1.991062 | 26.26784 | 1.615824
82 | 282 | 263.172 | 3.841079 | -1.990909 | 26.35467 | 1.615824
82 | 282 | 272.563 | 3.83766 | -1.987877 | 26.45395 | 1.615824
82 | 282 | 281.891 | 3.834771 | -1.990739 | 26.55719 | 1.615824
82 | 282 | 291.344 | 3.831498 | -1.991015 | 26.6569 | 1.615824
82 | 282 | 300.703 | 3.828633 | -1.991046 | 26.75154 | 1.615824
82 | 282 | 310.078 | 3.825417 | -1.989793 | 26.8623 | 1.615824
82 | 282 | 319.422 | 3.822366 | -1.987803 | 26.95078 | 1.615824
82 | 282 | 328.797 | 3.81938 | -1.988515 | 27.05298 | 1.615824
82 | 282 | 338.141 | 3.81647 | -1.989395 | 27.14584 | 1.615824
82 | 282 | 347.469 | 3.813346 | -1.990701 | 27.24808 | 1.615824
82 | 282 | 356.891 | 3.810602 | -1.991035 | 27.34799 | 1.615824
82 | 282 | 366.25 | 3.80752 | -1.990104 | 27.43725 | 1.615824
82 | 282 | 375.641 | 3.804563 | -1.990152 | 27.52283 | 1.615824
82 | 282 | 385.016 | 3.801366 | -1.987487 | 27.61407 | 1.615824
82 | 282 | 394.391 | 3.798176 | -1.988739 | 27.70966 | 1.615824
82 | 282 | 403.75 | 3.795139 | -1.986251 | 27.8 | 1.615824
82 | 282 | 413.156 | 3.792227 | -1.985499 | 27.89378 | 1.615824
82 | 282 | 422.484 | 3.788936 | -1.98674 | 27.98713 | 1.615824
82 | 282 | 431.828 | 3.785603 | -1.984854 | 28.07968 | 1.615824
82 | 282 | 441.156 | 3.78225 | -1.989322 | 28.16197 | 1.615824
82 | 282 | 450.578 | 3.779237 | -1.990427 | 28.24665 | 1.615824
82 | 282 | 459.938 | 3.775858 | -1.987287 | 28.33448 | 1.615824
82 | 282 | 469.297 | 3.772451 | -1.98975 | 28.41662 | 1.615824
82 | 282 | 478.656 | 3.769183 | -1.990437 | 28.51185 | 1.615824
82 | 282 | 488.063 | 3.765831 | -1.987561 | 28.58086 | 1.615824
82 | 282 | 497.422 | 3.762559 | -1.990389 | 28.66902 | 1.615824
82 | 282 | 506.766 | 3.758953 | -1.98792 | 28.74197 | 1.615824
82 | 282 | 516.125 | 3.755646 | -1.99045 | 28.79778 | 1.615824
82 | 282 | 525.438 | 3.752386 | -1.988085 | 28.87495 | 1.615824
82 | 282 | 534.797 | 3.749032 | -1.992467 | 28.95773 | 1.615824
82 | 282 | 544.156 | 3.745578 | -1.989449 | 29.00774 | 1.615824
82 | 282 | 553.469 | 3.742262 | -1.989538 | 29.08039 | 1.615824
82 | 282 | 562.859 | 3.739083 | -1.987108 | 29.14298 | 1.615824
82 | 282 | 572.25 | 3.735654 | -1.989592 | 29.18765 | 1.615824
82 | 282 | 581.641 | 3.732565 | -1.991872 | 29.24162 | 1.615824
82 | 282 | 591.078 | 3.729618 | -1.989545 | 29.2865 | 1.615824
82 | 282 | 600.453 | 3.726205 | -1.991254 | 29.3345 | 1.615824
82 | 282 | 609.766 | 3.723367 | -1.990615 | 29.37564 | 1.615824
82 | 282 | 619.125 | 3.720583 | -1.98836 | 29.40749 | 1.615824
82 | 282 | 628.531 | 3.717673 | -1.992095 | 29.43708 | 1.615824
82 | 282 | 637.859 | 3.714714 | -1.990161 | 29.45372 | 1.615824
82 | 282 | 647.203 | 3.71185 | -1.989056 | 29.48057 | 1.615824
82 | 282 | 656.641 | 3.709195 | -1.988692 | 29.49452 | 1.615824
82 | 282 | 666.016 | 3.706398 | -1.989401 | 29.5282 | 1.615824
82 | 282 | 675.406 | 3.703516 | -1.990616 | 29.54934 | 1.615824
82 | 282 | 684.797 | 3.701015 | -1.98809 | 29.58087 | 1.615824
82 | 282 | 694.203 | 3.698544 | -1.991069 | 29.56764 | 1.615824
82 | 282 | 703.578 | 3.695878 | -1.989613 | 29.57155 | 1.615824
82 | 282 | 712.922 | 3.693428 | -1.989155 | 29.5763 | 1.615824
82 | 282 | 722.219 | 3.690791 | -1.992323 | 29.57393 | 1.615824
82 | 282 | 731.625 | 3.688203 | -1.991295 | 29.60089 | 1.615824
82 | 282 | 740.969 | 3.685537 | -1.989853 | 29.60196 | 1.615824
82 | 282 | 750.359 | 3.682852 | -1.991446 | 29.61639 | 1.615824
82 | 282 | 759.703 | 3.680515 | -1.988594 | 29.61656 | 1.615824
82 | 282 | 769.109 | 3.678037 | -1.98884 | 29.63473 | 1.615824
82 | 282 | 778.484 | 3.675627 | -1.988697 | 29.63947 | 1.615824
82 | 282 | 787.844 | 3.67315 | -1.991226 | 29.6503 | 1.615824
82 | 282 | 797.219 | 3.670658 | -1.990896 | 29.65658 | 1.615824
82 | 282 | 806.578 | 3.668404 | -1.989353 | 29.68258 | 1.615824
82 | 282 | 815.953 | 3.665947 | -1.988887 | 29.68082 | 1.615824
82 | 282 | 825.313 | 3.663518 | -1.98983 | 29.70002 | 1.615824
82 | 282 | 834.656 | 3.661039 | -1.993413 | 29.71141 | 1.615824
82 | 282 | 843.969 | 3.658695 | -1.99486 | 29.73617 | 1.615824
82 | 282 | 853.391 | 3.656161 | -1.988634 | 29.75436 | 1.615824
82 | 282 | 862.75 | 3.65377 | -1.995524 | 29.78994 | 1.615824
82 | 282 | 872.109 | 3.651452 | -1.990964 | 29.79359 | 1.615824
82 | 282 | 881.531 | 3.649002 | -1.990389 | 29.80664 | 1.615824
82 | 282 | 890.906 | 3.646719 | -1.991273 | 29.8377 | 1.615824
82 | 282 | 900.219 | 3.644693 | -1.989329 | 29.87093 | 1.615824
82 | 282 | 909.594 | 3.642177 | -1.987517 | 29.88991 | 1.615824
82 | 282 | 918.984 | 3.639726 | -1.985221 | 29.89977 | 1.615824
82 | 282 | 928.359 | 3.637641 | -1.993032 | 29.92261 | 1.615824
82 | 282 | 937.719 | 3.635329 | -1.989757 | 29.96447 | 1.615824
82 | 282 | 947.094 | 3.633096 | -1.987636 | 29.99822 | 1.615824
82 | 282 | 956.453 | 3.630686 | -1.98979 | 30.03426 | 1.615824
82 | 282 | 965.781 | 3.628398 | -1.991498 | 30.07712 | 1.615824
82 | 282 | 975.172 | 3.626403 | -1.987793 | 30.11706 | 1.615824
82 | 282 | 984.531 | 3.624047 | -1.98939 | 30.14859 | 1.615824
82 | 282 | 993.938 | 3.621837 | -1.989378 | 30.17546 | 1.615824
82 | 282 | 1003.266 | 3.619733 | -1.991023 | 30.19826 | 1.615824
82 | 282 | 1012.656 | 3.617594 | -1.991009 | 30.23942 | 1.615824
82 | 282 | 1022 | 3.615495 | -1.991699 | 30.28077 | 1.615824
82 | 282 | 1031.375 | 3.613389 | -1.987777 | 30.31313 | 1.615824
82 | 282 | 1040.781 | 3.611401 | -1.988337 | 30.35719 | 1.615824
82 | 282 | 1050.141 | 3.609228 | -1.990794 | 30.38878 | 1.615824
82 | 282 | 1059.5 | 3.607055 | -1.989365 | 30.40756 | 1.615824
82 | 282 | 1068.859 | 3.604744 | -1.989136 | 30.44887 | 1.615824
82 | 282 | 1078.281 | 3.60289 | -1.989876 | 30.47495 | 1.615824
82 | 282 | 1087.641 | 3.600613 | -1.989476 | 30.52387 | 1.615824
82 | 282 | 1097 | 3.598653 | -1.988026 | 30.57912 | 1.615824
82 | 282 | 1106.375 | 3.596626 | -1.986862 | 30.6078 | 1.615824
82 | 282 | 1115.719 | 3.594702 | -1.991738 | 30.63987 | 1.615824
82 | 282 | 1125.047 | 3.592596 | -1.991115 | 30.67624 | 1.615824
82 | 282 | 1134.438 | 3.590817 | -1.987578 | 30.73777 | 1.615824
82 | 282 | 1143.813 | 3.588699 | -1.990785 | 30.76618 | 1.615824
82 | 282 | 1153.172 | 3.586747 | -1.99012 | 30.79902 | 1.615824
82 | 282 | 1162.516 | 3.584783 | -1.988016 | 30.83334 | 1.615824
82 | 282 | 1171.906 | 3.58268 | -1.987866 | 30.87657 | 1.615824
82 | 282 | 1181.281 | 3.580846 | -1.990023 | 30.91804 | 1.615824
82 | 282 | 1190.672 | 3.579032 | -1.988168 | 30.9585 | 1.615824
82 | 282 | 1200.047 | 3.576976 | -1.990973 | 30.98488 | 1.615824
82 | 282 | 1209.406 | 3.575447 | -1.9897 | 31.0224 | 1.615824
82 | 282 | 1218.781 | 3.573341 | -1.988341 | 31.05515 | 1.615824
82 | 282 | 1228.125 | 3.571767 | -1.991205 | 31.10393 | 1.615824
82 | 282 | 1237.484 | 3.569874 | -1.989082 | 31.15292 | 1.615824
82 | 282 | 1246.875 | 3.567749 | -1.990285 | 31.18414 | 1.615824
82 | 282 | 1256.25 | 3.566107 | -1.991284 | 31.22477 | 1.615824
82 | 282 | 1265.578 | 3.564129 | -1.990033 | 31.25995 | 1.615824
82 | 282 | 1274.984 | 3.562483 | -1.986247 | 31.2971 | 1.615824
82 | 282 | 1284.359 | 3.560794 | -1.986783 | 31.34358 | 1.615824
82 | 282 | 1293.719 | 3.559053 | -1.987664 | 31.38327 | 1.615824
82 | 282 | 1303.063 | 3.557217 | -1.985258 | 31.42058 | 1.615824
82 | 282 | 1312.422 | 3.555533 | -1.991131 | 31.45093 | 1.615824
82 | 282 | 1321.813 | 3.553684 | -1.987667 | 31.47891 | 1.615824
82 | 282 | 1331.188 | 3.552107 | -1.990935 | 31.50687 | 1.615824
82 | 282 | 1340.563 | 3.550401 | -1.989782 | 31.55494 | 1.615824
82 | 282 | 1349.922 | 3.548908 | -1.986959 | 31.61967 | 1.615824
82 | 282 | 1359.266 | 3.54706 | -1.989637 | 31.64229 | 1.615824
82 | 282 | 1368.672 | 3.545597 | -1.98957 | 31.67436 | 1.615824
82 | 282 | 1378.031 | 3.54388 | -1.990742 | 31.70601 | 1.615824
82 | 282 | 1387.375 | 3.542259 | -1.988895 | 31.75454 | 1.615824
82 | 282 | 1396.734 | 3.540546 | -1.987618 | 31.78525 | 1.615824
82 | 282 | 1406.031 | 3.539036 | -1.990709 | 31.81458 | 1.615824
82 | 282 | 1415.359 | 3.537379 | -1.98841 | 31.85463 | 1.615824
82 | 282 | 1424.703 | 3.536054 | -1.990704 | 31.88615 | 1.615824
82 | 282 | 1434.063 | 3.534639 | -1.987504 | 31.92213 | 1.615824
82 | 282 | 1443.406 | 3.533067 | -1.987562 | 31.95991 | 1.615824
82 | 282 | 1452.781 | 3.531267 | -1.989699 | 31.98784 | 1.615824
82 | 282 | 1462.141 | 3.53007 | -1.987831 | 32.01627 | 1.615824
82 | 282 | 1471.469 | 3.52855 | -1.988554 | 32.0661 | 1.615824
82 | 282 | 1480.859 | 3.527106 | -1.990112 | 32.09065 | 1.615824
82 | 282 | 1490.188 | 3.52559 | -1.989257 | 32.13306 | 1.615824
82 | 282 | 1499.609 | 3.524074 | -1.988745 | 32.16946 | 1.615824
82 | 282 | 1508.938 | 3.522845 | -1.987236 | 32.20498 | 1.615824
82 | 282 | 1518.375 | 3.521037 | -1.990386 | 32.22631 | 1.615824
82 | 282 | 1527.734 | 3.519856 | -1.989189 | 32.25882 | 1.615824
82 | 282 | 1537.109 | 3.518433 | -1.989614 | 32.28847 | 1.615824
82 | 282 | 1546.5 | 3.516983 | -1.987525 | 32.33293 | 1.615824
82 | 282 | 1555.859 | 3.51584 | -1.988388 | 32.36141 | 1.615824
82 | 282 | 1565.219 | 3.514239 | -1.988042 | 32.38703 | 1.615824
82 | 282 | 1574.578 | 3.513059 | -1.990076 | 32.43145 | 1.615824
82 | 282 | 1583.938 | 3.511442 | -1.990707 | 32.46572 | 1.615824
82 | 282 | 1593.266 | 3.510247 | -1.989457 | 32.52087 | 1.615824
82 | 282 | 1602.703 | 3.50919 | -1.990048 | 32.54189 | 1.615824
82 | 282 | 1612.078 | 3.50762 | -1.989259 | 32.58656 | 1.615824
82 | 282 | 1621.453 | 3.506175 | -1.989681 | 32.61309 | 1.615824
82 | 282 | 1630.813 | 3.50499 | -1.98791 | 32.6479 | 1.615824
82 | 282 | 1640.172 | 3.503655 | -1.99121 | 32.66724 | 1.615824
82 | 282 | 1649.563 | 3.502444 | -1.989204 | 32.70621 | 1.615824
82 | 282 | 1658.922 | 3.501271 | -1.990134 | 32.74903 | 1.615824
82 | 282 | 1668.234 | 3.500039 | -1.988791 | 32.79298 | 1.615824
82 | 282 | 1677.609 | 3.498701 | -1.992165 | 32.83615 | 1.615824
82 | 282 | 1687 | 3.497443 | -1.991926 | 32.86854 | 1.615824
82 | 282 | 1696.359 | 3.496033 | -1.987658 | 32.89411 | 1.615824
82 | 282 | 1705.734 | 3.494881 | -1.99024 | 32.94494 | 1.615824
82 | 282 | 1715.094 | 3.493935 | -1.990876 | 32.98507 | 1.615824
82 | 282 | 1724.391 | 3.492554 | -1.989308 | 33.02875 | 1.615824
82 | 282 | 1733.766 | 3.491354 | -1.988531 | 33.05087 | 1.615824
82 | 282 | 1743.125 | 3.489836 | -1.990512 | 33.08261 | 1.615824
82 | 282 | 1752.531 | 3.488942 | -1.988893 | 33.11832 | 1.615824
82 | 282 | 1761.922 | 3.487655 | -1.990326 | 33.16009 | 1.615824
82 | 282 | 1771.313 | 3.486355 | -1.98646 | 33.19436 | 1.615824
82 | 282 | 1780.656 | 3.485188 | -1.991284 | 33.22336 | 1.615824
82 | 282 | 1790 | 3.483913 | -1.989286 | 33.25763 | 1.615824
82 | 282 | 1799.406 | 3.482877 | -1.986185 | 33.30044 | 1.615824
82 | 282 | 1808.766 | 3.481625 | -1.986261 | 33.34807 | 1.615824
82 | 282 | 1818.156 | 3.480232 | -1.990671 | 33.37117 | 1.615824
82 | 282 | 1827.547 | 3.478961 | -1.989954 | 33.40138 | 1.615824
82 | 282 | 1836.875 | 3.477809 | -1.990563 | 33.42295 | 1.615824
82 | 282 | 1846.25 | 3.476615 | -1.990544 | 33.47009 | 1.615824
82 | 282 | 1855.641 | 3.475503 | -1.985593 | 33.49867 | 1.615824
82 | 282 | 1865 | 3.474263 | -1.989436 | 33.54946 | 1.615824
82 | 282 | 1874.391 | 3.473042 | -1.988732 | 33.58463 | 1.615824
82 | 282 | 1883.766 | 3.471818 | -1.987989 | 33.63008 | 1.615824
82 | 282 | 1893.109 | 3.470457 | -1.99047 | 33.67341 | 1.615824
82 | 282 | 1902.484 | 3.469382 | -1.987437 | 33.68752 | 1.615824
82 | 282 | 1911.828 | 3.468126 | -1.989397 | 33.72702 | 1.615824
82 | 282 | 1921.156 | 3.467139 | -1.986591 | 33.75661 | 1.615824
82 | 282 | 1930.578 | 3.465838 | -1.987861 | 33.80605 | 1.615824
82 | 282 | 1939.938 | 3.464528 | -1.988583 | 33.8263 | 1.615824
82 | 282 | 1949.281 | 3.463396 | -1.987166 | 33.86044 | 1.615824
82 | 282 | 1958.672 | 3.462023 | -1.989619 | 33.89286 | 1.615824
82 | 282 | 1968.031 | 3.460753 | -1.990572 | 33.92354 | 1.615824
82 | 282 | 1977.422 | 3.459599 | -1.988998 | 33.95727 | 1.615824
82 | 282 | 1986.781 | 3.458348 | -1.987592 | 34.00194 | 1.615824
82 | 282 | 1996.094 | 3.456948 | -1.991577 | 34.03314 | 1.615824
82 | 282 | 2005.469 | 3.455855 | -1.988845 | 34.08968 | 1.615824
82 | 282 | 2014.891 | 3.454468 | -1.988997 | 34.1246 | 1.615824
82 | 282 | 2024.219 | 3.453326 | -1.987977 | 34.16083 | 1.615824
82 | 282 | 2033.563 | 3.452137 | -1.988674 | 34.19176 | 1.615824
82 | 282 | 2043 | 3.450786 | -1.988478 | 34.22985 | 1.615824
82 | 282 | 2052.359 | 3.449442 | -1.990151 | 34.26903 | 1.615824
82 | 282 | 2061.703 | 3.447843 | -1.988761 | 34.31589 | 1.615824
82 | 282 | 2071.078 | 3.446823 | -1.987805 | 34.35048 | 1.615824
82 | 282 | 2080.469 | 3.445547 | -1.989071 | 34.37993 | 1.615824
82 | 282 | 2089.828 | 3.444245 | -1.990101 | 34.40563 | 1.615824
82 | 282 | 2099.188 | 3.442825 | -1.988858 | 34.45947 | 1.615824
82 | 282 | 2108.547 | 3.441425 | -1.989324 | 34.50431 | 1.615824
82 | 282 | 2117.859 | 3.440105 | -1.990859 | 34.52205 | 1.615824
82 | 282 | 2127.203 | 3.43869 | -1.986604 | 34.54951 | 1.615824
82 | 282 | 2136.563 | 3.43721 | -1.98938 | 34.59116 | 1.615824
82 | 282 | 2145.906 | 3.435889 | -1.985302 | 34.65932 | 1.615824
82 | 282 | 2155.234 | 3.434579 | -1.989563 | 34.69564 | 1.615824
82 | 282 | 2164.578 | 3.433018 | -1.990073 | 34.74448 | 1.615824
82 | 282 | 2173.953 | 3.431807 | -1.98882 | 34.76023 | 1.615824
82 | 282 | 2183.328 | 3.430151 | -1.989556 | 34.79198 | 1.615824
82 | 282 | 2192.688 | 3.428559 | -1.990218 | 34.84138 | 1.615824
82 | 282 | 2202.094 | 3.427234 | -1.990422 | 34.88105 | 1.615824
82 | 282 | 2211.484 | 3.425456 | -1.987618 | 34.91057 | 1.615824
82 | 282 | 2220.844 | 3.424369 | -1.989744 | 34.98193 | 1.615824
82 | 282 | 2230.219 | 3.422585 | -1.988781 | 34.99914 | 1.615824
82 | 282 | 2239.578 | 3.421233 | -1.990198 | 35.02865 | 1.615824
82 | 282 | 2248.922 | 3.419806 | -1.9929 | 35.04948 | 1.615824
82 | 282 | 2258.234 | 3.41804 | -1.990807 | 35.09004 | 1.615824
82 | 282 | 2267.563 | 3.416611 | -1.989381 | 35.1685 | 1.615824
82 | 282 | 2276.875 | 3.414826 | -1.990657 | 35.21731 | 1.615824
82 | 282 | 2286.266 | 3.413205 | -1.988855 | 35.2641 | 1.615824
82 | 282 | 2295.609 | 3.411511 | -1.988415 | 35.28525 | 1.615824
82 | 282 | 2304.938 | 3.40982 | -1.987314 | 35.329 | 1.615824
82 | 282 | 2314.313 | 3.408182 | -1.987323 | 35.3785 | 1.615824
82 | 282 | 2323.703 | 3.406346 | -1.987448 | 35.41314 | 1.615824
82 | 282 | 2333.094 | 3.404587 | -1.986528 | 35.45869 | 1.615824
82 | 282 | 2342.594 | 3.402631 | -1.987449 | 35.50327 | 1.615824
82 | 282 | 2351.953 | 3.400973 | -1.989608 | 35.53045 | 1.615824
82 | 282 | 2361.313 | 3.398996 | -1.987569 | 35.5736 | 1.615824
82 | 282 | 2370.703 | 3.396955 | -1.990284 | 35.618 | 1.615824
82 | 282 | 2380.047 | 3.395195 | -1.990839 | 35.6692 | 1.615824
82 | 282 | 2389.375 | 3.393183 | -1.990041 | 35.7125 | 1.615824
82 | 282 | 2398.703 | 3.391086 | -1.990202 | 35.77399 | 1.615824
82 | 282 | 2408.063 | 3.388959 | -1.98968 | 35.81629 | 1.615824
82 | 282 | 2417.516 | 3.386909 | -1.99123 | 35.86133 | 1.615824
82 | 282 | 2426.906 | 3.384688 | -1.988806 | 35.91719 | 1.615824
82 | 282 | 2436.25 | 3.382402 | -1.989612 | 35.96707 | 1.615824
82 | 282 | 2445.656 | 3.379904 | -1.989019 | 36.00471 | 1.615824
82 | 282 | 2455.016 | 3.377721 | -1.988137 | 36.03012 | 1.615824
82 | 282 | 2464.391 | 3.375169 | -1.991853 | 36.10986 | 1.615824
82 | 282 | 2473.75 | 3.372695 | -1.989722 | 36.17188 | 1.615824
82 | 282 | 2483.125 | 3.369822 | -1.992563 | 36.1894 | 1.615824
82 | 282 | 2492.484 | 3.367262 | -1.992194 | 36.22911 | 1.615824
82 | 282 | 2501.844 | 3.364453 | -1.98927 | 36.26981 | 1.615824
82 | 282 | 2511.234 | 3.361422 | -1.989594 | 36.31976 | 1.615824
82 | 282 | 2520.625 | 3.358369 | -1.988336 | 36.37805 | 1.615824
82 | 282 | 2530 | 3.355158 | -1.988422 | 36.44855 | 1.615824
82 | 282 | 2539.359 | 3.351714 | -1.990063 | 36.49123 | 1.615824
82 | 282 | 2548.688 | 3.348291 | -1.988516 | 36.55535 | 1.615824
82 | 282 | 2558.063 | 3.344772 | -1.989108 | 36.61758 | 1.615824
82 | 282 | 2567.422 | 3.341072 | -1.989464 | 36.64455 | 1.615824
82 | 282 | 2576.797 | 3.336783 | -1.990418 | 36.67988 | 1.615824
82 | 282 | 2586.156 | 3.332767 | -1.988847 | 36.72229 | 1.615824
82 | 282 | 2595.516 | 3.328274 | -1.989715 | 36.78566 | 1.615824
82 | 282 | 2604.891 | 3.323697 | -1.989949 | 36.84611 | 1.615824
82 | 282 | 2614.25 | 3.318878 | -1.990135 | 36.88651 | 1.615824
82 | 282 | 2623.594 | 3.313861 | -1.98989 | 36.92873 | 1.615824
82 | 282 | 2632.984 | 3.308314 | -1.987721 | 36.99915 | 1.615824
82 | 282 | 2642.406 | 3.302506 | -1.989033 | 37.05765 | 1.615824
82 | 282 | 2651.781 | 3.29637 | -1.991443 | 37.12029 | 1.615824
82 | 282 | 2661.141 | 3.289828 | -1.987994 | 37.18344 | 1.615824
82 | 282 | 2670.531 | 3.283173 | -1.989319 | 37.24118 | 1.615824
82 | 282 | 2679.859 | 3.275951 | -1.990166 | 37.28618 | 1.615824
82 | 282 | 2689.328 | 3.268355 | -1.989662 | 37.35058 | 1.615824
82 | 282 | 2698.891 | 3.260177 | -1.988785 | 37.4423 | 1.615824
82 | 282 | 2708.422 | 3.251436 | -1.989976 | 37.46785 | 1.615824
82 | 282 | 2717.953 | 3.242247 | -1.991071 | 37.53998 | 1.615824
82 | 282 | 2727.453 | 3.232407 | -1.992372 | 37.61285 | 1.615824
82 | 282 | 2736.891 | 3.22226 | -1.991033 | 37.64347 | 1.615824
82 | 282 | 2746.422 | 3.211486 | -1.986745 | 37.74788 | 1.615824
82 | 282 | 2755.922 | 3.199844 | -1.991034 | 37.82929 | 1.615824
82 | 282 | 2765.406 | 3.187668 | -1.987698 | 37.87223 | 1.615824
82 | 282 | 2774.922 | 3.174609 | -1.991468 | 37.9344 | 1.615824
82 | 282 | 2784.422 | 3.160869 | -1.992242 | 38.02747 | 1.615824
82 | 282 | 2793.922 | 3.14615 | -1.989028 | 38.1476 | 1.615824
82 | 282 | 2803.453 | 3.130526 | -1.988536 | 38.23789 | 1.615824
82 | 282 | 2813.109 | 3.113345 | -1.987594 | 38.2646 | 1.615824
82 | 282 | 2822.734 | 3.095301 | -1.990175 | 38.36339 | 1.615824
82 | 282 | 2832.375 | 3.075727 | -1.990205 | 38.44992 | 1.615824
82 | 282 | 2842.047 | 3.054968 | -1.987272 | 38.5432 | 1.615824
82 | 282 | 2851.641 | 3.032292 | -1.989622 | 38.6529 | 1.615824
82 | 282 | 2861.313 | 3.007469 | -1.988402 | 38.73484 | 1.615824
82 | 282 | 2870.891 | 2.980555 | -1.991235 | 38.8505 | 1.615824
82 | 282 | 2880.625 | 2.950151 | -1.987939 | 38.97151 | 1.615824
82 | 282 | 2890.234 | 2.916863 | -1.986836 | 39.07721 | 1.615824
82 | 282 | 2899.875 | 2.880302 | -1.989484 | 39.16949 | 1.615824
82 | 282 | 2909.547 | 2.840437 | -1.988661 | 39.31917 | 1.615824
82 | 282 | 2919.188 | 2.795873 | -1.990536 | 39.45881 | 1.615824
82 | 282 | 2928.781 | 2.743917 | -1.990159 | 39.60583 | 1.615824
82 | 282 | 2938.438 | 2.678925 | -1.99073 | 39.76908 | 1.615824
82 | 282 | 2948.016 | 2.593192 | -1.990305 | 39.92611 | 1.615824
82 | 282 | 2957.656 | 2.472816 | -1.987034 | 40.14655 | 1.615824
82 | 282 | 2967.266 | 2.30233 | -1.989819 | 40.37152 | 1.615824
82 | 282 | 2976.859 | 2.09123 | -1.990073 | 40.65589 | 1.615824
82 | 282 | 2986.609 | 2.803652 | -0.001681984 | 40.87272 | 1.615824
82 | 282 | 2996.391 | 2.923977 | -0.0002612963 | 40.88269 | 1.615824
82 | 282 | 3006.125 | 2.994968 | -0.00477846 | 40.80745 | 1.615824
82 | 282 | 3015.891 | 3.050767 | -0.003886663 | 40.70557 | 1.615824
82 | 282 | 3025.734 | 3.098803 | -0.001838297 | 40.58878 | 1.615824
82 | 282 | 3035.516 | 3.140168 | 0.0002943538 | 40.44862 | 1.615824
82 | 282 | 3045.313 | 3.175354 | -0.001288811 | 40.3255 | 1.615824
82 | 282 | 3055.125 | 3.205037 | -0.003011864 | 40.13678 | 1.615824
82 | 282 | 3064.938 | 3.230017 | -0.0016964 | 39.99002 | 1.615824
82 | 282 | 3074.781 | 3.252146 | 0.0004752084 | 39.80595 | 1.615824
82 | 282 | 3084.563 | 3.271686 | -0.003374823 | 39.66477 | 1.615824
82 | 282 | 3094.328 | 3.289213 | -0.004216215 | 39.4865 | 1.615824
83 | 286 | 0 | 4.201597 | -0.0005623864 | 24.06483 | 1.616724
83 | 286 | 9.36 | 4.201621 | -7.257464e-05 | 24.06315 | 1.616724
83 | 286 | 19.547 | 4.005619 | -1.990926 | 24.08427 | 1.616724
83 | 286 | 28.922 | 3.988768 | -1.985515 | 24.16191 | 1.616724
83 | 286 | 38.266 | 3.975233 | -1.992706 | 24.22891 | 1.616724
83 | 286 | 47.656 | 3.964161 | -1.987744 | 24.31328 | 1.616724
83 | 286 | 57.094 | 3.954232 | -1.989449 | 24.42496 | 1.616724
83 | 286 | 66.485 | 3.945224 | -1.990398 | 24.5161 | 1.616724
83 | 286 | 75.828 | 3.937141 | -1.988373 | 24.63199 | 1.616724
83 | 286 | 85.156 | 3.93003 | -1.989127 | 24.7271 | 1.616724
83 | 286 | 94.594 | 3.922912 | -1.988869 | 24.84517 | 1.616724
83 | 286 | 103.953 | 3.916679 | -1.991978 | 24.92505 | 1.616724
83 | 286 | 113.344 | 3.910642 | -1.992487 | 25.02745 | 1.616724
83 | 286 | 122.735 | 3.904688 | -1.988961 | 25.13601 | 1.616724
83 | 286 | 132.11 | 3.899357 | -1.988941 | 25.25333 | 1.616724
83 | 286 | 141.469 | 3.894247 | -1.989024 | 25.35321 | 1.616724
83 | 286 | 150.828 | 3.889508 | -1.991849 | 25.44232 | 1.616724
83 | 286 | 160.156 | 3.884611 | -1.991774 | 25.5567 | 1.616724
83 | 286 | 169.516 | 3.880326 | -1.992395 | 25.67126 | 1.616724
83 | 286 | 178.906 | 3.87561 | -1.987692 | 25.76384 | 1.616724
83 | 286 | 188.25 | 3.871438 | -1.991599 | 25.86763 | 1.616724
83 | 286 | 197.594 | 3.867383 | -1.988312 | 25.96529 | 1.616724
83 | 286 | 207.016 | 3.863526 | -1.990804 | 26.08264 | 1.616724
83 | 286 | 216.375 | 3.859555 | -1.988642 | 26.1924 | 1.616724
83 | 286 | 225.766 | 3.856004 | -1.990956 | 26.29315 | 1.616724
83 | 286 | 235.125 | 3.852421 | -1.988418 | 26.39038 | 1.616724
83 | 286 | 244.469 | 3.848882 | -1.991871 | 26.48723 | 1.616724
83 | 286 | 253.844 | 3.845453 | -1.988709 | 26.58632 | 1.616724
83 | 286 | 263.203 | 3.842114 | -1.99265 | 26.6865 | 1.616724
83 | 286 | 272.547 | 3.839035 | -1.991901 | 26.77703 | 1.616724
83 | 286 | 281.906 | 3.835563 | -1.989237 | 26.8754 | 1.616724
83 | 286 | 291.328 | 3.832623 | -1.989108 | 26.98464 | 1.616724
83 | 286 | 300.641 | 3.829659 | -1.985554 | 27.06594 | 1.616724
83 | 286 | 310.078 | 3.826666 | -1.990491 | 27.17126 | 1.616724
83 | 286 | 319.453 | 3.823536 | -1.9908 | 27.25242 | 1.616724
83 | 286 | 328.781 | 3.820477 | -1.989856 | 27.36283 | 1.616724
83 | 286 | 338.188 | 3.817663 | -1.990092 | 27.45951 | 1.616724
83 | 286 | 347.531 | 3.81444 | -1.986681 | 27.56314 | 1.616724
83 | 286 | 356.86 | 3.811554 | -1.991376 | 27.64213 | 1.616724
83 | 286 | 366.235 | 3.808628 | -1.98764 | 27.74204 | 1.616724
83 | 286 | 375.625 | 3.805744 | -1.988565 | 27.83497 | 1.616724
83 | 286 | 385.031 | 3.802536 | -1.99325 | 27.92571 | 1.616724
83 | 286 | 394.375 | 3.79938 | -1.989855 | 28.00563 | 1.616724
83 | 286 | 403.75 | 3.796413 | -1.987889 | 28.09795 | 1.616724
83 | 286 | 413.078 | 3.793022 | -1.989857 | 28.19505 | 1.616724
83 | 286 | 422.453 | 3.790012 | -1.988375 | 28.27207 | 1.616724
83 | 286 | 431.828 | 3.78678 | -1.989083 | 28.36496 | 1.616724
83 | 286 | 441.235 | 3.783472 | -1.990279 | 28.45924 | 1.616724
83 | 286 | 450.594 | 3.780122 | -1.988486 | 28.54644 | 1.616724
83 | 286 | 459.969 | 3.777023 | -1.989381 | 28.62986 | 1.616724
83 | 286 | 469.328 | 3.773639 | -1.990854 | 28.70206 | 1.616724
83 | 286 | 478.719 | 3.770204 | -1.988139 | 28.80115 | 1.616724
83 | 286 | 488.11 | 3.766937 | -1.991099 | 28.87288 | 1.616724
83 | 286 | 497.469 | 3.763383 | -1.991194 | 28.9665 | 1.616724
83 | 286 | 506.86 | 3.760119 | -1.991365 | 29.04323 | 1.616724
83 | 286 | 516.281 | 3.756543 | -1.991717 | 29.10318 | 1.616724
83 | 286 | 525.703 | 3.753158 | -1.987912 | 29.17042 | 1.616724
83 | 286 | 535.078 | 3.749601 | -1.98713 | 29.24137 | 1.616724
83 | 286 | 544.438 | 3.746485 | -1.990688 | 29.30274 | 1.616724
83 | 286 | 553.797 | 3.743271 | -1.987217 | 29.37349 | 1.616724
83 | 286 | 563.141 | 3.739841 | -1.988975 | 29.44509 | 1.616724
83 | 286 | 572.516 | 3.736736 | -1.992517 | 29.4977 | 1.616724
83 | 286 | 581.828 | 3.733476 | -1.992081 | 29.52341 | 1.616724
83 | 286 | 591.25 | 3.730281 | -1.988368 | 29.57238 | 1.616724
83 | 286 | 600.61 | 3.727307 | -1.989789 | 29.61216 | 1.616724
83 | 286 | 610.016 | 3.724351 | -1.98928 | 29.67222 | 1.616724
83 | 286 | 619.36 | 3.721333 | -1.989443 | 29.68425 | 1.616724
83 | 286 | 628.719 | 3.718251 | -1.989659 | 29.71519 | 1.616724
83 | 286 | 638.094 | 3.71535 | -1.989901 | 29.73545 | 1.616724
83 | 286 | 647.485 | 3.712535 | -1.986872 | 29.76934 | 1.616724
83 | 286 | 656.875 | 3.70977 | -1.990625 | 29.80426 | 1.616724
83 | 286 | 666.235 | 3.707223 | -1.991455 | 29.7977 | 1.616724
83 | 286 | 675.625 | 3.704291 | -1.988918 | 29.7875 | 1.616724
83 | 286 | 684.953 | 3.701681 | -1.991147 | 29.7971 | 1.616724
83 | 286 | 694.344 | 3.699172 | -1.990295 | 29.81078 | 1.616724
83 | 286 | 703.719 | 3.696441 | -1.990439 | 29.83396 | 1.616724
83 | 286 | 713.063 | 3.693783 | -1.989222 | 29.84694 | 1.616724
83 | 286 | 722.422 | 3.691469 | -1.988032 | 29.86374 | 1.616724
83 | 286 | 731.813 | 3.688648 | -1.989219 | 29.88322 | 1.616724
83 | 286 | 741.172 | 3.686179 | -1.991025 | 29.87626 | 1.616724
83 | 286 | 750.531 | 3.683589 | -1.988433 | 29.87889 | 1.616724
83 | 286 | 759.86 | 3.681252 | -1.987851 | 29.88849 | 1.616724
83 | 286 | 769.266 | 3.678505 | -1.988381 | 29.89467 | 1.616724
83 | 286 | 778.688 | 3.676098 | -1.986951 | 29.89635 | 1.616724
83 | 286 | 788.016 | 3.673733 | -1.989286 | 29.90323 | 1.616724
83 | 286 | 797.406 | 3.671306 | -1.989859 | 29.92794 | 1.616724
83 | 286 | 806.781 | 3.668823 | -1.986577 | 29.93834 | 1.616724
83 | 286 | 816.141 | 3.666419 | -1.988614 | 29.95274 | 1.616724
83 | 286 | 825.485 | 3.664029 | -1.989469 | 29.97238 | 1.616724
83 | 286 | 834.844 | 3.661795 | -1.989265 | 29.98452 | 1.616724
83 | 286 | 844.235 | 3.659119 | -1.990934 | 29.99609 | 1.616724
83 | 286 | 853.563 | 3.656796 | -1.987802 | 30.00875 | 1.616724
83 | 286 | 862.969 | 3.654292 | -1.98804 | 30.03855 | 1.616724
83 | 286 | 872.328 | 3.651992 | -1.990334 | 30.06126 | 1.616724
83 | 286 | 881.641 | 3.649747 | -1.991563 | 30.07581 | 1.616724
83 | 286 | 891.078 | 3.64727 | -1.990228 | 30.10254 | 1.616724
83 | 286 | 900.422 | 3.644791 | -1.986585 | 30.13145 | 1.616724
83 | 286 | 909.797 | 3.64257 | -1.987729 | 30.15112 | 1.616724
83 | 286 | 919.172 | 3.640235 | -1.990909 | 30.17023 | 1.616724
83 | 286 | 928.516 | 3.638085 | -1.988305 | 30.20536 | 1.616724
83 | 286 | 937.922 | 3.635718 | -1.990224 | 30.24403 | 1.616724
83 | 286 | 947.313 | 3.633473 | -1.992832 | 30.26801 | 1.616724
83 | 286 | 956.688 | 3.631168 | -1.989022 | 30.30763 | 1.616724
83 | 286 | 966.047 | 3.629154 | -1.989405 | 30.33727 | 1.616724
83 | 286 | 975.406 | 3.626803 | -1.988783 | 30.3684 | 1.616724
83 | 286 | 984.766 | 3.624638 | -1.991666 | 30.39438 | 1.616724
83 | 286 | 994.125 | 3.622281 | -1.989419 | 30.43272 | 1.616724
83 | 286 | 1003.469 | 3.619991 | -1.988165 | 30.46243 | 1.616724
83 | 286 | 1012.797 | 3.617951 | -1.991353 | 30.50982 | 1.616724
83 | 286 | 1022.203 | 3.615771 | -1.986705 | 30.54306 | 1.616724
83 | 286 | 1031.563 | 3.613763 | -1.989252 | 30.57935 | 1.616724
83 | 286 | 1040.938 | 3.61158 | -1.992887 | 30.60757 | 1.616724
83 | 286 | 1050.297 | 3.609491 | -1.987061 | 30.64956 | 1.616724
83 | 286 | 1059.672 | 3.607266 | -1.992719 | 30.67911 | 1.616724
83 | 286 | 1069.047 | 3.605325 | -1.990838 | 30.71886 | 1.616724
83 | 286 | 1078.422 | 3.602853 | -1.990045 | 30.76182 | 1.616724
83 | 286 | 1087.797 | 3.601238 | -1.990162 | 30.80321 | 1.616724
83 | 286 | 1097.156 | 3.598783 | -1.991128 | 30.83259 | 1.616724
83 | 286 | 1106.531 | 3.597207 | -1.992313 | 30.86863 | 1.616724
83 | 286 | 1115.891 | 3.594918 | -1.99013 | 30.92109 | 1.616724
83 | 286 | 1125.297 | 3.592726 | -1.989555 | 30.96172 | 1.616724
83 | 286 | 1134.656 | 3.591 | -1.989361 | 30.99892 | 1.616724
83 | 286 | 1144.031 | 3.589048 | -1.989746 | 31.03996 | 1.616724
83 | 286 | 1153.406 | 3.586945 | -1.988209 | 31.08221 | 1.616724
83 | 286 | 1162.719 | 3.584928 | -1.988651 | 31.10726 | 1.616724
83 | 286 | 1172.125 | 3.583301 | -1.98656 | 31.13763 | 1.616724
83 | 286 | 1181.469 | 3.58124 | -1.990527 | 31.17293 | 1.616724
83 | 286 | 1190.86 | 3.579241 | -1.989517 | 31.21221 | 1.616724
83 | 286 | 1200.203 | 3.577482 | -1.990173 | 31.24836 | 1.616724
83 | 286 | 1209.547 | 3.575783 | -1.988157 | 31.29062 | 1.616724
83 | 286 | 1218.953 | 3.573654 | -1.991606 | 31.32545 | 1.616724
83 | 286 | 1228.297 | 3.571901 | -1.98512 | 31.35962 | 1.616724
83 | 286 | 1237.688 | 3.570008 | -1.989417 | 31.40728 | 1.616724
83 | 286 | 1247.047 | 3.568204 | -1.990882 | 31.43989 | 1.616724
83 | 286 | 1256.422 | 3.566407 | -1.989379 | 31.46846 | 1.616724
83 | 286 | 1265.766 | 3.564537 | -1.990227 | 31.50995 | 1.616724
83 | 286 | 1275.172 | 3.562768 | -1.988068 | 31.55898 | 1.616724
83 | 286 | 1284.531 | 3.560936 | -1.98976 | 31.60377 | 1.616724
83 | 286 | 1293.891 | 3.559162 | -1.987296 | 31.64661 | 1.616724
83 | 286 | 1303.25 | 3.557474 | -1.990682 | 31.67215 | 1.616724
83 | 286 | 1312.625 | 3.55562 | -1.991397 | 31.70813 | 1.616724
83 | 286 | 1322.016 | 3.553984 | -1.991068 | 31.75184 | 1.616724
83 | 286 | 1331.375 | 3.552248 | -1.987736 | 31.78677 | 1.616724
83 | 286 | 1340.703 | 3.550374 | -1.990617 | 31.80627 | 1.616724
83 | 286 | 1350.125 | 3.548891 | -1.989927 | 31.83672 | 1.616724
83 | 286 | 1359.5 | 3.547288 | -1.987905 | 31.87956 | 1.616724
83 | 286 | 1368.86 | 3.545566 | -1.993439 | 31.90602 | 1.616724
83 | 286 | 1378.188 | 3.544038 | -1.989809 | 31.95981 | 1.616724
83 | 286 | 1387.516 | 3.541874 | -1.98663 | 31.99078 | 1.616724
83 | 286 | 1396.938 | 3.540699 | -1.989254 | 32.01601 | 1.616724
83 | 286 | 1406.36 | 3.539195 | -1.990503 | 32.06687 | 1.616724
83 | 286 | 1415.75 | 3.537523 | -1.989577 | 32.10524 | 1.616724
83 | 286 | 1425.156 | 3.536128 | -1.992598 | 32.16077 | 1.616724
83 | 286 | 1434.578 | 3.534556 | -1.993174 | 32.1689 | 1.616724
83 | 286 | 1443.938 | 3.533025 | -1.985113 | 32.21461 | 1.616724
83 | 286 | 1453.297 | 3.531437 | -1.991813 | 32.2597 | 1.616724
83 | 286 | 1462.735 | 3.529977 | -1.985833 | 32.29951 | 1.616724
83 | 286 | 1472.078 | 3.528044 | -1.98717 | 32.34474 | 1.616724
83 | 286 | 1481.453 | 3.527006 | -1.988412 | 32.37156 | 1.616724
83 | 286 | 1490.828 | 3.52532 | -1.993775 | 32.39715 | 1.616724
83 | 286 | 1500.219 | 3.524154 | -1.986799 | 32.44137 | 1.616724
83 | 286 | 1509.563 | 3.522553 | -1.987974 | 32.47911 | 1.616724
83 | 286 | 1518.906 | 3.521233 | -1.988426 | 32.50116 | 1.616724
83 | 286 | 1528.297 | 3.519826 | -1.988148 | 32.53286 | 1.616724
83 | 286 | 1537.688 | 3.51827 | -1.988326 | 32.58368 | 1.616724
83 | 286 | 1547.016 | 3.51686 | -1.990279 | 32.60349 | 1.616724
83 | 286 | 1556.391 | 3.515626 | -1.99101 | 32.64666 | 1.616724
83 | 286 | 1565.781 | 3.514137 | -1.988445 | 32.7095 | 1.616724
83 | 286 | 1575.125 | 3.512855 | -1.987821 | 32.71077 | 1.616724
83 | 286 | 1584.453 | 3.511363 | -1.992754 | 32.72312 | 1.616724
83 | 286 | 1593.828 | 3.510239 | -1.987773 | 32.77537 | 1.616724
83 | 286 | 1603.25 | 3.508969 | -1.990301 | 32.81334 | 1.616724
83 | 286 | 1612.61 | 3.507631 | -1.991575 | 32.84753 | 1.616724
83 | 286 | 1621.953 | 3.5065 | -1.989673 | 32.88351 | 1.616724
83 | 286 | 1631.328 | 3.505019 | -1.989614 | 32.93518 | 1.616724
83 | 286 | 1640.656 | 3.503829 | -1.988629 | 32.96913 | 1.616724
83 | 286 | 1650.047 | 3.502275 | -1.990244 | 32.99382 | 1.616724
83 | 286 | 1659.453 | 3.500951 | -1.989083 | 33.04212199 | 1.616724
83 | 286 | 1668.781 | 3.499871 | -1.990261 | 33.06217 | 1.616724
83 | 286 | 1678.203 | 3.498486 | -1.988511 | 33.09168 | 1.616724
83 | 286 | 1687.531 | 3.497431 | -1.989229 | 33.11621 | 1.616724
83 | 286 | 1696.875 | 3.496252 | -1.987019 | 33.15297 | 1.616724
83 | 286 | 1706.235 | 3.494655 | -1.989877 | 33.2056 | 1.616724
83 | 286 | 1715.641 | 3.493544 | -1.990849 | 33.23234 | 1.616724
83 | 286 | 1724.969 | 3.492496 | -1.992173 | 33.28165 | 1.616724
83 | 286 | 1734.36 | 3.491112 | -1.987721 | 33.30521 | 1.616724
83 | 286 | 1743.75 | 3.489984 | -1.989625 | 33.34988 | 1.616724
83 | 286 | 1753.078 | 3.488778 | -1.992225 | 33.36721 | 1.616724
83 | 286 | 1762.422 | 3.487578 | -1.989884 | 33.40066 | 1.616724
83 | 286 | 1771.797 | 3.486277 | -1.99064 | 33.44469 | 1.616724
83 | 286 | 1781.172 | 3.48511 | -1.989323 | 33.48587 | 1.616724
83 | 286 | 1790.61 | 3.483774 | -1.988212 | 33.52483 | 1.616724
83 | 286 | 1799.969 | 3.482426 | -1.988649 | 33.54138 | 1.616724
83 | 286 | 1809.344 | 3.481442 | -1.986497 | 33.57577 | 1.616724
83 | 286 | 1818.703 | 3.480227 | -1.98938 | 33.63394 | 1.616724
83 | 286 | 1828.016 | 3.478998 | -1.989108 | 33.66117 | 1.616724
83 | 286 | 1837.375 | 3.477741 | -1.988613 | 33.66908 | 1.616724
83 | 286 | 1846.766 | 3.476532 | -1.990621 | 33.73269 | 1.616724
83 | 286 | 1856.188 | 3.475461 | -1.991313 | 33.75215 | 1.616724
83 | 286 | 1865.531 | 3.474072 | -1.989551 | 33.78355 | 1.616724
83 | 286 | 1874.906 | 3.472924 | -1.98931 | 33.8251 | 1.616724
83 | 286 | 1884.297 | 3.471809 | -1.991034 | 33.86209 | 1.616724
83 | 286 | 1893.688 | 3.470736 | -1.989764 | 33.90478 | 1.616724
83 | 286 | 1903.016 | 3.469199 | -1.987312 | 33.92217 | 1.616724
83 | 286 | 1912.375 | 3.468138 | -1.988645 | 33.97176 | 1.616724
83 | 286 | 1921.75 | 3.466802 | -1.988723 | 34.0024 | 1.616724
83 | 286 | 1931.078 | 3.465733 | -1.988549 | 34.05213 | 1.616724
83 | 286 | 1940.5 | 3.464536 | -1.989444 | 34.04513 | 1.616724
83 | 286 | 1949.906 | 3.463239 | -1.988368 | 34.09559 | 1.616724
83 | 286 | 1959.203 | 3.461804 | -1.990612 | 34.13493 | 1.616724
83 | 286 | 1968.61 | 3.460668 | -1.990942 | 34.16849 | 1.616724
83 | 286 | 1978.016 | 3.459392 | -1.991131 | 34.20594 | 1.616724
83 | 286 | 1987.375 | 3.458117 | -1.989814 | 34.24008 | 1.616724
83 | 286 | 1996.703 | 3.456946 | -1.989036 | 34.29315 | 1.616724
83 | 286 | 2006.078 | 3.455793 | -1.988462 | 34.31149 | 1.616724
83 | 286 | 2015.438 | 3.454343 | -1.989569 | 34.39293 | 1.616724
83 | 286 | 2024.813 | 3.452874 | -1.99044 | 34.41254 | 1.616724
83 | 286 | 2034.172 | 3.451755 | -1.988117 | 34.45191 | 1.616724
83 | 286 | 2043.531 | 3.450638 | -1.989715 | 34.4684 | 1.616724
83 | 286 | 2052.922 | 3.449254 | -1.990187 | 34.50089 | 1.616724
83 | 286 | 2062.281 | 3.448046 | -1.990441 | 34.55365 | 1.616724
83 | 286 | 2071.672 | 3.446475 | -1.990665 | 34.59039 | 1.616724
83 | 286 | 2081.063 | 3.445433 | -1.988446 | 34.64176 | 1.616724
83 | 286 | 2090.422 | 3.443915 | -1.98875 | 34.63211 | 1.616724
83 | 286 | 2099.797 | 3.442436 | -1.989636 | 34.67818 | 1.616724
83 | 286 | 2109.297 | 3.441104 | -1.990782 | 34.733 | 1.616724
83 | 286 | 2118.688 | 3.439778 | -1.990814 | 34.76598 | 1.616724
83 | 286 | 2128.031 | 3.4384 | -1.990311 | 34.79767 | 1.616724
83 | 286 | 2137.391 | 3.436944 | -1.989444 | 34.84847 | 1.616724
83 | 286 | 2146.781 | 3.435767 | -1.989793 | 34.8902 | 1.616724
83 | 286 | 2156.11 | 3.434259 | -1.989911 | 34.93678 | 1.616724
83 | 286 | 2165.531 | 3.432786 | -1.988317 | 34.96463 | 1.616724
83 | 286 | 2174.891 | 3.431416 | -1.988226 | 35.01069 | 1.616724
83 | 286 | 2184.297 | 3.429728 | -1.988813 | 35.05145 | 1.616724
83 | 286 | 2193.688 | 3.428274 | -1.989321 | 35.0735 | 1.616724
83 | 286 | 2203.078 | 3.426923 | -1.991892 | 35.10089 | 1.616724
83 | 286 | 2212.469 | 3.425386 | -1.987956 | 35.1568 | 1.616724
83 | 286 | 2221.906 | 3.423894 | -1.989286 | 35.20265 | 1.616724
83 | 286 | 2231.203 | 3.422461 | -1.991101 | 35.25951 | 1.616724
83 | 286 | 2240.563 | 3.420949 | -1.990825 | 35.29384 | 1.616724
83 | 286 | 2249.875 | 3.41936 | -1.989239 | 35.3275 | 1.616724
83 | 286 | 2259.219 | 3.417616 | -1.990389 | 35.36963 | 1.616724
83 | 286 | 2268.578 | 3.415955 | -1.989148 | 35.39452 | 1.616724
83 | 286 | 2277.906 | 3.414351 | -1.989794 | 35.44486 | 1.616724
83 | 286 | 2287.25 | 3.41262 | -1.990327 | 35.47303 | 1.616724
83 | 286 | 2296.578 | 3.411183 | -1.98914 | 35.51981 | 1.616724
83 | 286 | 2306.031 | 3.409349 | -1.987001 | 35.55669 | 1.616724
83 | 286 | 2315.391 | 3.407597 | -1.987365 | 35.61513 | 1.616724
83 | 286 | 2324.781 | 3.405764 | -1.991669 | 35.66293 | 1.616724
83 | 286 | 2334.156 | 3.40391 | -1.991916 | 35.68814 | 1.616724
83 | 286 | 2343.485 | 3.402094 | -1.991745 | 35.74244 | 1.616724
83 | 286 | 2352.875 | 3.400274 | -1.98898 | 35.76149 | 1.616724
83 | 286 | 2362.25 | 3.398511 | -1.987415 | 35.77488 | 1.616724
83 | 286 | 2371.61 | 3.3964 | -1.992861 | 35.87542 | 1.616724
83 | 286 | 2381 | 3.394476 | -1.988151 | 35.90898 | 1.616724
83 | 286 | 2390.344 | 3.392387 | -1.988118 | 35.95708 | 1.616724
83 | 286 | 2399.735 | 3.390463 | -1.991698 | 36.00617 | 1.616724
83 | 286 | 2409.11 | 3.388341 | -1.990168 | 36.05168 | 1.616724
83 | 286 | 2418.438 | 3.386237 | -1.990296 | 36.09043 | 1.616724
83 | 286 | 2427.828 | 3.383779 | -1.988024 | 36.12601 | 1.616724
83 | 286 | 2437.172 | 3.381575 | -1.989672 | 36.16647 | 1.616724
83 | 286 | 2446.547 | 3.379299 | -1.989642 | 36.20744 | 1.616724
83 | 286 | 2455.875 | 3.37676 | -1.986976 | 36.25972 | 1.616724
83 | 286 | 2465.25 | 3.37425 | -1.989289 | 36.29527 | 1.616724
83 | 286 | 2474.656 | 3.371552 | -1.986074 | 36.34497 | 1.616724
83 | 286 | 2484 | 3.369 | -1.991446 | 36.39037 | 1.616724
83 | 286 | 2493.391 | 3.366247 | -1.988727 | 36.42965 | 1.616724
83 | 286 | 2502.75 | 3.363293 | -1.990717 | 36.47852 | 1.616724
83 | 286 | 2512.094 | 3.360382 | -1.991375 | 36.56343 | 1.616724
83 | 286 | 2521.453 | 3.357017 | -1.9899 | 36.55328 | 1.616724
83 | 286 | 2530.813 | 3.353746 | -1.989374 | 36.57079 | 1.616724
83 | 286 | 2540.219 | 3.350402 | -1.98967 | 36.6429 | 1.616724
83 | 286 | 2549.547 | 3.346755 | -1.989801 | 36.71203 | 1.616724
83 | 286 | 2558.86 | 3.343062 | -1.989458 | 36.76723 | 1.616724
83 | 286 | 2568.219 | 3.339138 | -1.988705 | 36.80535 | 1.616724
83 | 286 | 2577.625 | 3.33494 | -1.987506 | 36.86799 | 1.616724
83 | 286 | 2586.985 | 3.330584 | -1.989504 | 36.92413 | 1.616724
83 | 286 | 2596.313 | 3.326108 | -1.989776 | 36.97274 | 1.616724
83 | 286 | 2605.672 | 3.32128 | -1.987499 | 37.02437 | 1.616724
83 | 286 | 2615.016 | 3.316298 | -1.990339 | 37.05419 | 1.616724
83 | 286 | 2624.375 | 3.310888 | -1.988719 | 37.14036 | 1.616724
83 | 286 | 2633.719 | 3.305093 | -1.989105 | 37.20334 | 1.616724
83 | 286 | 2643.11 | 3.29924 | -1.989477 | 37.22593 | 1.616724
83 | 286 | 2652.453 | 3.293019 | -1.989691 | 37.2918 | 1.616724
83 | 286 | 2661.86 | 3.286388 | -1.991345 | 37.35558 | 1.616724
83 | 286 | 2671.203 | 3.279378 | -1.988994 | 37.41757 | 1.616724
83 | 286 | 2680.735 | 3.271949 | -1.987056 | 37.48067 | 1.616724
83 | 286 | 2690.203 | 3.263795 | -1.991219 | 37.55832 | 1.616724
83 | 286 | 2699.656 | 3.255539 | -1.988285 | 37.58713 | 1.616724
83 | 286 | 2709.219 | 3.246487 | -1.98954 | 37.67234 | 1.616724
83 | 286 | 2718.766 | 3.236743 | -1.987281 | 37.74684 | 1.616724
83 | 286 | 2728.328 | 3.226788 | -1.991408 | 37.81329 | 1.616724
83 | 286 | 2737.891 | 3.216024 | -1.988542 | 37.89489 | 1.616724
83 | 286 | 2747.391 | 3.20467 | -1.98703 | 37.95247 | 1.616724
83 | 286 | 2756.922 | 3.192601 | -1.989264 | 38.01813 | 1.616724
83 | 286 | 2766.563 | 3.179985 | -1.990685 | 38.04845 | 1.616724
83 | 286 | 2776.063 | 3.166348 | -1.989079 | 38.12805 | 1.616724
83 | 286 | 2785.563 | 3.151822 | -1.983856 | 38.25151 | 1.616724
83 | 286 | 2795.047 | 3.136402 | -1.989738 | 38.3381 | 1.616724
83 | 286 | 2804.719 | 3.119956 | -1.988226 | 38.39362 | 1.616724
83 | 286 | 2814.313 | 3.102355 | -1.988322 | 38.43261 | 1.616724
83 | 286 | 2824.031 | 3.08325 | -1.987771 | 38.51795 | 1.616724
83 | 286 | 2833.641 | 3.062844 | -1.990305 | 38.64343 | 1.616724
83 | 286 | 2843.313 | 3.040885 | -1.989232 | 38.76358 | 1.616724
83 | 286 | 2853.063 | 3.016707 | -1.987906 | 38.83345 | 1.616724
83 | 286 | 2862.797 | 2.990478 | -1.992718 | 38.96089 | 1.616724
83 | 286 | 2872.406 | 2.961596 | -1.986763 | 39.06473 | 1.616724
83 | 286 | 2882.047 | 2.929574 | -1.987995 | 39.16753 | 1.616724
83 | 286 | 2891.656 | 2.894251 | -1.990627 | 39.30935 | 1.616724
83 | 286 | 2901.375 | 2.855912 | -1.988255 | 39.4249 | 1.616724
83 | 286 | 2911.016 | 2.813543 | -1.984627 | 39.57284 | 1.616724
83 | 286 | 2920.672 | 2.764749 | -1.986052 | 39.72452 | 1.616724
83 | 286 | 2930.266 | 2.705567 | -1.986983 | 39.86053 | 1.616724
83 | 286 | 2939.953 | 2.628306 | -1.988324 | 39.98663 | 1.616724
83 | 286 | 2949.594 | 2.522214 | -1.988398 | 40.19694 | 1.616724
83 | 286 | 2959.203 | 2.371272 | -1.988821 | 40.43099 | 1.616724
83 | 286 | 2968.844 | 2.166301 | -1.989601 | 40.67014 | 1.616724
83 | 286 | 2978.578 | 2.824165 | -0.004146036 | 40.85633 | 1.616724
83 | 286 | 2988.406 | 2.9382 | -0.001707795 | 40.83904 | 1.616724
83 | 286 | 2998.25 | 3.00814 | 0.001473025 | 40.80057 | 1.616724
83 | 286 | 3008.11 | 3.063694 | -0.001167588 | 40.68651 | 1.616724
83 | 286 | 3017.891 | 3.110613 | -0.003586651 | 40.56625 | 1.616724
83 | 286 | 3027.766 | 3.151286 | -0.005264937 | 40.43523 | 1.616724
83 | 286 | 3037.594 | 3.185596 | 0.0008665429 | 40.28294 | 1.616724
83 | 286 | 3047.422 | 3.214053 | -0.003468156 | 40.12529 | 1.616724
83 | 286 | 3057.203 | 3.23858 | -0.003920551 | 39.96443 | 1.616724
83 | 286 | 3067.016 | 3.260125 | -0.001078843 | 39.78473 | 1.616724
83 | 286 | 3076.813 | 3.279222 | -0.004797499 | 39.61806 | 1.616724
83 | 286 | 3086.531 | 3.296161 | -0.004714433 | 39.46566 | 1.616724
84 | 290 | 0 | 4.201669 | -0.003947511 | 23.955 | 1.610866
84 | 290 | 9.391 | 4.20155 | -0.001101019 | 23.95891 | 1.610866
84 | 290 | 19.516 | 4.005427 | -1.990533 | 23.99237 | 1.610866
84 | 290 | 28.891 | 3.98806 | -1.987434 | 24.05022 | 1.610866
84 | 290 | 38.313 | 3.974555 | -1.988714 | 24.12555 | 1.610866
84 | 290 | 47.734 | 3.963433 | -1.99123 | 24.23021 | 1.610866
84 | 290 | 57.047 | 3.953318 | -1.990403 | 24.32039 | 1.610866
84 | 290 | 66.406 | 3.944701 | -1.988583 | 24.42534 | 1.610866
84 | 290 | 75.813 | 3.936298 | -1.98909 | 24.52171 | 1.610866
84 | 290 | 85.203 | 3.928848 | -1.992155 | 24.61659 | 1.610866
84 | 290 | 94.547 | 3.921984 | -1.988586 | 24.72265 | 1.610866
84 | 290 | 103.953 | 3.91545 | -1.989507 | 24.83829 | 1.610866
84 | 290 | 113.313 | 3.909289 | -1.989625 | 24.94657 | 1.610866
84 | 290 | 122.688 | 3.903765 | -1.988873 | 25.04101 | 1.610866
84 | 290 | 132.016 | 3.898339 | -1.990338 | 25.14288 | 1.610866
84 | 290 | 141.375 | 3.893035 | -1.991224 | 25.24997 | 1.610866
84 | 290 | 150.813 | 3.8881 | -1.991892 | 25.35463 | 1.610866
84 | 290 | 160.172 | 3.883497 | -1.991244 | 25.46125 | 1.610866
84 | 290 | 169.531 | 3.878967 | -1.990543 | 25.56505 | 1.610866
84 | 290 | 178.906 | 3.874624 | -1.99126 | 25.67367 | 1.610866
84 | 290 | 188.266 | 3.870272 | -1.987627 | 25.76714 | 1.610866
84 | 290 | 197.625 | 3.866238 | -1.988583 | 25.89085 | 1.610866
84 | 290 | 206.984 | 3.862197 | -1.988516 | 25.9897 | 1.610866
84 | 290 | 216.344 | 3.858368 | -1.988826 | 26.09213 | 1.610866
84 | 290 | 225.719 | 3.854565 | -1.989791 | 26.19368 | 1.610866
84 | 290 | 235.125 | 3.850937 | -1.989762 | 26.28877 | 1.610866
84 | 290 | 244.484 | 3.847537 | -1.991203 | 26.39015 | 1.610866
84 | 290 | 253.828 | 3.844289 | -1.99 | 26.48438 | 1.610866
84 | 290 | 263.219 | 3.84081 | -1.987916 | 26.58041 | 1.610866
84 | 290 | 272.594 | 3.837508 | -1.987332 | 26.69493 | 1.610866
84 | 290 | 281.984 | 3.834632 | -1.989879 | 26.77652 | 1.610866
84 | 290 | 291.313 | 3.831464 | -1.990799 | 26.8823 | 1.610866
84 | 290 | 300.672 | 3.828206 | -1.989512 | 26.98061 | 1.610866
84 | 290 | 310.016 | 3.82521 | -1.989637 | 27.07649 | 1.610866
84 | 290 | 319.406 | 3.82229 | -1.98908 | 27.16809 | 1.610866
84 | 290 | 328.766 | 3.819203 | -1.989747 | 27.25545 | 1.610866
84 | 290 | 338.156 | 3.81616 | -1.990625 | 27.35182 | 1.610866
84 | 290 | 347.484 | 3.813261 | -1.989497 | 27.45964 | 1.610866
84 | 290 | 356.844 | 3.810134 | -1.988988 | 27.5301 | 1.610866
84 | 290 | 366.203 | 3.807191 | -1.989384 | 27.62607 | 1.610866
84 | 290 | 375.594 | 3.804019 | -1.989159 | 27.72289 | 1.610866
84 | 290 | 384.938 | 3.801317 | -1.990783 | 27.83413 | 1.610866
84 | 290 | 394.359 | 3.797981 | -1.988289 | 27.93096 | 1.610866
84 | 290 | 403.719 | 3.795059 | -1.988286 | 28.01825 | 1.610866
84 | 290 | 413.078 | 3.791633 | -1.989557 | 28.11868 | 1.610866
84 | 290 | 422.453 | 3.788566 | -1.988052 | 28.19562 | 1.610866
84 | 290 | 431.75 | 3.785359 | -1.988932 | 28.2841 | 1.610866
84 | 290 | 441.172 | 3.781957 | -1.989534 | 28.36771 | 1.610866
84 | 290 | 450.5 | 3.778843 | -1.991944 | 28.45979 | 1.610866
84 | 290 | 459.922 | 3.775466 | -1.991052 | 28.54073 | 1.610866
84 | 290 | 469.234 | 3.772279 | -1.992045 | 28.62239 | 1.610866
84 | 290 | 478.563 | 3.76861 | -1.989466 | 28.69342 | 1.610866
84 | 290 | 487.906 | 3.765289 | -1.99013 | 28.7931 | 1.610866
84 | 290 | 497.281 | 3.761959 | -1.991542 | 28.86914 | 1.610866
84 | 290 | 506.625 | 3.758406 | -1.988339 | 28.94822 | 1.610866
84 | 290 | 515.984 | 3.754922 | -1.989287 | 29.02518 | 1.610866
84 | 290 | 525.344 | 3.751958 | -1.987414 | 29.09359 | 1.610866
84 | 290 | 534.719 | 3.748417 | -1.989543 | 29.1643 | 1.610866
84 | 290 | 544.094 | 3.744902 | -1.990515 | 29.22911 | 1.610866
84 | 290 | 553.422 | 3.741538 | -1.989394 | 29.30416 | 1.610866
84 | 290 | 562.766 | 3.738507 | -1.990305 | 29.3462 | 1.610866
84 | 290 | 572.094 | 3.735137 | -1.988154 | 29.40191 | 1.610866
84 | 290 | 581.438 | 3.732004 | -1.991595 | 29.4431 | 1.610866
84 | 290 | 590.797 | 3.728946 | -1.986475 | 29.48178 | 1.610866
84 | 290 | 600.141 | 3.725804 | -1.988234 | 29.52024 | 1.610866
84 | 290 | 609.625 | 3.722777 | -1.987905 | 29.56112 | 1.610866
84 | 290 | 618.984 | 3.719887 | -1.988109 | 29.59673 | 1.610866
84 | 290 | 628.328 | 3.716927 | -1.990349 | 29.61983 | 1.610866
84 | 290 | 637.703 | 3.714036 | -1.987659 | 29.65457 | 1.610866
84 | 290 | 647.078 | 3.711229 | -1.990758 | 29.68858 | 1.610866
84 | 290 | 656.484 | 3.708351 | -1.990722 | 29.69826 | 1.610866
84 | 290 | 665.875 | 3.705604 | -1.990357 | 29.70225 | 1.610866
84 | 290 | 675.266 | 3.703034 | -1.990393 | 29.71286 | 1.610866
84 | 290 | 684.609 | 3.700185 | -1.98937 | 29.72502 | 1.610866
84 | 290 | 693.969 | 3.69758 | -1.989403 | 29.73653 | 1.610866
84 | 290 | 703.297 | 3.695004 | -1.989572 | 29.74658 | 1.610866
84 | 290 | 712.688 | 3.692221 | -1.988688 | 29.74463 | 1.610866
84 | 290 | 722.047 | 3.689627 | -1.988562 | 29.78224 | 1.610866
84 | 290 | 731.453 | 3.687239 | -1.991072 | 29.77562 | 1.610866
84 | 290 | 740.813 | 3.684442 | -1.989179 | 29.77055 | 1.610866
84 | 290 | 750.141 | 3.682339 | -1.990929 | 29.78509 | 1.610866
84 | 290 | 759.516 | 3.679679 | -1.989721 | 29.78078 | 1.610866
84 | 290 | 768.844 | 3.677138 | -1.988594 | 29.78593 | 1.610866
84 | 290 | 778.281 | 3.6745 | -1.987933 | 29.81287 | 1.610866
84 | 290 | 787.625 | 3.672064 | -1.993369 | 29.82138 | 1.610866
84 | 290 | 797 | 3.669643 | -1.990783 | 29.83521 | 1.610866
84 | 290 | 806.359 | 3.667208 | -1.989703 | 29.8478 | 1.610866
84 | 290 | 815.75 | 3.66487 | -1.98881 | 29.8621 | 1.610866
84 | 290 | 825.078 | 3.662192 | -1.990399 | 29.87946 | 1.610866
84 | 290 | 834.453 | 3.659966 | -1.988728 | 29.9052 | 1.610866
84 | 290 | 843.828 | 3.657397 | -1.988329 | 29.91678 | 1.610866
84 | 290 | 853.188 | 3.65497 | -1.98775 | 29.92335 | 1.610866
84 | 290 | 862.578 | 3.65276 | -1.988296 | 29.93761 | 1.610866
84 | 290 | 871.953 | 3.65041 | -1.987665 | 29.97076 | 1.610866
84 | 290 | 881.328 | 3.647854 | -1.991179 | 29.9796 | 1.610866
84 | 290 | 890.656 | 3.645569 | -1.990008 | 30.01944 | 1.610866
84 | 290 | 899.984 | 3.643204 | -1.990918 | 30.04581 | 1.610866
84 | 290 | 909.344 | 3.640888 | -1.98983 | 30.06765 | 1.610866
84 | 290 | 918.734 | 3.638747 | -1.989474 | 30.08682 | 1.610866
84 | 290 | 928.156 | 3.636125 | -1.989984 | 30.1173 | 1.610866
84 | 290 | 937.516 | 3.634003 | -1.987377 | 30.14505 | 1.610866
84 | 290 | 946.844 | 3.631737 | -1.989547 | 30.17765 | 1.610866
84 | 290 | 956.281 | 3.629495 | -1.990647 | 30.19307 | 1.610866
84 | 290 | 965.641 | 3.627347 | -1.990429 | 30.23665 | 1.610866
84 | 290 | 974.984 | 3.625029 | -1.989212 | 30.27086 | 1.610866
84 | 290 | 984.328 | 3.622958 | -1.99026 | 30.33496 | 1.610866
84 | 290 | 993.75 | 3.620757 | -1.990522 | 30.3613 | 1.610866
84 | 290 | 1003.078 | 3.618318 | -1.989335 | 30.3866 | 1.610866
84 | 290 | 1012.453 | 3.61617 | -1.992548 | 30.41971 | 1.610866
84 | 290 | 1021.844 | 3.613986 | -1.989208 | 30.44993 | 1.610866
84 | 290 | 1031.188 | 3.61165 | -1.990408 | 30.48016 | 1.610866
84 | 290 | 1040.516 | 3.609755 | -1.990626 | 30.52265 | 1.610866
84 | 290 | 1049.953 | 3.607711 | -1.989003 | 30.55753 | 1.610866
84 | 290 | 1059.297 | 3.605634 | -1.987142 | 30.60213 | 1.610866
84 | 290 | 1068.672 | 3.603394 | -1.988511 | 30.64916 | 1.610866
84 | 290 | 1078.031 | 3.601175 | -1.992862 | 30.68796 | 1.610866
84 | 290 | 1087.406 | 3.598984 | -1.991457 | 30.71348 | 1.610866
84 | 290 | 1096.781 | 3.597045 | -1.992497 | 30.76161 | 1.610866
84 | 290 | 1106.188 | 3.595203 | -1.993176 | 30.78852 | 1.610866
84 | 290 | 1115.531 | 3.59312 | -1.99353 | 30.81819 | 1.610866
84 | 290 | 1124.891 | 3.591071 | -1.988882 | 30.86075 | 1.610866
84 | 290 | 1134.25 | 3.589117 | -1.989581 | 30.90249 | 1.610866
84 | 290 | 1143.625 | 3.587034 | -1.98922 | 30.94357 | 1.610866
84 | 290 | 1152.984 | 3.58541 | -1.987519 | 30.98069 | 1.610866
84 | 290 | 1162.297 | 3.58325 | -1.989938 | 31.02737 | 1.610866
84 | 290 | 1171.734 | 3.581274 | -1.992116 | 31.05416 | 1.610866
84 | 290 | 1181.063 | 3.579525 | -1.98934 | 31.09549 | 1.610866
84 | 290 | 1190.469 | 3.577356 | -1.989261 | 31.13402 | 1.610866
84 | 290 | 1199.813 | 3.575627 | -1.989056 | 31.1811 | 1.610866
84 | 290 | 1209.141 | 3.573773 | -1.991668 | 31.22988 | 1.610866
84 | 290 | 1218.609 | 3.571683 | -1.988083 | 31.25885 | 1.610866
84 | 290 | 1227.953 | 3.569884 | -1.987869 | 31.29388 | 1.610866
84 | 290 | 1237.313 | 3.567957 | -1.988309 | 31.33645 | 1.610866
84 | 290 | 1246.656 | 3.56616 | -1.989609 | 31.37589 | 1.610866
84 | 290 | 1256.031 | 3.564482 | -1.991086 | 31.42306 | 1.610866
84 | 290 | 1265.406 | 3.562385 | -1.988299 | 31.45276 | 1.610866
84 | 290 | 1274.734 | 3.560685 | -1.988371 | 31.49435 | 1.610866
84 | 290 | 1284.109 | 3.55905 | -1.990219 | 31.52272 | 1.610866
84 | 290 | 1293.516 | 3.557142 | -1.987261 | 31.55041 | 1.610866
84 | 290 | 1302.891 | 3.555302 | -1.992043 | 31.58609 | 1.610866
84 | 290 | 1312.266 | 3.553696 | -1.990861 | 31.6234 | 1.610866
84 | 290 | 1321.641 | 3.552098 | -1.990713 | 31.67388 | 1.610866
84 | 290 | 1331.016 | 3.550548 | -1.989285 | 31.7057 | 1.610866
84 | 290 | 1340.344 | 3.548762 | -1.991365 | 31.73467 | 1.610866
84 | 290 | 1349.703 | 3.547037 | -1.989416 | 31.78388 | 1.610866
84 | 290 | 1359.063 | 3.545522 | -1.990517 | 31.8177 | 1.610866
84 | 290 | 1368.469 | 3.544034 | -1.988206 | 31.8422 | 1.610866
84 | 290 | 1377.828 | 3.542085 | -1.990865 | 31.8864 | 1.610866
84 | 290 | 1387.172 | 3.540147 | -1.987525 | 31.92575 | 1.610866
84 | 290 | 1396.563 | 3.538958 | -1.986843 | 31.94138 | 1.610866
84 | 290 | 1405.938 | 3.537371 | -1.990514 | 31.98051 | 1.610866
84 | 290 | 1415.313 | 3.535777 | -1.988173 | 32.02302 | 1.610866
84 | 290 | 1424.656 | 3.533937 | -1.988956 | 32.06281 | 1.610866
84 | 290 | 1434.063 | 3.532676 | -1.982588 | 32.11358 | 1.610866
84 | 290 | 1443.438 | 3.531371 | -1.990517 | 32.13356 | 1.610866
84 | 290 | 1452.828 | 3.529882 | -1.987027 | 32.17901 | 1.610866
84 | 290 | 1462.172 | 3.527991 | -1.993358 | 32.2054 | 1.610866
84 | 290 | 1471.563 | 3.526582 | -1.988006 | 32.24625 | 1.610866
84 | 290 | 1480.891 | 3.525147 | -1.988272 | 32.28181 | 1.610866
84 | 290 | 1490.281 | 3.524191 | -1.984119 | 32.31987 | 1.610866
84 | 290 | 1499.641 | 3.522011 | -1.989255 | 32.35631 | 1.610866
84 | 290 | 1508.969 | 3.520754 | -1.989859 | 32.38284 | 1.610866
84 | 290 | 1518.266 | 3.519145 | -1.982686 | 32.4268 | 1.610866
84 | 290 | 1527.641 | 3.517921 | -1.986115 | 32.46201 | 1.610866
84 | 290 | 1537 | 3.516627 | -1.992795 | 32.49687 | 1.610866
84 | 290 | 1546.422 | 3.515185 | -1.990533 | 32.52974 | 1.610866
84 | 290 | 1555.813 | 3.513868 | -1.983177 | 32.5658 | 1.610866
84 | 290 | 1565.234 | 3.512513 | -1.987837 | 32.60092 | 1.610866
84 | 290 | 1574.594 | 3.511052 | -1.98705 | 32.64307 | 1.610866
84 | 290 | 1584.016 | 3.50982 | -1.988542 | 32.6815 | 1.610866
84 | 290 | 1593.375 | 3.508147 | -1.988544 | 32.70684 | 1.610866
84 | 290 | 1602.734 | 3.507065 | -1.991292 | 32.73295 | 1.610866
84 | 290 | 1612.078 | 3.505942 | -1.989896 | 32.78674 | 1.610866
84 | 290 | 1621.406 | 3.504316 | -1.986659 | 32.82746 | 1.610866
84 | 290 | 1630.797 | 3.503042 | -1.989917 | 32.85218 | 1.610866
84 | 290 | 1640.156 | 3.501869 | -1.989284 | 32.90221 | 1.610866
84 | 290 | 1649.5 | 3.500461 | -1.988459 | 32.92424 | 1.610866
84 | 290 | 1658.875 | 3.49918 | -1.988709 | 32.95808 | 1.610866
84 | 290 | 1668.266 | 3.49805 | -1.990648 | 32.98246 | 1.610866
84 | 290 | 1677.609 | 3.496703 | -1.990029 | 33.01758 | 1.610866
84 | 290 | 1686.969 | 3.495476 | -1.989646 | 33.05887 | 1.610866
84 | 290 | 1696.359 | 3.494276 | -1.991009 | 33.059 | 1.610866
84 | 290 | 1705.703 | 3.493099 | -1.99021 | 33.13719 | 1.610866
84 | 290 | 1715.094 | 3.491604 | -1.986244 | 33.16049 | 1.610866
84 | 290 | 1724.453 | 3.490365 | -1.989817 | 33.19248 | 1.610866
84 | 290 | 1733.828 | 3.489362 | -1.986431 | 33.23149 | 1.610866
84 | 290 | 1743.188 | 3.487611 | -1.989137 | 33.26267 | 1.610866
84 | 290 | 1752.516 | 3.486921 | -1.9894 | 33.29669 | 1.610866
84 | 290 | 1761.938 | 3.485616 | -1.991528 | 33.35487 | 1.610866
84 | 290 | 1771.266 | 3.4842 | -1.988912 | 33.36605 | 1.610866
84 | 290 | 1780.672 | 3.483006 | -1.988943 | 33.37771 | 1.610866
84 | 290 | 1790.016 | 3.481853 | -1.987809 | 33.43241 | 1.610866
84 | 290 | 1799.375 | 3.480528 | -1.991901 | 33.4488 | 1.610866
84 | 290 | 1808.734 | 3.479415 | -1.991181 | 33.49347 | 1.610866
84 | 290 | 1818.063 | 3.478144 | -1.989516 | 33.54298 | 1.610866
84 | 290 | 1827.453 | 3.477064 | -1.988685 | 33.57094 | 1.610866
84 | 290 | 1836.859 | 3.475576 | -1.99022 | 33.59234 | 1.610866
84 | 290 | 1846.281 | 3.47452 | -1.98865 | 33.64803 | 1.610866
84 | 290 | 1855.641 | 3.473155 | -1.989577 | 33.67195 | 1.610866
84 | 290 | 1864.969 | 3.471752 | -1.987792 | 33.69643 | 1.610866
84 | 290 | 1874.328 | 3.470596 | -1.988168 | 33.73149 | 1.610866
84 | 290 | 1883.641 | 3.469481 | -1.988916 | 33.77505 | 1.610866
84 | 290 | 1892.984 | 3.468313 | -1.989413 | 33.82102 | 1.610866
84 | 290 | 1902.313 | 3.467107 | -1.990237 | 33.84276 | 1.610866
84 | 290 | 1911.641 | 3.465843 | -1.991907 | 33.88714 | 1.610866
84 | 290 | 1921.031 | 3.464638 | -1.988974 | 33.95497 | 1.610866
84 | 290 | 1930.422 | 3.463357 | -1.990523 | 33.96253 | 1.610866
84 | 290 | 1939.75 | 3.462167 | -1.988178 | 33.99409 | 1.610866
84 | 290 | 1949.156 | 3.460848 | -1.987475 | 34.01913 | 1.610866
84 | 290 | 1958.516 | 3.459552 | -1.986919 | 34.05231 | 1.610866
84 | 290 | 1967.844 | 3.45836 | -1.988778 | 34.10675 | 1.610866
84 | 290 | 1977.219 | 3.456868 | -1.990445 | 34.13592 | 1.610866
84 | 290 | 1986.578 | 3.45587 | -1.989707 | 34.14613 | 1.610866
84 | 290 | 1995.953 | 3.454444 | -1.990672 | 34.20192 | 1.610866
84 | 290 | 2005.281 | 3.453162 | -1.990218 | 34.23841 | 1.610866
84 | 290 | 2014.641 | 3.451948 | -1.990567 | 34.28912 | 1.610866
84 | 290 | 2024.047 | 3.450708 | -1.990729 | 34.3337 | 1.610866
84 | 290 | 2033.406 | 3.44953 | -1.99068 | 34.36093 | 1.610866
84 | 290 | 2042.75 | 3.448014 | -1.989529 | 34.39647 | 1.610866
84 | 290 | 2052.141 | 3.446645 | -1.991674 | 34.43568 | 1.610866
84 | 290 | 2061.5 | 3.445406 | -1.988782 | 34.46156 | 1.610866
84 | 290 | 2070.859 | 3.443999 | -1.988348 | 34.52228 | 1.610866
84 | 290 | 2080.297 | 3.442631 | -1.989981 | 34.56248 | 1.610866
84 | 290 | 2089.625 | 3.441335 | -1.989115 | 34.57528 | 1.610866
84 | 290 | 2098.984 | 3.44005 | -1.988205 | 34.63343 | 1.610866
84 | 290 | 2108.359 | 3.438449 | -1.990186 | 34.65387 | 1.610866
84 | 290 | 2117.75 | 3.437078 | -1.991468 | 34.69832 | 1.610866
84 | 290 | 2127.078 | 3.435781 | -1.988896 | 34.71746 | 1.610866
84 | 290 | 2136.438 | 3.434461 | -1.988782 | 34.75808 | 1.610866
84 | 290 | 2145.75 | 3.433002 | -1.988626 | 34.82419 | 1.610866
84 | 290 | 2155.094 | 3.431382 | -1.990232 | 34.84459 | 1.610866
84 | 290 | 2164.453 | 3.429903 | -1.990768 | 34.89879 | 1.610866
84 | 290 | 2173.797 | 3.428596 | -1.990357 | 34.91857 | 1.610866
84 | 290 | 2183.141 | 3.427018 | -1.99001 | 34.95647 | 1.610866
84 | 290 | 2192.5 | 3.425467 | -1.989121 | 35.00412 | 1.610866
84 | 290 | 2201.859 | 3.424054 | -1.988938 | 35.05394 | 1.610866
84 | 290 | 2211.188 | 3.422409 | -1.987897 | 35.09137 | 1.610866
84 | 290 | 2220.609 | 3.420826 | -1.990943 | 35.12393 | 1.610866
84 | 290 | 2229.953 | 3.419384 | -1.989012 | 35.16535 | 1.610866
84 | 290 | 2239.313 | 3.417812 | -1.989482 | 35.16932 | 1.610866
84 | 290 | 2248.719 | 3.416219 | -1.987879 | 35.23323 | 1.610866
84 | 290 | 2258.078 | 3.414548 | -1.990366 | 35.28058 | 1.610866
84 | 290 | 2267.422 | 3.413025 | -1.990201 | 35.3222 | 1.610866
84 | 290 | 2276.797 | 3.411031 | -1.991492 | 35.37163 | 1.610866
84 | 290 | 2286.188 | 3.409464 | -1.988899 | 35.40852 | 1.610866
84 | 290 | 2295.578 | 3.407839 | -1.989804 | 35.45162 | 1.610866
84 | 290 | 2304.922 | 3.405878 | -1.987069 | 35.47932 | 1.610866
84 | 290 | 2314.297 | 3.40398 | -1.990612 | 35.54511 | 1.610866
84 | 290 | 2323.703 | 3.402338 | -1.987417 | 35.61061 | 1.610866
84 | 290 | 2333.063 | 3.400595 | -1.98817 | 35.62295 | 1.610866
84 | 290 | 2342.406 | 3.398684 | -1.989533 | 35.67139 | 1.610866
84 | 290 | 2351.734 | 3.396901 | -1.98873 | 35.71022 | 1.610866
84 | 290 | 2361.141 | 3.395007 | -1.992335 | 35.74541 | 1.610866
84 | 290 | 2370.5 | 3.392758 | -1.98645 | 35.77132 | 1.610866
84 | 290 | 2379.875 | 3.39099 | -1.989115 | 35.84738 | 1.610866
84 | 290 | 2389.266 | 3.388675 | -1.990772 | 35.87398 | 1.610866
84 | 290 | 2398.594 | 3.386529 | -1.989091 | 35.92204 | 1.610866
84 | 290 | 2407.953 | 3.383995 | -1.989463 | 35.97797 | 1.610866
84 | 290 | 2417.297 | 3.382282 | -1.989421 | 36.01637 | 1.610866
84 | 290 | 2426.719 | 3.379979 | -1.98841 | 36.06849 | 1.610866
84 | 290 | 2436.016 | 3.377421 | -1.990148 | 36.08806 | 1.610866
84 | 290 | 2445.359 | 3.375064 | -1.990162 | 36.15532 | 1.610866
84 | 290 | 2454.719 | 3.372424 | -1.988171 | 36.22522 | 1.610866
84 | 290 | 2464.172 | 3.369661 | -1.990304 | 36.2507 | 1.610866
84 | 290 | 2473.531 | 3.367118 | -1.990167 | 36.28981 | 1.610866
84 | 290 | 2482.891 | 3.364221 | -1.988857 | 36.31611 | 1.610866
84 | 290 | 2492.297 | 3.361245 | -1.98964 | 36.37394 | 1.610866
84 | 290 | 2501.609 | 3.35832 | -1.989638 | 36.44051 | 1.610866
84 | 290 | 2511.031 | 3.355131 | -1.985798 | 36.48234 | 1.610866
84 | 290 | 2520.359 | 3.351634 | -1.99071 | 36.53664 | 1.610866
84 | 290 | 2529.719 | 3.348409 | -1.987925 | 36.58719 | 1.610866
84 | 290 | 2539.125 | 3.344797 | -1.987864 | 36.63059 | 1.610866
84 | 290 | 2548.5 | 3.340999 | -1.988035 | 36.68694 | 1.610866
84 | 290 | 2557.859 | 3.337018 | -1.992808 | 36.71446 | 1.610866
84 | 290 | 2567.219 | 3.33301 | -1.989354 | 36.76222 | 1.610866
84 | 290 | 2576.609 | 3.328557 | -1.989408 | 36.8226 | 1.610866
84 | 290 | 2585.969 | 3.323879 | -1.989205 | 36.87576 | 1.610866
84 | 290 | 2595.297 | 3.319157 | -1.990218 | 36.93549 | 1.610866
84 | 290 | 2604.719 | 3.313968 | -1.987142 | 36.99996 | 1.610866
84 | 290 | 2614.078 | 3.30862 | -1.989696 | 37.0402 | 1.610866
84 | 290 | 2623.422 | 3.302719 | -1.990703 | 37.05645 | 1.610866
84 | 290 | 2632.797 | 3.296869 | -1.989098 | 37.14047 | 1.610866
84 | 290 | 2642.156 | 3.290925 | -1.989928 | 37.19144 | 1.610866
84 | 290 | 2651.547 | 3.284087 | -1.988561 | 37.24651 | 1.610866
84 | 290 | 2660.891 | 3.276922 | -1.989413 | 37.30856 | 1.610866
84 | 290 | 2670.328 | 3.269435 | -1.987933 | 37.37178 | 1.610866
84 | 290 | 2679.828 | 3.261432 | -1.990764 | 37.4324 | 1.610866
84 | 290 | 2689.281 | 3.253075 | -1.98717 | 37.5104 | 1.610866
84 | 290 | 2698.797 | 3.244044 | -1.990517 | 37.56666 | 1.610866
84 | 290 | 2708.313 | 3.234368 | -1.98858 | 37.64497 | 1.610866
84 | 290 | 2717.875 | 3.224473 | -1.98743 | 37.70203 | 1.610866
84 | 290 | 2727.391 | 3.213674 | -1.988199 | 37.76935 | 1.610866
84 | 290 | 2736.938 | 3.202403 | -1.986695 | 37.84199 | 1.610866
84 | 290 | 2746.484 | 3.190033 | -1.991375 | 37.91118 | 1.610866
84 | 290 | 2756.047 | 3.177488 | -1.990209 | 38.00086 | 1.610866
84 | 290 | 2765.547 | 3.164054 | -1.988251 | 38.02331 | 1.610866
84 | 290 | 2775.141 | 3.149541 | -1.986408 | 38.11686 | 1.610866
84 | 290 | 2784.719 | 3.134061 | -1.989119 | 38.2353 | 1.610866
84 | 290 | 2794.328 | 3.117617 | -1.987633 | 38.27065 | 1.610866
84 | 290 | 2804.031 | 3.099707 | -1.989509 | 38.37662 | 1.610866
84 | 290 | 2813.672 | 3.080816 | -1.99065 | 38.47484 | 1.610866
84 | 290 | 2823.297 | 3.060565 | -1.990432 | 38.55759 | 1.610866
84 | 290 | 2832.906 | 3.038932 | -1.98659 | 38.67271 | 1.610866
84 | 290 | 2842.578 | 3.014911 | -1.992477 | 38.77012 | 1.610866
84 | 290 | 2852.25 | 2.988975 | -1.987675 | 38.85633 | 1.610866
84 | 290 | 2861.875 | 2.960128 | -1.990704 | 38.9632 | 1.610866
84 | 290 | 2871.563 | 2.928194 | -1.989585 | 39.0548 | 1.610866
84 | 290 | 2881.172 | 2.893636 | -1.988325 | 39.17584 | 1.610866
84 | 290 | 2890.781 | 2.856041 | -1.987252 | 39.31814 | 1.610866
84 | 290 | 2900.438 | 2.81473 | -1.988592 | 39.47134 | 1.610866
84 | 290 | 2910.078 | 2.767045 | -1.986139 | 39.62111 | 1.610866
84 | 290 | 2919.766 | 2.708895 | -1.987987 | 39.74552 | 1.610866
84 | 290 | 2929.484 | 2.633222 | -1.984942 | 39.93108 | 1.610866
84 | 290 | 2939.125 | 2.530375 | -1.9898 | 40.08543 | 1.610866
84 | 290 | 2948.766 | 2.383847 | -1.987618 | 40.33174 | 1.610866
84 | 290 | 2958.406 | 2.184364 | -1.991105 | 40.57753 | 1.610866
84 | 290 | 2968.109 | 2.829632 | -0.003360397 | 40.76829 | 1.610866
84 | 290 | 2977.906 | 2.942633 | 0.0007479344 | 40.77802 | 1.610866
84 | 290 | 2987.672 | 3.012243 | -0.003793303 | 40.70754 | 1.610866
84 | 290 | 2997.453 | 3.067571 | -0.002763869 | 40.60203 | 1.610866
84 | 290 | 3007.234 | 3.115131 | -0.002197995 | 40.47828 | 1.610866
84 | 290 | 3017.063 | 3.155704 | -0.001397776 | 40.32408 | 1.610866
84 | 290 | 3026.844 | 3.189233 | -0.0006962559 | 40.18272 | 1.610866
84 | 290 | 3036.656 | 3.218037 | -0.001863362 | 40.03751 | 1.610866
84 | 290 | 3046.516 | 3.24268 | -0.002429581 | 39.85844 | 1.610866
84 | 290 | 3056.281 | 3.264061 | -0.004265856 | 39.73501 | 1.610866
84 | 290 | 3066.063 | 3.28333 | -0.003349479 | 39.55722 | 1.610866
84 | 290 | 3075.875 | 3.300394 | 0.00020138 | 39.38388 | 1.610866
84 | 290 | 3085.625 | 3.316099 | -0.0001352991 | 39.20259 | 1.610866
85 | 294 | 0 | 4.202513 | -0.001073078 | 23.71297 | 1.60066
85 | 294 | 9.328 | 4.202567 | 0.00103161 | 23.71401 | 1.60066
85 | 294 | 19.484 | 4.004961 | -1.991548 | 23.74825 | 1.60066
85 | 294 | 28.875 | 3.987796 | -1.987732 | 23.81085 | 1.60066
85 | 294 | 38.25 | 3.973878 | -1.990093 | 23.89027 | 1.60066
85 | 294 | 47.75 | 3.96268 | -1.989222 | 23.99249 | 1.60066
85 | 294 | 57.125 | 3.952422 | -1.989696 | 24.1004 | 1.60066
85 | 294 | 66.484 | 3.943155 | -1.989802 | 24.18852 | 1.60066
85 | 294 | 75.875 | 3.935228 | -1.989871 | 24.29717 | 1.60066
85 | 294 | 85.203 | 3.927471 | -1.987944 | 24.39085 | 1.60066
85 | 294 | 94.593 | 3.920821 | -1.987455 | 24.49511 | 1.60066
85 | 294 | 103.968 | 3.914087 | -1.986567 | 24.60902 | 1.60066
85 | 294 | 113.328 | 3.908165 | -1.989085 | 24.71126 | 1.60066
85 | 294 | 122.671 | 3.90216 | -1.987075 | 24.8243 | 1.60066
85 | 294 | 132.046 | 3.896849 | -1.989597 | 24.93577 | 1.60066
85 | 294 | 141.359 | 3.891854 | -1.988813 | 25.04123 | 1.60066
85 | 294 | 150.687 | 3.886772 | -1.987777 | 25.13477 | 1.60066
85 | 294 | 160.062 | 3.882124 | -1.988988 | 25.23699 | 1.60066
85 | 294 | 169.453 | 3.87738 | -1.988761 | 25.34257 | 1.60066
85 | 294 | 178.812 | 3.873139 | -1.991909 | 25.44245 | 1.60066
85 | 294 | 188.156 | 3.868768 | -1.991199 | 25.55515 | 1.60066
85 | 294 | 197.468 | 3.864506 | -1.98889 | 25.67388 | 1.60066
85 | 294 | 206.843 | 3.860725 | -1.98662 | 25.76841 | 1.60066
85 | 294 | 216.234 | 3.856789 | -1.989022 | 25.86624 | 1.60066
85 | 294 | 225.609 | 3.852932 | -1.986915 | 25.96091 | 1.60066
85 | 294 | 234.953 | 3.849366 | -1.988877 | 26.05912 | 1.60066
85 | 294 | 244.281 | 3.84571 | -1.990699 | 26.15979 | 1.60066
85 | 294 | 253.671 | 3.842441 | -1.990931 | 26.26056 | 1.60066
85 | 294 | 263.046 | 3.839274 | -1.990109 | 26.37743 | 1.60066
85 | 294 | 272.453 | 3.835857 | -1.989182 | 26.46704 | 1.60066
85 | 294 | 281.828 | 3.832614 | -1.991784 | 26.56507 | 1.60066
85 | 294 | 291.171 | 3.829465 | -1.98799 | 26.65533 | 1.60066
85 | 294 | 300.546 | 3.826515 | -1.991431 | 26.75677 | 1.60066
85 | 294 | 309.921 | 3.823605 | -1.986894 | 26.85201 | 1.60066
85 | 294 | 319.312 | 3.82042 | -1.988857 | 26.94832 | 1.60066
85 | 294 | 328.687 | 3.817294 | -1.989773 | 27.05111 | 1.60066
85 | 294 | 338.078 | 3.814311 | -1.990817 | 27.15408 | 1.60066
85 | 294 | 347.468 | 3.811371 | -1.989902 | 27.24803 | 1.60066
85 | 294 | 356.921 | 3.808183 | -1.990573 | 27.34911 | 1.60066
85 | 294 | 366.296 | 3.805191 | -1.989186 | 27.41575 | 1.60066
85 | 294 | 375.687 | 3.802225 | -1.987639 | 27.51806 | 1.60066
85 | 294 | 385.031 | 3.799013 | -1.98876 | 27.60716 | 1.60066
85 | 294 | 394.375 | 3.795636 | -1.990802 | 27.69547 | 1.60066
85 | 294 | 403.734 | 3.79263 | -1.989227 | 27.79182 | 1.60066
85 | 294 | 413.125 | 3.789476 | -1.990092 | 27.88891 | 1.60066
85 | 294 | 422.484 | 3.786465 | -1.98746 | 27.97061 | 1.60066
85 | 294 | 431.875 | 3.783106 | -1.987467 | 28.07505 | 1.60066
85 | 294 | 441.296 | 3.779576 | -1.987874 | 28.14541 | 1.60066
85 | 294 | 450.593 | 3.776401 | -1.990307 | 28.21417 | 1.60066
85 | 294 | 459.968 | 3.773188 | -1.986784 | 28.31985 | 1.60066
85 | 294 | 469.296 | 3.769734 | -1.993795 | 28.40224 | 1.60066
85 | 294 | 478.703 | 3.766295 | -1.989465 | 28.4842 | 1.60066
85 | 294 | 488.046 | 3.762919 | -1.990973 | 28.57373 | 1.60066
85 | 294 | 497.437 | 3.75954 | -1.991633 | 28.65282 | 1.60066
85 | 294 | 506.796 | 3.756147 | -1.989314 | 28.72453 | 1.60066
85 | 294 | 516.171 | 3.752795 | -1.990124 | 28.79194 | 1.60066
85 | 294 | 525.531 | 3.749409 | -1.988217 | 28.86965 | 1.60066
85 | 294 | 534.89 | 3.746004 | -1.990046 | 28.93679 | 1.60066
85 | 294 | 544.234 | 3.742606 | -1.988074 | 28.99914 | 1.60066
85 | 294 | 553.546 | 3.739158 | -1.989441 | 29.04236 | 1.60066
85 | 294 | 562.875 | 3.736083 | -1.990396 | 29.11424 | 1.60066
85 | 294 | 572.25 | 3.732764 | -1.992382 | 29.16792 | 1.60066
85 | 294 | 581.64 | 3.729468 | -1.988666 | 29.22597 | 1.60066
85 | 294 | 590.968 | 3.726557 | -1.987557 | 29.25819 | 1.60066
85 | 294 | 600.312 | 3.723232 | -1.987255 | 29.29796 | 1.60066
85 | 294 | 609.671 | 3.720459 | -1.987918 | 29.34887 | 1.60066
85 | 294 | 619.031 | 3.717315 | -1.988993 | 29.34547 | 1.60066
85 | 294 | 628.375 | 3.71457 | -1.990273 | 29.3907 | 1.60066
85 | 294 | 637.718 | 3.711515 | -1.987474 | 29.40751 | 1.60066
85 | 294 | 647.031 | 3.708791 | -1.990207 | 29.41268 | 1.60066
85 | 294 | 656.39 | 3.705993 | -1.988097 | 29.41621 | 1.60066
85 | 294 | 665.703 | 3.703381 | -1.990654 | 29.46322 | 1.60066
85 | 294 | 675.046 | 3.700433 | -1.989622 | 29.46994 | 1.60066
85 | 294 | 684.453 | 3.697787 | -1.990645 | 29.49997 | 1.60066
85 | 294 | 693.812 | 3.69537 | -1.990115 | 29.49715 | 1.60066
85 | 294 | 703.171 | 3.692548 | -1.989335 | 29.5127 | 1.60066
85 | 294 | 712.5 | 3.689741 | -1.990618 | 29.50017 | 1.60066
85 | 294 | 721.843 | 3.687208 | -1.990623 | 29.51549 | 1.60066
85 | 294 | 731.296 | 3.684775 | -1.991069 | 29.50763 | 1.60066
85 | 294 | 740.656 | 3.682213 | -1.991167 | 29.52571 | 1.60066
85 | 294 | 749.984 | 3.679798 | -1.989715 | 29.55359 | 1.60066
85 | 294 | 759.343 | 3.677178 | -1.990553 | 29.55352 | 1.60066
85 | 294 | 768.703 | 3.674595 | -1.990112 | 29.55864 | 1.60066
85 | 294 | 778.125 | 3.67191 | -1.989011 | 29.60243 | 1.60066
85 | 294 | 787.5 | 3.669565 | -1.992576 | 29.60956 | 1.60066
85 | 294 | 796.828 | 3.667275 | -1.992973 | 29.60545 | 1.60066
85 | 294 | 806.187 | 3.664663 | -1.98626 | 29.59825 | 1.60066
85 | 294 | 815.609 | 3.662387 | -1.989238 | 29.63221 | 1.60066
85 | 294 | 824.953 | 3.659906 | -1.988559 | 29.6421 | 1.60066
85 | 294 | 834.281 | 3.657191 | -1.990083 | 29.63767 | 1.60066
85 | 294 | 843.687 | 3.655076 | -1.990857 | 29.67452 | 1.60066
85 | 294 | 853.046 | 3.652642 | -1.98764 | 29.71747 | 1.60066
85 | 294 | 862.437 | 3.65017 | -1.989775 | 29.71651 | 1.60066
85 | 294 | 871.765 | 3.647847 | -1.98693 | 29.72763 | 1.60066
85 | 294 | 881.171 | 3.645226 | -1.9908 | 29.74906 | 1.60066
85 | 294 | 890.562 | 3.643039 | -1.988689 | 29.78168 | 1.60066
85 | 294 | 899.921 | 3.640545 | -1.991365 | 29.79375 | 1.60066
85 | 294 | 909.25 | 3.638374 | -1.988063 | 29.81158 | 1.60066
85 | 294 | 918.609 | 3.635785 | -1.990047 | 29.8461 | 1.60066
85 | 294 | 927.937 | 3.633613 | -1.991077 | 29.88108 | 1.60066
85 | 294 | 937.328 | 3.631345 | -1.990628 | 29.91249 | 1.60066
85 | 294 | 946.765 | 3.629138 | -1.987264 | 29.94729 | 1.60066
85 | 294 | 956.078 | 3.626908 | -1.985633 | 29.9926 | 1.60066
85 | 294 | 965.437 | 3.62475 | -1.991623 | 30.01894 | 1.60066
85 | 294 | 974.812 | 3.622357 | -1.989541 | 30.05815 | 1.60066
85 | 294 | 984.156 | 3.62014 | -1.991124 | 30.04891 | 1.60066
85 | 294 | 993.515 | 3.617877 | -1.988604 | 30.08555 | 1.60066
85 | 294 | 1002.937 | 3.615821 | -1.990917 | 30.15004 | 1.60066
85 | 294 | 1012.296 | 3.613449 | -1.987998 | 30.18262 | 1.60066
85 | 294 | 1021.671 | 3.611242 | -1.987797 | 30.21781 | 1.60066
85 | 294 | 1031.078 | 3.609215 | -1.990375 | 30.21664 | 1.60066
85 | 294 | 1040.468 | 3.607054 | -1.988111 | 30.28544 | 1.60066
85 | 294 | 1049.796 | 3.604915 | -1.988531 | 30.30254 | 1.60066
85 | 294 | 1059.156 | 3.602891 | -1.988969 | 30.34172 | 1.60066
85 | 294 | 1068.468 | 3.600738 | -1.989499 | 30.39967 | 1.60066
85 | 294 | 1077.828 | 3.59864 | -1.987846 | 30.44692 | 1.60066
85 | 294 | 1087.25 | 3.596535 | -1.990235 | 30.48058 | 1.60066
85 | 294 | 1096.625 | 3.594515 | -1.991504 | 30.53733 | 1.60066
85 | 294 | 1106.015 | 3.592354 | -1.989798 | 30.52219 | 1.60066
85 | 294 | 1115.39 | 3.590423 | -1.989892 | 30.58253 | 1.60066
85 | 294 | 1124.718 | 3.58828 | -1.990689 | 30.61406 | 1.60066
85 | 294 | 1134.078 | 3.58641 | -1.987887 | 30.65317 | 1.60066
85 | 294 | 1143.453 | 3.584506 | -1.990356 | 30.72366 | 1.60066
85 | 294 | 1152.812 | 3.582465 | -1.987394 | 30.749 | 1.60066
85 | 294 | 1162.156 | 3.580592 | -1.989029 | 30.79455 | 1.60066
85 | 294 | 1171.578 | 3.578368 | -1.989648 | 30.82391 | 1.60066
85 | 294 | 1180.937 | 3.576454 | -1.988867 | 30.85179 | 1.60066
85 | 294 | 1190.328 | 3.574682 | -1.98862 | 30.90209 | 1.60066
85 | 294 | 1199.718 | 3.572985 | -1.989134 | 30.92603 | 1.60066
85 | 294 | 1209.046 | 3.570849 | -1.991454 | 31.00315 | 1.60066
85 | 294 | 1218.406 | 3.568947 | -1.988977 | 31.01761 | 1.60066
85 | 294 | 1227.828 | 3.567224 | -1.989661 | 31.03289 | 1.60066
85 | 294 | 1237.14 | 3.56525 | -1.987495 | 31.09441 | 1.60066
85 | 294 | 1246.453 | 3.563612 | -1.989258 | 31.12347 | 1.60066
85 | 294 | 1255.781 | 3.561749 | -1.990198 | 31.16675 | 1.60066
85 | 294 | 1265.14 | 3.559767 | -1.987329 | 31.20357 | 1.60066
85 | 294 | 1274.515 | 3.55802 | -1.991168 | 31.2648 | 1.60066
85 | 294 | 1283.875 | 3.556113 | -1.987909 | 31.28133 | 1.60066
85 | 294 | 1293.234 | 3.554503 | -1.989194 | 31.31534 | 1.60066
85 | 294 | 1302.718 | 3.552562 | -1.986356 | 31.32783 | 1.60066
85 | 294 | 1312.062 | 3.55072 | -1.987856 | 31.41775 | 1.60066
85 | 294 | 1321.421 | 3.549159 | -1.988512 | 31.38401 | 1.60066
85 | 294 | 1330.828 | 3.547438 | -1.990858 | 31.44237 | 1.60066
85 | 294 | 1340.171 | 3.545659 | -1.988421 | 31.50582 | 1.60066
85 | 294 | 1349.578 | 3.544199 | -1.990667 | 31.55123 | 1.60066
85 | 294 | 1358.953 | 3.54253 | -1.989462 | 31.53323 | 1.60066
85 | 294 | 1368.312 | 3.540881 | -1.990344 | 31.56641 | 1.60066
85 | 294 | 1377.687 | 3.539331 | -1.99005 | 31.63387 | 1.60066
85 | 294 | 1387.046 | 3.537694 | -1.98961 | 31.64861 | 1.60066
85 | 294 | 1396.421 | 3.536105 | -1.988495 | 31.68744 | 1.60066
85 | 294 | 1405.781 | 3.534363 | -1.990765 | 31.72552 | 1.60066
85 | 294 | 1415.14 | 3.53286 | -1.98836 | 31.81392 | 1.60066
85 | 294 | 1424.515 | 3.531278 | -1.988562 | 31.81689 | 1.60066
85 | 294 | 1433.859 | 3.52989 | -1.98812 | 31.84521 | 1.60066
85 | 294 | 1443.203 | 3.528409 | -1.99036 | 31.8846 | 1.60066
85 | 294 | 1452.531 | 3.52679 | -1.990493 | 31.91287 | 1.60066
85 | 294 | 1461.953 | 3.525277 | -1.988925 | 32.00121 | 1.60066
85 | 294 | 1471.359 | 3.523588 | -1.99128 | 31.95196 | 1.60066
85 | 294 | 1480.718 | 3.522129 | -1.989844 | 32.01745 | 1.60066
85 | 294 | 1490.093 | 3.52069 | -1.990762 | 32.07651 | 1.60066
85 | 294 | 1499.453 | 3.519264 | -1.992557 | 32.06091 | 1.60066
85 | 294 | 1508.765 | 3.517906 | -1.989268 | 32.15315 | 1.60066
85 | 294 | 1518.109 | 3.516473 | -1.988222 | 32.15115 | 1.60066
85 | 294 | 1527.546 | 3.515158 | -1.989737 | 32.1958 | 1.60066
85 | 294 | 1536.937 | 3.513498 | -1.990249 | 32.23661 | 1.60066
85 | 294 | 1546.343 | 3.51241 | -1.988513 | 32.29061 | 1.60066
85 | 294 | 1555.75 | 3.510876 | -1.987725 | 32.30166 | 1.60066
85 | 294 | 1565.093 | 3.509516 | -1.989002 | 32.33809 | 1.60066
85 | 294 | 1574.437 | 3.507941 | -1.989079 | 32.40351 | 1.60066
85 | 294 | 1583.765 | 3.506629 | -1.989111 | 32.39774 | 1.60066
85 | 294 | 1593.093 | 3.505653 | -1.989445 | 32.45634 | 1.60066
85 | 294 | 1602.468 | 3.503979 | -1.990112 | 32.51213 | 1.60066
85 | 294 | 1611.796 | 3.502826 | -1.988265 | 32.5174 | 1.60066
85 | 294 | 1621.156 | 3.501458 | -1.989221 | 32.51914 | 1.60066
85 | 294 | 1630.453 | 3.500312 | -1.988553 | 32.57576 | 1.60066
85 | 294 | 1639.796 | 3.498837 | -1.989864 | 32.60086 | 1.60066
85 | 294 | 1649.156 | 3.497682 | -1.992123 | 32.64839 | 1.60066
85 | 294 | 1658.531 | 3.49623 | -1.993208 | 32.69205 | 1.60066
85 | 294 | 1667.89 | 3.494789 | -1.989812 | 32.69927 | 1.60066
85 | 294 | 1677.25 | 3.493608 | -1.989161 | 32.70573 | 1.60066
85 | 294 | 1686.64 | 3.492321 | -1.990061 | 32.75959 | 1.60066
85 | 294 | 1695.984 | 3.491151 | -1.99034 | 32.83414 | 1.60066
85 | 294 | 1705.343 | 3.489922 | -1.991548 | 32.84376 | 1.60066
85 | 294 | 1714.703 | 3.488667 | -1.989554 | 32.86903 | 1.60066
85 | 294 | 1724.125 | 3.487344 | -1.988267 | 32.92385 | 1.60066
85 | 294 | 1733.5 | 3.486067 | -1.989103 | 32.95721 | 1.60066
85 | 294 | 1742.843 | 3.48464 | -1.989867 | 33.01224 | 1.60066
85 | 294 | 1752.203 | 3.483451 | -1.987563 | 33.00348 | 1.60066
85 | 294 | 1761.546 | 3.482188 | -1.988734 | 33.00338 | 1.60066
85 | 294 | 1770.859 | 3.481096 | -1.987869 | 33.06847 | 1.60066
85 | 294 | 1780.234 | 3.47975 | -1.988628 | 33.11666 | 1.60066
85 | 294 | 1789.625 | 3.478432 | -1.991707 | 33.19427 | 1.60066
85 | 294 | 1799.046 | 3.477455 | -1.988376 | 33.22955 | 1.60066
85 | 294 | 1808.406 | 3.476082 | -1.987007 | 33.23368 | 1.60066
85 | 294 | 1817.796 | 3.47461 | -1.98878 | 33.25224 | 1.60066
85 | 294 | 1827.125 | 3.473497 | -1.990966 | 33.27555 | 1.60066
85 | 294 | 1836.437 | 3.472299 | -1.987621 | 33.30162 | 1.60066
85 | 294 | 1845.812 | 3.471019 | -1.987875 | 33.34594 | 1.60066
85 | 294 | 1855.187 | 3.469672 | -1.991224 | 33.42375 | 1.60066
85 | 294 | 1864.562 | 3.468599 | -1.98899 | 33.44308 | 1.60066
85 | 294 | 1873.953 | 3.467275 | -1.98731 | 33.47003 | 1.60066
85 | 294 | 1883.359 | 3.466136 | -1.989502 | 33.5208 | 1.60066
85 | 294 | 1892.671 | 3.464771 | -1.987149 | 33.57857 | 1.60066
85 | 294 | 1902.031 | 3.463709 | -1.991265 | 33.61779 | 1.60066
85 | 294 | 1911.39 | 3.462474 | -1.98836 | 33.61156 | 1.60066
85 | 294 | 1920.75 | 3.461225 | -1.989473 | 33.68198 | 1.60066
85 | 294 | 1930.14 | 3.459778 | -1.989494 | 33.70281 | 1.60066
85 | 294 | 1939.531 | 3.458449 | -1.989522 | 33.73562 | 1.60066
85 | 294 | 1948.89 | 3.457186 | -1.991186 | 33.74375 | 1.60066
85 | 294 | 1958.296 | 3.456015 | -1.988484 | 33.80162 | 1.60066
85 | 294 | 1967.625 | 3.454586 | -1.989514 | 33.85204 | 1.60066
85 | 294 | 1977.046 | 3.453268 | -1.987132 | 33.87972 | 1.60066
85 | 294 | 1986.437 | 3.452056 | -1.987679 | 33.91429 | 1.60066
85 | 294 | 1995.812 | 3.450832 | -1.987596 | 33.96558 | 1.60066
85 | 294 | 2005.171 | 3.449334 | -1.98927 | 33.96934 | 1.60066
85 | 294 | 2014.5 | 3.448138 | -1.988637 | 34.06588 | 1.60066
85 | 294 | 2023.843 | 3.446624 | -1.988521 | 34.07286 | 1.60066
85 | 294 | 2033.218 | 3.445078 | -1.990761 | 34.07133 | 1.60066
85 | 294 | 2042.546 | 3.444113 | -1.990541 | 34.11284 | 1.60066
85 | 294 | 2051.906 | 3.44265 | -1.989661 | 34.11877 | 1.60066
85 | 294 | 2061.265 | 3.441248 | -1.992095 | 34.17095 | 1.60066
85 | 294 | 2070.625 | 3.439871 | -1.989421 | 34.24623 | 1.60066
85 | 294 | 2079.984 | 3.438373 | -1.987373 | 34.30015 | 1.60066
85 | 294 | 2089.343 | 3.43684 | -1.99032 | 34.28854 | 1.60066
85 | 294 | 2098.703 | 3.435358 | -1.990216 | 34.35617 | 1.60066
85 | 294 | 2108.093 | 3.434074 | -1.987601 | 34.39161 | 1.60066
85 | 294 | 2117.453 | 3.432737 | -1.991379 | 34.44202 | 1.60066
85 | 294 | 2126.781 | 3.431239 | -1.98803 | 34.47831 | 1.60066
85 | 294 | 2136.14 | 3.429828 | -1.989846 | 34.47581 | 1.60066
85 | 294 | 2145.5 | 3.428319 | -1.988111 | 34.59856 | 1.60066
85 | 294 | 2154.875 | 3.426924 | -1.987028 | 34.63478 | 1.60066
85 | 294 | 2164.234 | 3.425428 | -1.989259 | 34.58915 | 1.60066
85 | 294 | 2173.609 | 3.423899 | -1.991285 | 34.59991 | 1.60066
85 | 294 | 2183 | 3.422135 | -1.991936 | 34.67816 | 1.60066
85 | 294 | 2192.375 | 3.420583 | -1.988352 | 34.68736 | 1.60066
85 | 294 | 2201.734 | 3.419143 | -1.993192 | 34.72557 | 1.60066
85 | 294 | 2211.093 | 3.417383 | -1.987797 | 34.79416 | 1.60066
85 | 294 | 2220.453 | 3.415883 | -1.988593 | 34.86604 | 1.60066
85 | 294 | 2229.812 | 3.414343 | -1.988585 | 34.90515 | 1.60066
85 | 294 | 2239.171 | 3.41261 | -1.988856 | 34.95372 | 1.60066
85 | 294 | 2248.546 | 3.411065 | -1.988067 | 34.98726 | 1.60066
85 | 294 | 2257.906 | 3.409188 | -1.990989 | 35.05167 | 1.60066
85 | 294 | 2267.296 | 3.407529 | -1.989097 | 35.10802 | 1.60066
85 | 294 | 2276.64 | 3.405786 | -1.990195 | 35.11428 | 1.60066
85 | 294 | 2286.031 | 3.404006 | -1.989526 | 35.12721 | 1.60066
85 | 294 | 2295.39 | 3.402213 | -1.99054 | 35.13616 | 1.60066
85 | 294 | 2304.75 | 3.400678 | -1.990007 | 35.26179 | 1.60066
85 | 294 | 2314.093 | 3.398799 | -1.991055 | 35.31226 | 1.60066
85 | 294 | 2323.5 | 3.396839 | -1.989597 | 35.28968 | 1.60066
85 | 294 | 2332.859 | 3.394905 | -1.990427 | 35.31886 | 1.60066
85 | 294 | 2342.218 | 3.392874 | -1.990036 | 35.38352 | 1.60066
85 | 294 | 2351.64 | 3.390692 | -1.99106 | 35.40059 | 1.60066
85 | 294 | 2360.968 | 3.388641 | -1.98937 | 35.46822 | 1.60066
85 | 294 | 2370.328 | 3.386414 | -1.992099 | 35.508 | 1.60066
85 | 294 | 2379.703 | 3.384489 | -1.98854 | 35.58756 | 1.60066
85 | 294 | 2389.062 | 3.382243 | -1.989201 | 35.62257 | 1.60066
85 | 294 | 2398.468 | 3.380058 | -1.990502 | 35.68797 | 1.60066
85 | 294 | 2407.843 | 3.377616 | -1.990511 | 35.66395 | 1.60066
85 | 294 | 2417.171 | 3.375189 | -1.989314 | 35.79247 | 1.60066
85 | 294 | 2426.562 | 3.372818 | -1.989177 | 35.7869 | 1.60066
85 | 294 | 2435.906 | 3.370205 | -1.988611 | 35.88731 | 1.60066
85 | 294 | 2445.25 | 3.367575 | -1.990696 | 35.89188 | 1.60066
85 | 294 | 2454.64 | 3.365059 | -1.989025 | 35.91052 | 1.60066
85 | 294 | 2464.031 | 3.362092 | -1.990032 | 35.95314 | 1.60066
85 | 294 | 2473.39 | 3.359461 | -1.99179 | 36.02601 | 1.60066
85 | 294 | 2482.765 | 3.356188 | -1.990216 | 36.12176 | 1.60066
85 | 294 | 2492.093 | 3.353195 | -1.991392 | 36.13782 | 1.60066
85 | 294 | 2501.468 | 3.349915 | -1.98855 | 36.14352 | 1.60066
85 | 294 | 2510.843 | 3.34634 | -1.988375 | 36.21167 | 1.60066
85 | 294 | 2520.218 | 3.34302 | -1.989001 | 36.25516 | 1.60066
85 | 294 | 2529.578 | 3.339279 | -1.990045 | 36.30807 | 1.60066
85 | 294 | 2538.953 | 3.335429 | -1.991382 | 36.40119 | 1.60066
85 | 294 | 2548.328 | 3.331268 | -1.989788 | 36.46984 | 1.60066
85 | 294 | 2557.671 | 3.327046 | -1.986738 | 36.49257 | 1.60066
85 | 294 | 2567 | 3.322712 | -1.987772 | 36.51754 | 1.60066
85 | 294 | 2576.39 | 3.317851 | -1.990503 | 36.58598 | 1.60066
85 | 294 | 2585.781 | 3.313001 | -1.989539 | 36.66715 | 1.60066
85 | 294 | 2595.187 | 3.30761 | -1.986674 | 36.71095 | 1.60066
85 | 294 | 2604.578 | 3.30226 | -1.991368 | 36.76878 | 1.60066
85 | 294 | 2613.906 | 3.296221 | -1.988559 | 36.79126 | 1.60066
85 | 294 | 2623.281 | 3.290211 | -1.989011 | 36.827 | 1.60066
85 | 294 | 2632.671 | 3.283872 | -1.989015 | 36.87763 | 1.60066
85 | 294 | 2642.062 | 3.277153 | -1.990578 | 36.96167 | 1.60066
85 | 294 | 2651.578 | 3.269564 | -1.98986 | 37.01924 | 1.60066
85 | 294 | 2661.078 | 3.261745 | -1.991546 | 37.09198 | 1.60066
85 | 294 | 2670.64 | 3.253598 | -1.989146 | 37.11558 | 1.60066
85 | 294 | 2680.187 | 3.244801 | -1.989627 | 37.28097 | 1.60066
85 | 294 | 2689.765 | 3.235563 | -1.992079 | 37.30266 | 1.60066
85 | 294 | 2699.343 | 3.225602 | -1.990935 | 37.33899 | 1.60066
85 | 294 | 2708.875 | 3.215208 | -1.990246 | 37.37483 | 1.60066
85 | 294 | 2718.421 | 3.204465 | -1.989681 | 37.46832 | 1.60066
85 | 294 | 2727.984 | 3.192526 | -1.988291 | 37.55343 | 1.60066
85 | 294 | 2737.5 | 3.180164 | -1.990101 | 37.65487 | 1.60066
85 | 294 | 2747.046 | 3.16711 | -1.988993 | 37.65151 | 1.60066
85 | 294 | 2756.546 | 3.15327 | -1.991296 | 37.78569 | 1.60066
85 | 294 | 2766.078 | 3.138603 | -1.990244 | 37.9224 | 1.60066
85 | 294 | 2775.734 | 3.122632 | -1.990267 | 37.95372 | 1.60066
85 | 294 | 2785.421 | 3.105434 | -1.991739 | 37.98661 | 1.60066
85 | 294 | 2795.062 | 3.087314 | -1.989396 | 38.06129 | 1.60066
85 | 294 | 2804.734 | 3.068056 | -1.990361 | 38.20539 | 1.60066
85 | 294 | 2814.406 | 3.047014 | -1.98676 | 38.32168 | 1.60066
85 | 294 | 2824.046 | 3.024386 | -1.989098 | 38.3611 | 1.60066
85 | 294 | 2833.671 | 2.999635 | -1.99055 | 38.59452 | 1.60066
85 | 294 | 2843.375 | 2.972731 | -1.992846 | 38.60997 | 1.60066
85 | 294 | 2852.984 | 2.943011 | -1.991039 | 38.74997 | 1.60066
85 | 294 | 2862.64 | 2.910313 | -1.990059 | 38.79401 | 1.60066
85 | 294 | 2872.281 | 2.875368 | -1.989493 | 38.90962 | 1.60066
85 | 294 | 2881.906 | 2.837104 | -1.988482 | 39.08068 | 1.60066
85 | 294 | 2891.546 | 2.794738 | -1.987709 | 39.21608 | 1.60066
85 | 294 | 2901.218 | 2.744313 | -1.986969 | 39.38785 | 1.60066
85 | 294 | 2910.843 | 2.681401 | -1.989607 | 39.50353 | 1.60066
85 | 294 | 2920.453 | 2.599081 | -1.986461 | 39.65334 | 1.60066
85 | 294 | 2930.093 | 2.48409 | -1.98614 | 39.89326 | 1.60066
85 | 294 | 2939.796 | 2.320555 | -1.986923 | 40.1244 | 1.60066
85 | 294 | 2949.437 | 2.113996 | -1.987875 | 40.4392 | 1.60066
85 | 294 | 2959.203 | 2.813974 | -0.0005605335 | 40.56995 | 1.60066
85 | 294 | 2968.968 | 2.93247 | 0.002791131 | 40.58293 | 1.60066
85 | 294 | 2978.796 | 3.004544 | -0.003986118 | 40.49822 | 1.60066
85 | 294 | 2988.625 | 3.061057 | -0.002746532 | 40.42154 | 1.60066
85 | 294 | 2998.375 | 3.109002 | -0.000270737 | 40.37237 | 1.60066
85 | 294 | 3008.156 | 3.150379 | -0.002447035 | 40.25854 | 1.60066
85 | 294 | 3018.031 | 3.185835 | -0.002307641 | 40.06276 | 1.60066
85 | 294 | 3027.828 | 3.214861 | -0.003110829 | 39.84501 | 1.60066
85 | 294 | 3037.703 | 3.24021 | -0.0008523451 | 39.71921 | 1.60066
85 | 294 | 3047.593 | 3.262257 | -0.006487776 | 39.51834 | 1.60066
85 | 294 | 3057.375 | 3.281961 | -0.002983577 | 39.36475 | 1.60066
85 | 294 | 3067.203 | 3.29935 | -0.001455752 | 39.13952 | 1.60066
86 | 298 | 0 | 4.201472 | -0.0005606289 | 23.38047 | 1.595917
86 | 298 | 9.375 | 4.201358 | 0.001541139 | 23.38069 | 1.595917
86 | 298 | 19.578 | 4.002822 | -1.992061 | 23.40943 | 1.595917
86 | 298 | 28.938 | 3.9851 | -1.990307 | 23.48085 | 1.595917
86 | 298 | 38.313 | 3.971342 | -1.990387 | 23.55695 | 1.595917
86 | 298 | 47.657 | 3.959986 | -1.991 | 23.66381 | 1.595917
86 | 298 | 57.063 | 3.949872 | -1.986709 | 23.76759 | 1.595917
86 | 298 | 66.422 | 3.940655 | -1.989146 | 23.87249 | 1.595917
86 | 298 | 75.719 | 3.932328 | -1.988396 | 23.96402 | 1.595917
86 | 298 | 85.094 | 3.924957 | -1.987436 | 24.0666 | 1.595917
86 | 298 | 94.5 | 3.917959 | -1.991043 | 24.18157 | 1.595917
86 | 298 | 103.907 | 3.911164 | -1.991063 | 24.28379 | 1.595917
86 | 298 | 113.266 | 3.905002 | -1.989619 | 24.3941 | 1.595917
86 | 298 | 122.657 | 3.899218 | -1.990299 | 24.49914 | 1.595917
86 | 298 | 132.016 | 3.893618 | -1.987958 | 24.60212 | 1.595917
86 | 298 | 141.391 | 3.888272 | -1.990184 | 24.72164 | 1.595917
86 | 298 | 150.735 | 3.883175 | -1.989329 | 24.81803 | 1.595917
86 | 298 | 160.11 | 3.878596 | -1.989471 | 24.93621 | 1.595917
86 | 298 | 169.453 | 3.873893 | -1.986732 | 25.04699 | 1.595917
86 | 298 | 178.844 | 3.869592 | -1.989455 | 25.14544 | 1.595917
86 | 298 | 188.235 | 3.865355 | -1.991574 | 25.2485 | 1.595917
86 | 298 | 197.594 | 3.861172 | -1.991523 | 25.36467 | 1.595917
86 | 298 | 206.985 | 3.85726 | -1.990756 | 25.46089 | 1.595917
86 | 298 | 216.344 | 3.853393 | -1.991259 | 25.55764 | 1.595917
86 | 298 | 225.688 | 3.849559 | -1.989286 | 25.66927 | 1.595917
86 | 298 | 235.094 | 3.84604 | -1.989396 | 25.76563 | 1.595917
86 | 298 | 244.438 | 3.84267 | -1.989888 | 25.86588 | 1.595917
86 | 298 | 253.813 | 3.839083 | -1.990721 | 25.97069 | 1.595917
86 | 298 | 263.11 | 3.835857 | -1.990509 | 26.06808 | 1.595917
86 | 298 | 272.469 | 3.832554 | -1.989225 | 26.16991 | 1.595917
86 | 298 | 281.907 | 3.82939 | -1.989069 | 26.25241 | 1.595917
86 | 298 | 291.266 | 3.826285 | -1.989075 | 26.36306 | 1.595917
86 | 298 | 300.641 | 3.823131 | -1.988154 | 26.45541 | 1.595917
86 | 298 | 310.032 | 3.820229 | -1.988381 | 26.5524 | 1.595917
86 | 298 | 319.438 | 3.817005 | -1.986745 | 26.6512 | 1.595917
86 | 298 | 328.797 | 3.813858 | -1.992458 | 26.74313 | 1.595917
86 | 298 | 338.172 | 3.810933 | -1.98719 | 26.83349 | 1.595917
86 | 298 | 347.532 | 3.807931 | -1.988305 | 26.93432 | 1.595917
86 | 298 | 356.907 | 3.804803 | -1.986941 | 27.02501 | 1.595917
86 | 298 | 366.266 | 3.801786 | -1.988283 | 27.13679 | 1.595917
86 | 298 | 375.657 | 3.798583 | -1.988022 | 27.20872 | 1.595917
86 | 298 | 385.032 | 3.795591 | -1.990973 | 27.31699 | 1.595917
86 | 298 | 394.375 | 3.792353 | -1.989787 | 27.41916 | 1.595917
86 | 298 | 403.766 | 3.789331 | -1.989308 | 27.50762 | 1.595917
86 | 298 | 413.141 | 3.786056 | -1.98942 | 27.60098 | 1.595917
86 | 298 | 422.5 | 3.782798 | -1.990956 | 27.71491 | 1.595917
86 | 298 | 431.86 | 3.779369 | -1.989838 | 27.7927 | 1.595917
86 | 298 | 441.36 | 3.775885 | -1.991811 | 27.88776 | 1.595917
86 | 298 | 450.735 | 3.772764 | -1.99006 | 27.95834 | 1.595917
86 | 298 | 460.078 | 3.769468 | -1.98978 | 28.05869 | 1.595917
86 | 298 | 469.422 | 3.765983 | -1.986784 | 28.15295 | 1.595917
86 | 298 | 478.828 | 3.76254 | -1.989615 | 28.22542 | 1.595917
86 | 298 | 488.188 | 3.759398 | -1.989512 | 28.31398 | 1.595917
86 | 298 | 497.578 | 3.755678 | -1.989068 | 28.39194 | 1.595917
86 | 298 | 506.953 | 3.752471 | -1.992526 | 28.4381 | 1.595917
86 | 298 | 516.313 | 3.748976 | -1.992412 | 28.50353 | 1.595917
86 | 298 | 525.672 | 3.745658 | -1.987986 | 28.58965 | 1.595917
86 | 298 | 535.032 | 3.7423 | -1.990607 | 28.64 | 1.595917
86 | 298 | 544.407 | 3.73871 | -1.992446 | 28.71635 | 1.595917
86 | 298 | 553.797 | 3.735337 | -1.990047 | 28.7618 | 1.595917
86 | 298 | 563.141 | 3.732271 | -1.987139 | 28.80597 | 1.595917
86 | 298 | 572.485 | 3.72907 | -1.988614 | 28.85065 | 1.595917
86 | 298 | 581.828 | 3.726087 | -1.989839 | 28.91507 | 1.595917
86 | 298 | 591.297 | 3.72279 | -1.992713 | 28.97109 | 1.595917
86 | 298 | 600.657 | 3.719717 | -1.991365 | 28.97936 | 1.595917
86 | 298 | 610.032 | 3.716815 | -1.987802 | 29.03146 | 1.595917
86 | 298 | 619.453 | 3.713629 | -1.989213 | 29.0572 | 1.595917
86 | 298 | 628.813 | 3.710967 | -1.9899 | 29.0875 | 1.595917
86 | 298 | 638.157 | 3.707817 | -1.989563 | 29.1192 | 1.595917
86 | 298 | 647.532 | 3.705135 | -1.990432 | 29.15185 | 1.595917
86 | 298 | 656.907 | 3.702459 | -1.991013 | 29.16379 | 1.595917
86 | 298 | 666.282 | 3.699498 | -1.990815 | 29.20608 | 1.595917
86 | 298 | 675.719 | 3.696803 | -1.989564 | 29.19703 | 1.595917
86 | 298 | 685.094 | 3.694077 | -1.990378 | 29.20998 | 1.595917
86 | 298 | 694.453 | 3.691549 | -1.98966 | 29.21848 | 1.595917
86 | 298 | 703.86 | 3.688849 | -1.988737 | 29.22698 | 1.595917
86 | 298 | 713.219 | 3.686271 | -1.989058 | 29.24806 | 1.595917
86 | 298 | 722.625 | 3.683325 | -1.990013 | 29.25871 | 1.595917
86 | 298 | 731.969 | 3.681063 | -1.98738 | 29.27767 | 1.595917
86 | 298 | 741.36 | 3.678501 | -1.992651 | 29.24609 | 1.595917
86 | 298 | 750.719 | 3.675824 | -1.987566 | 29.23813 | 1.595917
86 | 298 | 760.063 | 3.673415 | -1.989179 | 29.27474 | 1.595917
86 | 298 | 769.407 | 3.670958 | -1.991488 | 29.30065 | 1.595917
86 | 298 | 778.766 | 3.668335 | -1.990805 | 29.32022 | 1.595917
86 | 298 | 788.203 | 3.665845 | -1.988485 | 29.29446 | 1.595917
86 | 298 | 797.563 | 3.663294 | -1.990442 | 29.31439 | 1.595917
86 | 298 | 806.953 | 3.660819 | -1.990859 | 29.34243 | 1.595917
86 | 298 | 816.282 | 3.658392 | -1.990523 | 29.34239 | 1.595917
86 | 298 | 825.657 | 3.655839 | -1.989926 | 29.36125 | 1.595917
86 | 298 | 835.032 | 3.653415 | -1.991083 | 29.3555 | 1.595917
86 | 298 | 844.36 | 3.651331 | -1.991376 | 29.38052 | 1.595917
86 | 298 | 853.75 | 3.648797 | -1.989476 | 29.40788 | 1.595917
86 | 298 | 863.078 | 3.646264 | -1.989758 | 29.45295 | 1.595917
86 | 298 | 872.422 | 3.643952 | -1.992016 | 29.43733 | 1.595917
86 | 298 | 881.719 | 3.641583 | -1.988835 | 29.45762 | 1.595917
86 | 298 | 891.094 | 3.639188 | -1.988646 | 29.50445 | 1.595917
86 | 298 | 900.438 | 3.636855 | -1.988312 | 29.51033 | 1.595917
86 | 298 | 909.782 | 3.634331 | -1.989127 | 29.55491 | 1.595917
86 | 298 | 919.188 | 3.632269 | -1.992115 | 29.56929 | 1.595917
86 | 298 | 928.485 | 3.629983 | -1.987882 | 29.6279 | 1.595917
86 | 298 | 937.86 | 3.627512 | -1.98909 | 29.62503 | 1.595917
86 | 298 | 947.235 | 3.625262 | -1.989029 | 29.64184 | 1.595917
86 | 298 | 956.641 | 3.623332 | -1.988083 | 29.70464 | 1.595917
86 | 298 | 966 | 3.620619 | -1.990557 | 29.75267 | 1.595917
86 | 298 | 975.36 | 3.618425 | -1.991638 | 29.77125 | 1.595917
86 | 298 | 984.719 | 3.616351 | -1.990975 | 29.79474 | 1.595917
86 | 298 | 994.11 | 3.614258 | -1.988316 | 29.84647 | 1.595917
86 | 298 | 1003.5 | 3.611918 | -1.990476 | 29.87565 | 1.595917
86 | 298 | 1012.844 | 3.609651 | -1.989128 | 29.92263 | 1.595917
86 | 298 | 1022.219 | 3.607642 | -1.991483 | 29.96412 | 1.595917
86 | 298 | 1031.547 | 3.605436 | -1.990848 | 29.99336 | 1.595917
86 | 298 | 1040.938 | 3.603269 | -1.989927 | 30.02244 | 1.595917
86 | 298 | 1050.282 | 3.600921 | -1.989334 | 30.05537 | 1.595917
86 | 298 | 1059.641 | 3.598981 | -1.990595 | 30.1058 | 1.595917
86 | 298 | 1069.016 | 3.597104 | -1.990513 | 30.15294 | 1.595917
86 | 298 | 1078.391 | 3.594701 | -1.989363 | 30.19285 | 1.595917
86 | 298 | 1087.782 | 3.592612 | -1.989538 | 30.22962 | 1.595917
86 | 298 | 1097.157 | 3.590704 | -1.988565 | 30.26065 | 1.595917
86 | 298 | 1106.516 | 3.588651 | -1.987205 | 30.31343 | 1.595917
86 | 298 | 1115.907 | 3.586758 | -1.988711 | 30.34818 | 1.595917
86 | 298 | 1125.297 | 3.584772 | -1.988512 | 30.38461 | 1.595917
86 | 298 | 1134.657 | 3.582628 | -1.987934 | 30.40875 | 1.595917
86 | 298 | 1144.047 | 3.580678 | -1.988601 | 30.44384 | 1.595917
86 | 298 | 1153.438 | 3.578657 | -1.991533 | 30.51314 | 1.595917
86 | 298 | 1162.797 | 3.576595 | -1.989104 | 30.5667 | 1.595917
86 | 298 | 1172.157 | 3.574798 | -1.98967 | 30.57144 | 1.595917
86 | 298 | 1181.5 | 3.572943 | -1.99052 | 30.60295 | 1.595917
86 | 298 | 1190.828 | 3.570949 | -1.986784 | 30.63142 | 1.595917
86 | 298 | 1200.172 | 3.569018 | -1.989451 | 30.68773 | 1.595917
86 | 298 | 1209.532 | 3.567178 | -1.988637 | 30.748 | 1.595917
86 | 298 | 1218.953 | 3.565269 | -1.990638 | 30.77203 | 1.595917
86 | 298 | 1228.313 | 3.563458 | -1.987779 | 30.82664 | 1.595917
86 | 298 | 1237.672 | 3.561691 | -1.989066 | 30.85181 | 1.595917
86 | 298 | 1247.016 | 3.559867 | -1.990669 | 30.88013 | 1.595917
86 | 298 | 1256.36 | 3.558026 | -1.990588 | 30.93149 | 1.595917
86 | 298 | 1265.782 | 3.556203 | -1.990093 | 30.99277 | 1.595917
86 | 298 | 1275.172 | 3.554468 | -1.99138 | 31.04332 | 1.595917
86 | 298 | 1284.532 | 3.552662 | -1.989982 | 31.08056 | 1.595917
86 | 298 | 1293.907 | 3.550841 | -1.989296 | 31.08716 | 1.595917
86 | 298 | 1303.266 | 3.549124 | -1.99226 | 31.08723 | 1.595917
86 | 298 | 1312.594 | 3.547488 | -1.98909 | 31.17735 | 1.595917
86 | 298 | 1321.953 | 3.545595 | -1.987 | 31.18157 | 1.595917
86 | 298 | 1331.328 | 3.54397 | -1.988788 | 31.24193 | 1.595917
86 | 298 | 1340.688 | 3.542323 | -1.989112 | 31.20269 | 1.595917
86 | 298 | 1349.985 | 3.540737 | -1.991277 | 31.30055 | 1.595917
86 | 298 | 1359.297 | 3.538947 | -1.989581 | 31.34873 | 1.595917
86 | 298 | 1368.672 | 3.537427 | -1.988178 | 31.3611 | 1.595917
86 | 298 | 1378.032 | 3.53574 | -1.991723 | 31.38537 | 1.595917
86 | 298 | 1387.407 | 3.533935 | -1.989198 | 31.45263 | 1.595917
86 | 298 | 1396.703 | 3.532677 | -1.993328 | 31.4835 | 1.595917
86 | 298 | 1406.078 | 3.530979 | -1.989553 | 31.49303 | 1.595917
86 | 298 | 1415.485 | 3.52931 | -1.990587 | 31.57377 | 1.595917
86 | 298 | 1424.813 | 3.527783 | -1.989876 | 31.58433 | 1.595917
86 | 298 | 1434.188 | 3.52638 | -1.990714 | 31.63404 | 1.595917
86 | 298 | 1443.578 | 3.524906 | -1.989224 | 31.68845 | 1.595917
86 | 298 | 1452.969 | 3.523322 | -1.990243 | 31.68449 | 1.595917
86 | 298 | 1462.297 | 3.521785 | -1.992505 | 31.7569 | 1.595917
86 | 298 | 1471.641 | 3.520268 | -1.990188 | 31.79786 | 1.595917
86 | 298 | 1481.047 | 3.519017 | -1.990463 | 31.82138 | 1.595917
86 | 298 | 1490.407 | 3.517641 | -1.98972 | 31.86603 | 1.595917
86 | 298 | 1499.813 | 3.515815 | -1.994272 | 31.91283 | 1.595917
86 | 298 | 1509.172 | 3.514471 | -1.98845 | 31.9271 | 1.595917
86 | 298 | 1518.547 | 3.513105 | -1.990342 | 31.92895 | 1.595917
86 | 298 | 1527.907 | 3.511795 | -1.99091 | 32.00021 | 1.595917
86 | 298 | 1537.297 | 3.510411 | -1.99004 | 32.02469 | 1.595917
86 | 298 | 1546.641 | 3.508892 | -1.989047 | 32.07108 | 1.595917
86 | 298 | 1555.969 | 3.5076 | -1.988081 | 32.08643 | 1.595917
86 | 298 | 1565.36 | 3.506311 | -1.989299 | 32.17801 | 1.595917
86 | 298 | 1574.719 | 3.504792 | -1.986586 | 32.15518 | 1.595917
86 | 298 | 1584.047 | 3.503329 | -1.986887 | 32.18552 | 1.595917
86 | 298 | 1593.5 | 3.50216 | -1.991137 | 32.26723 | 1.595917
86 | 298 | 1602.86 | 3.500839 | -1.991172 | 32.27331 | 1.595917
86 | 298 | 1612.203 | 3.499237 | -1.988541 | 32.30359 | 1.595917
86 | 298 | 1621.578 | 3.498066 | -1.988565 | 32.32812 | 1.595917
86 | 298 | 1630.969 | 3.496895 | -1.990404 | 32.37301 | 1.595917
86 | 298 | 1640.344 | 3.495291 | -1.988804 | 32.43396 | 1.595917
86 | 298 | 1649.703 | 3.49408 | -1.990079 | 32.43176 | 1.595917
86 | 298 | 1659.063 | 3.4928 | -1.987847 | 32.48433 | 1.595917
86 | 298 | 1668.438 | 3.491416 | -1.988067 | 32.54305 | 1.595917
86 | 298 | 1677.75 | 3.490307 | -1.991048 | 32.54762 | 1.595917
86 | 298 | 1687.11 | 3.489166 | -1.98922 | 32.61779 | 1.595917
86 | 298 | 1696.547 | 3.487626 | -1.988632 | 32.61476 | 1.595917
86 | 298 | 1705.875 | 3.486418 | -1.989098 | 32.63548 | 1.595917
86 | 298 | 1715.203 | 3.485176 | -1.987466 | 32.72954 | 1.595917
86 | 298 | 1724.594 | 3.483945 | -1.988338 | 32.77544 | 1.595917
86 | 298 | 1733.985 | 3.482691 | -1.991383 | 32.75395 | 1.595917
86 | 298 | 1743.375 | 3.481305 | -1.986427 | 32.8029 | 1.595917
86 | 298 | 1752.735 | 3.480281 | -1.992902 | 32.80601 | 1.595917
86 | 298 | 1762.11 | 3.478918 | -1.987846 | 32.82336 | 1.595917
86 | 298 | 1771.469 | 3.477606 | -1.991257 | 32.90288 | 1.595917
86 | 298 | 1780.844 | 3.476453 | -1.987984 | 32.94529 | 1.595917
86 | 298 | 1790.203 | 3.47516 | -1.988217 | 32.96507 | 1.595917
86 | 298 | 1799.578 | 3.473775 | -1.991604 | 33.00439 | 1.595917
86 | 298 | 1808.938 | 3.472389 | -1.988844 | 33.02087 | 1.595917
86 | 298 | 1818.266 | 3.471269 | -1.989587 | 33.10061 | 1.595917
86 | 298 | 1827.688 | 3.469921 | -1.988985 | 33.1441 | 1.595917
86 | 298 | 1837.032 | 3.4687 | -1.988928 | 33.17715 | 1.595917
86 | 298 | 1846.422 | 3.46738 | -1.987524 | 33.21237 | 1.595917
86 | 298 | 1855.797 | 3.466234 | -1.988823 | 33.25163 | 1.595917
86 | 298 | 1865.157 | 3.464853 | -1.991637 | 33.25435 | 1.595917
86 | 298 | 1874.547 | 3.463497 | -1.988392 | 33.29329 | 1.595917
86 | 298 | 1883.891 | 3.462343 | -1.98895 | 33.32687 | 1.595917
86 | 298 | 1893.282 | 3.461086 | -1.990503 | 33.40754 | 1.595917
86 | 298 | 1902.625 | 3.459674 | -1.988161 | 33.3889 | 1.595917
86 | 298 | 1912 | 3.458517 | -1.98981 | 33.45516 | 1.595917
86 | 298 | 1921.391 | 3.457271 | -1.99065 | 33.50621 | 1.595917
86 | 298 | 1930.75 | 3.455934 | -1.989035 | 33.54699 | 1.595917
86 | 298 | 1940.078 | 3.454556 | -1.989666 | 33.52659 | 1.595917
86 | 298 | 1949.453 | 3.45314 | -1.989341 | 33.5697 | 1.595917
86 | 298 | 1958.844 | 3.451832 | -1.989917 | 33.65163 | 1.595917
86 | 298 | 1968.203 | 3.450779 | -1.990827 | 33.67085 | 1.595917
86 | 298 | 1977.516 | 3.449217 | -1.99094 | 33.71797 | 1.595917
86 | 298 | 1986.938 | 3.44805 | -1.988528 | 33.69125 | 1.595917
86 | 298 | 1996.297 | 3.446618 | -1.988393 | 33.80978 | 1.595917
86 | 298 | 2005.641 | 3.445135 | -1.990921 | 33.80558 | 1.595917
86 | 298 | 2015.016 | 3.44381 | -1.988699 | 33.84217 | 1.595917
86 | 298 | 2024.438 | 3.442546 | -1.98937 | 33.86712 | 1.595917
86 | 298 | 2033.782 | 3.441164 | -1.988608 | 33.93414 | 1.595917
86 | 298 | 2043.157 | 3.439778 | -1.988631 | 33.97868 | 1.595917
86 | 298 | 2052.547 | 3.43821 | -1.987779 | 34.03515 | 1.595917
86 | 298 | 2061.907 | 3.43672 | -1.989515 | 34.07531 | 1.595917
86 | 298 | 2071.282 | 3.435577 | -1.990627 | 34.08494 | 1.595917
86 | 298 | 2080.61 | 3.434053 | -1.988909 | 34.13988 | 1.595917
86 | 298 | 2089.969 | 3.432714 | -1.989437 | 34.17414 | 1.595917
86 | 298 | 2099.344 | 3.431299 | -1.986879 | 34.16658 | 1.595917
86 | 298 | 2108.703 | 3.42965 | -1.989277 | 34.20326 | 1.595917
86 | 298 | 2118.125 | 3.428207 | -1.99125 | 34.26885 | 1.595917
86 | 298 | 2127.469 | 3.426766 | -1.988378 | 34.29415 | 1.595917
86 | 298 | 2136.844 | 3.425181 | -1.988522 | 34.27356 | 1.595917
86 | 298 | 2146.25 | 3.423731 | -1.988699 | 34.36162 | 1.595917
86 | 298 | 2155.578 | 3.422118 | -1.991063 | 34.40657 | 1.595917
86 | 298 | 2164.969 | 3.420788 | -1.986863 | 34.42472 | 1.595917
86 | 298 | 2174.313 | 3.418851 | -1.989792 | 34.47751 | 1.595917
86 | 298 | 2183.641 | 3.417458 | -1.989117 | 34.52194 | 1.595917
86 | 298 | 2192.985 | 3.41576 | -1.990846 | 34.57451 | 1.595917
86 | 298 | 2202.313 | 3.414215 | -1.990895 | 34.61446 | 1.595917
86 | 298 | 2211.672 | 3.412359 | -1.994814 | 34.68987 | 1.595917
86 | 298 | 2221.032 | 3.410747 | -1.987719 | 34.72926 | 1.595917
86 | 298 | 2230.375 | 3.409324 | -1.990905 | 34.7807 | 1.595917
86 | 298 | 2239.719 | 3.407382 | -1.99026 | 34.75794 | 1.595917
86 | 298 | 2249.094 | 3.405775 | -1.989303 | 34.81092 | 1.595917
86 | 298 | 2258.485 | 3.404049 | -1.988212 | 34.83752 | 1.595917
86 | 298 | 2267.828 | 3.402267 | -1.991316 | 34.91164 | 1.595917
86 | 298 | 2277.188 | 3.400504 | -1.987973 | 34.9298 | 1.595917
86 | 298 | 2286.563 | 3.39884 | -1.988012 | 34.96397 | 1.595917
86 | 298 | 2295.922 | 3.396971 | -1.989186 | 35.02275 | 1.595917
86 | 298 | 2305.25 | 3.394982 | -1.990627 | 35.09289 | 1.595917
86 | 298 | 2314.657 | 3.392866 | -1.987847 | 35.11822 | 1.595917
86 | 298 | 2324 | 3.391015 | -1.990129 | 35.09767 | 1.595917
86 | 298 | 2333.375 | 3.389023 | -1.990246 | 35.16772 | 1.595917
86 | 298 | 2342.75 | 3.387051 | -1.987699 | 35.22397 | 1.595917
86 | 298 | 2352.094 | 3.384743 | -1.988728 | 35.25146 | 1.595917
86 | 298 | 2361.453 | 3.382582 | -1.990381 | 35.3366 | 1.595917
86 | 298 | 2370.86 | 3.380402 | -1.986905 | 35.37266 | 1.595917
86 | 298 | 2380.25 | 3.378245 | -1.99139 | 35.42942 | 1.595917
86 | 298 | 2389.594 | 3.375818 | -1.988235 | 35.44635 | 1.595917
86 | 298 | 2399.032 | 3.373471 | -1.989709 | 35.49686 | 1.595917
86 | 298 | 2408.453 | 3.370883 | -1.98843 | 35.535 | 1.595917
86 | 298 | 2417.813 | 3.36831 | -1.990171 | 35.572 | 1.595917
86 | 298 | 2427.25 | 3.365698 | -1.989106 | 35.64253 | 1.595917
86 | 298 | 2436.641 | 3.363092 | -1.987826 | 35.693 | 1.595917
86 | 298 | 2445.985 | 3.360432 | -1.989156 | 35.71349 | 1.595917
86 | 298 | 2455.313 | 3.357476 | -1.991962 | 35.80494 | 1.595917
86 | 298 | 2464.735 | 3.354482 | -1.991131 | 35.81193 | 1.595917
86 | 298 | 2474.125 | 3.351393 | -1.989181 | 35.88333 | 1.595917
86 | 298 | 2483.5 | 3.348292 | -1.986676 | 35.9996 | 1.595917
86 | 298 | 2492.891 | 3.344726 | -1.989982 | 35.98924 | 1.595917
86 | 298 | 2502.235 | 3.341197 | -1.989645 | 36.05367 | 1.595917
86 | 298 | 2511.625 | 3.337692 | -1.987818 | 36.14045 | 1.595917
86 | 298 | 2520.969 | 3.33383 | -1.992753 | 36.14173 | 1.595917
86 | 298 | 2530.36 | 3.329746 | -1.989977 | 36.25009 | 1.595917
86 | 298 | 2539.735 | 3.325872 | -1.9895 | 36.29366 | 1.595917
86 | 298 | 2549.078 | 3.321475 | -1.990673 | 36.3213 | 1.595917
86 | 298 | 2558.453 | 3.316496 | -1.989788 | 36.33569 | 1.595917
86 | 298 | 2567.813 | 3.311776 | -1.989477 | 36.37036 | 1.595917
86 | 298 | 2577.141 | 3.306751 | -1.990643 | 36.41443 | 1.595917
86 | 298 | 2586.485 | 3.301626 | -1.988545 | 36.51369 | 1.595917
86 | 298 | 2595.844 | 3.295641 | -1.991 | 36.56424 | 1.595917
86 | 298 | 2605.235 | 3.28961 | -1.990376 | 36.65026 | 1.595917
86 | 298 | 2614.625 | 3.283342 | -1.990791 | 36.66699 | 1.595917
86 | 298 | 2623.969 | 3.276523 | -1.987325 | 36.8166 | 1.595917
86 | 298 | 2633.375 | 3.269471 | -1.988986 | 36.77386 | 1.595917
86 | 298 | 2642.938 | 3.261748 | -1.989666 | 36.85124 | 1.595917
86 | 298 | 2652.407 | 3.253978 | -1.992302 | 36.96042 | 1.595917
86 | 298 | 2661.875 | 3.245688 | -1.989264 | 37.01428 | 1.595917
86 | 298 | 2671.391 | 3.236748 | -1.988275 | 37.12525 | 1.595917
86 | 298 | 2680.938 | 3.226988 | -1.99048 | 37.11544 | 1.595917
86 | 298 | 2690.469 | 3.216879 | -1.987911 | 37.2319 | 1.595917
86 | 298 | 2700.032 | 3.206276 | -1.991383 | 37.24824 | 1.595917
86 | 298 | 2709.578 | 3.194856 | -1.988798 | 37.33109 | 1.595917
86 | 298 | 2719.11 | 3.18275 | -1.990248 | 37.36234 | 1.595917
86 | 298 | 2728.657 | 3.170299 | -1.991576 | 37.43509 | 1.595917
86 | 298 | 2738.203 | 3.15672 | -1.989829 | 37.54742 | 1.595917
86 | 298 | 2747.75 | 3.142271 | -1.99039 | 37.58442 | 1.595917
86 | 298 | 2757.469 | 3.126804 | -1.98905 | 37.69443 | 1.595917
86 | 298 | 2767.125 | 3.110264 | -1.990069 | 37.84062 | 1.595917
86 | 298 | 2776.782 | 3.092781 | -1.989012 | 37.88655 | 1.595917
86 | 298 | 2786.36 | 3.074245 | -1.988892 | 37.92829 | 1.595917
86 | 298 | 2796.078 | 3.054019 | -1.989871 | 38.01973 | 1.595917
86 | 298 | 2805.75 | 3.032361 | -1.988462 | 38.1276 | 1.595917
86 | 298 | 2815.344 | 3.008852 | -1.989367 | 38.22664 | 1.595917
86 | 298 | 2824.953 | 2.983409 | -1.988907 | 38.35511 | 1.595917
86 | 298 | 2834.641 | 2.955218 | -1.991417 | 38.47754 | 1.595917
86 | 298 | 2844.313 | 2.92442 | -1.988618 | 38.56023 | 1.595917
86 | 298 | 2853.938 | 2.891154 | -1.989588 | 38.6933 | 1.595917
86 | 298 | 2863.547 | 2.855925 | -1.98775 | 38.76902 | 1.595917
86 | 298 | 2873.235 | 2.816808 | -1.988632 | 38.94971 | 1.595917
86 | 298 | 2882.844 | 2.772042 | -1.989728 | 39.17039 | 1.595917
86 | 298 | 2892.516 | 2.717377 | -1.987195 | 39.20892 | 1.595917
86 | 298 | 2902.141 | 2.647588 | -1.988239 | 39.46082 | 1.595917
86 | 298 | 2911.735 | 2.553932 | -1.988228 | 39.68871 | 1.595917
86 | 298 | 2921.407 | 2.420867 | -1.989929 | 39.8072 | 1.595917
86 | 298 | 2931.078 | 2.235984 | -1.987399 | 40.01037 | 1.595917
86 | 298 | 2940.735 | 2.028778 | -1.986523 | 40.38021 | 1.595917
86 | 298 | 2950.563 | 2.793362 | -0.002007602 | 40.61313 | 1.595917
86 | 298 | 2960.328 | 2.919281 | 5.781604e-05 | 40.63457 | 1.595917
86 | 298 | 2970.094 | 2.992453 | 0.0001347853 | 40.58087 | 1.595917
86 | 298 | 2979.875 | 3.049873 | -0.002756839 | 40.57925 | 1.595917
86 | 298 | 2989.594 | 3.098386 | 0.001376719 | 40.31657 | 1.595917
86 | 298 | 2999.36 | 3.140957 | -0.004004186 | 40.15482 | 1.595917
86 | 298 | 3009.188 | 3.177364 | -0.002120142 | 40.01493 | 1.595917
86 | 298 | 3018.969 | 3.207627 | -0.002513248 | 39.79986 | 1.595917
86 | 298 | 3028.797 | 3.233503 | 0.0008084039 | 39.76156 | 1.595917
86 | 298 | 3038.594 | 3.25622 | -0.0009516118 | 39.64235 | 1.595917
86 | 298 | 3048.375 | 3.276346 | -0.004962999 | 39.38732 | 1.595917
86 | 298 | 3058.157 | 3.294106 | -0.001631976 | 39.27251 | 1.595917
87 | 302 | 0 | 4.201217 | -0.0007411285 | 23.59006 | 1.596218
87 | 302 | 9.39 | 4.201333 | -0.001744902 | 23.58249 | 1.596218
87 | 302 | 19.531 | 4.00313 | -1.987802 | 23.61101 | 1.596218
87 | 302 | 28.89 | 3.985514 | -1.99173 | 23.68002 | 1.596218
87 | 302 | 38.265 | 3.972126 | -1.989677 | 23.77293 | 1.596218
87 | 302 | 47.64 | 3.96041 | -1.990393 | 23.87042 | 1.596218
87 | 302 | 57.14 | 3.95011 | -1.988623 | 23.97307 | 1.596218
87 | 302 | 66.484 | 3.941078 | -1.99102 | 24.06333 | 1.596218
87 | 302 | 75.89 | 3.932557 | -1.990425 | 24.17326 | 1.596218
87 | 302 | 85.234 | 3.925275 | -1.98569 | 24.26528 | 1.596218
87 | 302 | 94.593 | 3.918195 | -1.991931 | 24.37219 | 1.596218
87 | 302 | 103.953 | 3.911699 | -1.988549 | 24.48982 | 1.596218
87 | 302 | 113.359 | 3.905356 | -1.990366 | 24.59818 | 1.596218
87 | 302 | 122.703 | 3.899494 | -1.99066 | 24.70579 | 1.596218
87 | 302 | 132.046 | 3.893965 | -1.989 | 24.80693 | 1.596218
87 | 302 | 141.453 | 3.888764 | -1.98829 | 24.90897 | 1.596218
87 | 302 | 150.828 | 3.883601 | -1.988673 | 25.00943 | 1.596218
87 | 302 | 160.218 | 3.879128 | -1.990103 | 25.13041 | 1.596218
87 | 302 | 169.562 | 3.874298 | -1.991114 | 25.23911 | 1.596218
87 | 302 | 178.937 | 3.869963 | -1.988073 | 25.34679 | 1.596218
87 | 302 | 188.343 | 3.865766 | -1.988274 | 25.43259 | 1.596218
87 | 302 | 197.734 | 3.861617 | -1.988271 | 25.53894 | 1.596218
87 | 302 | 207.109 | 3.857588 | -1.990265 | 25.64774 | 1.596218
87 | 302 | 216.578 | 3.853848 | -1.989131 | 25.75813 | 1.596218
87 | 302 | 225.937 | 3.850111 | -1.991193 | 25.8675 | 1.596218
87 | 302 | 235.312 | 3.846242 | -1.98866 | 25.95574 | 1.596218
87 | 302 | 244.671 | 3.842925 | -1.992749 | 26.0662 | 1.596218
87 | 302 | 254.031 | 3.839457 | -1.991995 | 26.16026 | 1.596218
87 | 302 | 263.421 | 3.836207 | -1.991699 | 26.26227 | 1.596218
87 | 302 | 272.812 | 3.832764 | -1.989168 | 26.33659 | 1.596218
87 | 302 | 282.203 | 3.829827 | -1.989642 | 26.48325 | 1.596218
87 | 302 | 291.546 | 3.826549 | -1.988508 | 26.58707 | 1.596218
87 | 302 | 300.906 | 3.823788 | -1.990591 | 26.67474 | 1.596218
87 | 302 | 310.296 | 3.820558 | -1.988032 | 26.78629 | 1.596218
87 | 302 | 319.671 | 3.817379 | -1.991542 | 26.88268 | 1.596218
87 | 302 | 329.031 | 3.814423 | -1.99024 | 26.95898 | 1.596218
87 | 302 | 338.39 | 3.81141 | -1.991202 | 27.05216 | 1.596218
87 | 302 | 347.703 | 3.808282 | -1.992852 | 27.15616 | 1.596218
87 | 302 | 357.062 | 3.805212 | -1.992115 | 27.24736 | 1.596218
87 | 302 | 366.484 | 3.802085 | -1.990895 | 27.35009 | 1.596218
87 | 302 | 375.843 | 3.798971 | -1.98989 | 27.4401 | 1.596218
87 | 302 | 385.203 | 3.796072 | -1.989297 | 27.52809 | 1.596218
87 | 302 | 394.578 | 3.792836 | -1.987414 | 27.62904 | 1.596218
87 | 302 | 403.953 | 3.789502 | -1.98994 | 27.72686 | 1.596218
87 | 302 | 413.296 | 3.786185 | -1.990785 | 27.82881 | 1.596218
87 | 302 | 422.671 | 3.783281 | -1.987871 | 27.90719 | 1.596218
87 | 302 | 432.031 | 3.779783 | -1.990743 | 27.99476 | 1.596218
87 | 302 | 441.421 | 3.776412 | -1.987936 | 28.09096 | 1.596218
87 | 302 | 450.812 | 3.773307 | -1.989877 | 28.1731 | 1.596218
87 | 302 | 460.171 | 3.769691 | -1.990149 | 28.26347 | 1.596218
87 | 302 | 469.531 | 3.76655 | -1.990022 | 28.33906 | 1.596218
87 | 302 | 478.875 | 3.762953 | -1.988273 | 28.41741 | 1.596218
87 | 302 | 488.25 | 3.759705 | -1.990046 | 28.49792 | 1.596218
87 | 302 | 497.625 | 3.756227 | -1.991177 | 28.583 | 1.596218
87 | 302 | 506.968 | 3.752792 | -1.988972 | 28.66294 | 1.596218
87 | 302 | 516.375 | 3.749533 | -1.991142 | 28.73843 | 1.596218
87 | 302 | 525.703 | 3.745922 | -1.986253 | 28.81577 | 1.596218
87 | 302 | 535.14 | 3.742706 | -1.990468 | 28.87105 | 1.596218
87 | 302 | 544.531 | 3.739248 | -1.989098 | 28.94099 | 1.596218
87 | 302 | 553.89 | 3.735912 | -1.989323 | 29.00849 | 1.596218
87 | 302 | 563.218 | 3.732413 | -1.990271 | 29.05857 | 1.596218
87 | 302 | 572.546 | 3.729476 | -1.991335 | 29.10681 | 1.596218
87 | 302 | 581.953 | 3.72619 | -1.988254 | 29.15601 | 1.596218
87 | 302 | 591.312 | 3.723206 | -1.992212 | 29.18924 | 1.596218
87 | 302 | 600.703 | 3.720137 | -1.989534 | 29.23597 | 1.596218
87 | 302 | 610.031 | 3.71726 | -1.988611 | 29.26562 | 1.596218
87 | 302 | 619.406 | 3.714172 | -1.988238 | 29.29635 | 1.596218
87 | 302 | 628.781 | 3.71132 | -1.990006 | 29.32439 | 1.596218
87 | 302 | 638.156 | 3.70834 | -1.988991 | 29.33789 | 1.596218
87 | 302 | 647.515 | 3.705661 | -1.991906 | 29.35265 | 1.596218
87 | 302 | 656.89 | 3.702801 | -1.990725 | 29.36775 | 1.596218
87 | 302 | 666.265 | 3.70001 | -1.993011 | 29.40483 | 1.596218
87 | 302 | 675.625 | 3.697359 | -1.987667 | 29.41544 | 1.596218
87 | 302 | 684.984 | 3.694823 | -1.991319 | 29.42949 | 1.596218
87 | 302 | 694.343 | 3.692021 | -1.989408 | 29.43635 | 1.596218
87 | 302 | 703.734 | 3.689178 | -1.989012 | 29.44906 | 1.596218
87 | 302 | 713.093 | 3.686574 | -1.99013 | 29.45908 | 1.596218
87 | 302 | 722.453 | 3.684219 | -1.990196 | 29.45904 | 1.596218
87 | 302 | 731.843 | 3.681621 | -1.987672 | 29.48247 | 1.596218
87 | 302 | 741.203 | 3.678986 | -1.990581 | 29.49307 | 1.596218
87 | 302 | 750.593 | 3.676416 | -1.990449 | 29.50449 | 1.596218
87 | 302 | 759.937 | 3.673816 | -1.990223 | 29.51138 | 1.596218
87 | 302 | 769.296 | 3.671432 | -1.990743 | 29.53436 | 1.596218
87 | 302 | 778.687 | 3.668635 | -1.990731 | 29.53977 | 1.596218
87 | 302 | 788.062 | 3.666379 | -1.989297 | 29.55251 | 1.596218
87 | 302 | 797.421 | 3.663921 | -1.99289 | 29.56798 | 1.596218
87 | 302 | 806.75 | 3.661255 | -1.988425 | 29.58431 | 1.596218
87 | 302 | 816.078 | 3.658689 | -1.994905 | 29.60148 | 1.596218
87 | 302 | 825.437 | 3.656524 | -1.986437 | 29.61714 | 1.596218
87 | 302 | 834.875 | 3.654104 | -1.989858 | 29.63319 | 1.596218
87 | 302 | 844.265 | 3.651588 | -1.990128 | 29.65502 | 1.596218
87 | 302 | 853.593 | 3.64926 | -1.988238 | 29.67558 | 1.596218
87 | 302 | 862.921 | 3.646788 | -1.990886 | 29.69652 | 1.596218
87 | 302 | 872.375 | 3.64436 | -1.987988 | 29.70597 | 1.596218
87 | 302 | 881.687 | 3.641949 | -1.989336 | 29.7356 | 1.596218
87 | 302 | 891.046 | 3.639671 | -1.98994 | 29.76324 | 1.596218
87 | 302 | 900.437 | 3.637287 | -1.988864 | 29.7858 | 1.596218
87 | 302 | 909.859 | 3.635104 | -1.988985 | 29.81826 | 1.596218
87 | 302 | 919.218 | 3.632778 | -1.989507 | 29.84658 | 1.596218
87 | 302 | 928.562 | 3.630507 | -1.989641 | 29.87606 | 1.596218
87 | 302 | 937.921 | 3.627932 | -1.990666 | 29.90876 | 1.596218
87 | 302 | 947.312 | 3.625746 | -1.988843 | 29.94591 | 1.596218
87 | 302 | 956.671 | 3.623519 | -1.990444 | 29.98684 | 1.596218
87 | 302 | 966.015 | 3.621205 | -1.988842 | 30.01365 | 1.596218
87 | 302 | 975.421 | 3.619164 | -1.991079 | 30.05578 | 1.596218
87 | 302 | 984.812 | 3.61675 | -1.987179 | 30.08487 | 1.596218
87 | 302 | 994.203 | 3.614734 | -1.989789 | 30.12908 | 1.596218
87 | 302 | 1003.562 | 3.612245 | -1.988126 | 30.15636 | 1.596218
87 | 302 | 1012.953 | 3.610094 | -1.991453 | 30.19467 | 1.596218
87 | 302 | 1022.312 | 3.608242 | -1.990318 | 30.22 | 1.596218
87 | 302 | 1031.703 | 3.60599 | -1.990534 | 30.27883 | 1.596218
87 | 302 | 1041.109 | 3.603706 | -1.990541 | 30.3189 | 1.596218
87 | 302 | 1050.437 | 3.601591 | -1.987961 | 30.35684 | 1.596218
87 | 302 | 1059.89 | 3.599871 | -1.988922 | 30.39872 | 1.596218
87 | 302 | 1069.312 | 3.597172 | -1.988661 | 30.42323 | 1.596218
87 | 302 | 1078.656 | 3.595144 | -1.990997 | 30.46863 | 1.596218
87 | 302 | 1088.046 | 3.593009 | -1.99113 | 30.50453 | 1.596218
87 | 302 | 1097.406 | 3.59106 | -1.988909 | 30.54849 | 1.596218
87 | 302 | 1106.75 | 3.589102 | -1.990896 | 30.59009 | 1.596218
87 | 302 | 1116.109 | 3.587085 | -1.992713 | 30.62302 | 1.596218
87 | 302 | 1125.515 | 3.585049 | -1.989445 | 30.6535 | 1.596218
87 | 302 | 1134.859 | 3.583223 | -1.989655 | 30.68717 | 1.596218
87 | 302 | 1144.203 | 3.580915 | -1.988269 | 30.73064 | 1.596218
87 | 302 | 1153.625 | 3.579037 | -1.98941 | 30.77117 | 1.596218
87 | 302 | 1162.984 | 3.577199 | -1.989341 | 30.81766 | 1.596218
87 | 302 | 1172.328 | 3.574981 | -1.988807 | 30.8492 | 1.596218
87 | 302 | 1181.671 | 3.573189 | -1.992029 | 30.87831 | 1.596218
87 | 302 | 1191 | 3.571162 | -1.989471 | 30.93027 | 1.596218
87 | 302 | 1200.312 | 3.569456 | -1.989001 | 30.97802 | 1.596218
87 | 302 | 1209.703 | 3.567538 | -1.987577 | 31.01954 | 1.596218
87 | 302 | 1219.046 | 3.565792 | -1.989528 | 31.04984 | 1.596218
87 | 302 | 1228.406 | 3.563826 | -1.988394 | 31.07763 | 1.596218
87 | 302 | 1237.75 | 3.561956 | -1.989534 | 31.11876 | 1.596218
87 | 302 | 1247.078 | 3.560081 | -1.990248 | 31.17237 | 1.596218
87 | 302 | 1256.453 | 3.558337 | -1.989024 | 31.2184 | 1.596218
87 | 302 | 1265.828 | 3.556608 | -1.98798 | 31.26019 | 1.596218
87 | 302 | 1275.187 | 3.554885 | -1.989947 | 31.28345 | 1.596218
87 | 302 | 1284.515 | 3.553056 | -1.988864 | 31.32378 | 1.596218
87 | 302 | 1293.906 | 3.551138 | -1.988883 | 31.36549 | 1.596218
87 | 302 | 1303.265 | 3.549524 | -1.989458 | 31.40172 | 1.596218
87 | 302 | 1312.64 | 3.547647 | -1.990032 | 31.44925 | 1.596218
87 | 302 | 1321.953 | 3.546079 | -1.989166 | 31.48756 | 1.596218
87 | 302 | 1331.281 | 3.544316 | -1.993952 | 31.52549 | 1.596218
87 | 302 | 1340.656 | 3.54272 | -1.992839 | 31.55982 | 1.596218
87 | 302 | 1350.078 | 3.541194 | -1.989194 | 31.59644 | 1.596218
87 | 302 | 1359.5 | 3.539568 | -1.988761 | 31.64802 | 1.596218
87 | 302 | 1368.89 | 3.537561 | -1.99146 | 31.68692 | 1.596218
87 | 302 | 1378.203 | 3.536224 | -1.992011 | 31.71017 | 1.596218
87 | 302 | 1387.562 | 3.534493 | -1.989565 | 31.7496 | 1.596218
87 | 302 | 1396.984 | 3.533031 | -1.988125 | 31.78916 | 1.596218
87 | 302 | 1406.328 | 3.531493 | -1.989091 | 31.80934 | 1.596218
87 | 302 | 1415.734 | 3.529704 | -1.98817 | 31.86365 | 1.596218
87 | 302 | 1425.078 | 3.528308 | -1.990121 | 31.89939 | 1.596218
87 | 302 | 1434.437 | 3.526898 | -1.991441 | 31.93348 | 1.596218
87 | 302 | 1443.812 | 3.525333 | -1.990369 | 31.98187 | 1.596218
87 | 302 | 1453.203 | 3.523792 | -1.987682 | 31.99768 | 1.596218
87 | 302 | 1462.546 | 3.52215 | -1.989363 | 32.02746 | 1.596218
87 | 302 | 1471.921 | 3.520783 | -1.987364 | 32.07523 | 1.596218
87 | 302 | 1481.281 | 3.51937 | -1.987752 | 32.11354 | 1.596218
87 | 302 | 1490.64 | 3.51786 | -1.988971 | 32.15483 | 1.596218
87 | 302 | 1500.031 | 3.516377 | -1.990455 | 32.19503 | 1.596218
87 | 302 | 1509.375 | 3.515009 | -1.990536 | 32.2269 | 1.596218
87 | 302 | 1518.687 | 3.513651 | -1.989223 | 32.26608 | 1.596218
87 | 302 | 1528.062 | 3.511991 | -1.990871 | 32.30727 | 1.596218
87 | 302 | 1537.437 | 3.510698 | -1.989661 | 32.34203 | 1.596218
87 | 302 | 1546.796 | 3.509513 | -1.98987 | 32.37817 | 1.596218
87 | 302 | 1556.093 | 3.507917 | -1.989949 | 32.41641 | 1.596218
87 | 302 | 1565.453 | 3.506631 | -1.990071 | 32.4606 | 1.596218
87 | 302 | 1574.796 | 3.505256 | -1.989344 | 32.48829 | 1.596218
87 | 302 | 1584.171 | 3.50384 | -1.989338 | 32.53045 | 1.596218
87 | 302 | 1593.562 | 3.502589 | -1.989367 | 32.55617 | 1.596218
87 | 302 | 1602.921 | 3.501263 | -1.990082 | 32.59281 | 1.596218
87 | 302 | 1612.281 | 3.499999 | -1.991588 | 32.62503 | 1.596218
87 | 302 | 1621.64 | 3.498767 | -1.990448 | 32.66795 | 1.596218
87 | 302 | 1631.046 | 3.497322 | -1.987862 | 32.7103 | 1.596218
87 | 302 | 1640.421 | 3.496005 | -1.990963 | 32.74819 | 1.596218
87 | 302 | 1649.765 | 3.494764 | -1.990526 | 32.77208 | 1.596218
87 | 302 | 1659.109 | 3.493429 | -1.989683 | 32.81808 | 1.596218
87 | 302 | 1668.421 | 3.492291 | -1.987682 | 32.85732 | 1.596218
87 | 302 | 1677.828 | 3.490796 | -1.991404 | 32.8898 | 1.596218
87 | 302 | 1687.25 | 3.48961 | -1.987149 | 32.91465 | 1.596218
87 | 302 | 1696.578 | 3.488309 | -1.98739 | 32.96082 | 1.596218
87 | 302 | 1705.937 | 3.48707 | -1.991406 | 33.00227 | 1.596218
87 | 302 | 1715.312 | 3.485684 | -1.988001 | 33.02936 | 1.596218
87 | 302 | 1724.64 | 3.48435 | -1.989772 | 33.07987 | 1.596218
87 | 302 | 1734.031 | 3.483175 | -1.991118 | 33.10359 | 1.596218
87 | 302 | 1743.406 | 3.482115 | -1.990259 | 33.14769 | 1.596218
87 | 302 | 1752.796 | 3.480734 | -1.989246 | 33.19483 | 1.596218
87 | 302 | 1762.156 | 3.479527 | -1.986714 | 33.21513 | 1.596218
87 | 302 | 1771.484 | 3.478247 | -1.988263 | 33.25749 | 1.596218
87 | 302 | 1780.89 | 3.476726 | -1.989343 | 33.30216 | 1.596218
87 | 302 | 1790.218 | 3.475587 | -1.991768 | 33.32926 | 1.596218
87 | 302 | 1799.609 | 3.474569 | -1.988778 | 33.36185 | 1.596218
87 | 302 | 1808.984 | 3.473304 | -1.990371 | 33.39322 | 1.596218
87 | 302 | 1818.375 | 3.472047 | -1.990451 | 33.43358 | 1.596218
87 | 302 | 1827.734 | 3.470599 | -1.990522 | 33.47273 | 1.596218
87 | 302 | 1837.046 | 3.469345 | -1.988146 | 33.51357 | 1.596218
87 | 302 | 1846.515 | 3.468369 | -1.990592 | 33.54832 | 1.596218
87 | 302 | 1855.843 | 3.466971 | -1.98946 | 33.58415 | 1.596218
87 | 302 | 1865.187 | 3.465598 | -1.990372 | 33.62704 | 1.596218
87 | 302 | 1874.593 | 3.464393 | -1.989068 | 33.65873 | 1.596218
87 | 302 | 1883.953 | 3.463165 | -1.990456 | 33.70335 | 1.596218
87 | 302 | 1893.296 | 3.46193 | -1.989167 | 33.739 | 1.596218
87 | 302 | 1902.656 | 3.460645 | -1.991873 | 33.76331 | 1.596218
87 | 302 | 1912.062 | 3.459263 | -1.989974 | 33.80787 | 1.596218
87 | 302 | 1921.406 | 3.45806 | -1.991509 | 33.83746 | 1.596218
87 | 302 | 1930.734 | 3.45671 | -1.99038 | 33.87145 | 1.596218
87 | 302 | 1940.062 | 3.455482 | -1.989247 | 33.90224 | 1.596218
87 | 302 | 1949.437 | 3.454093 | -1.989553 | 33.95621 | 1.596218
87 | 302 | 1958.875 | 3.452753 | -1.989164 | 33.98922 | 1.596218
87 | 302 | 1968.218 | 3.451544 | -1.989347 | 34.03164 | 1.596218
87 | 302 | 1977.625 | 3.450261 | -1.990135 | 34.07421 | 1.596218
87 | 302 | 1986.984 | 3.449004 | -1.991189 | 34.1009 | 1.596218
87 | 302 | 1996.375 | 3.447528 | -1.988877 | 34.13002 | 1.596218
87 | 302 | 2005.765 | 3.446237 | -1.989107 | 34.17226 | 1.596218
87 | 302 | 2015.109 | 3.444933 | -1.990236 | 34.20381 | 1.596218
87 | 302 | 2024.437 | 3.443633 | -1.990443 | 34.25927 | 1.596218
87 | 302 | 2033.796 | 3.442124 | -1.992202 | 34.28394 | 1.596218
87 | 302 | 2043.218 | 3.440782 | -1.990147 | 34.32014 | 1.596218
87 | 302 | 2052.562 | 3.439474 | -1.990453 | 34.36429 | 1.596218
87 | 302 | 2061.953 | 3.438 | -1.990179 | 34.40681 | 1.596218
87 | 302 | 2071.328 | 3.436592 | -1.989779 | 34.4568 | 1.596218
87 | 302 | 2080.687 | 3.43524 | -1.989582 | 34.48252 | 1.596218
87 | 302 | 2090.031 | 3.433733 | -1.991133 | 34.53472 | 1.596218
87 | 302 | 2099.375 | 3.432343 | -1.991321 | 34.57634 | 1.596218
87 | 302 | 2108.75 | 3.430872 | -1.990298 | 34.5947 | 1.596218
87 | 302 | 2118.109 | 3.429325 | -1.990897 | 34.62719 | 1.596218
87 | 302 | 2127.562 | 3.427819 | -1.990362 | 34.67543 | 1.596218
87 | 302 | 2136.937 | 3.426395 | -1.989876 | 34.69714 | 1.596218
87 | 302 | 2146.296 | 3.424966 | -1.990123 | 34.75141 | 1.596218
87 | 302 | 2155.609 | 3.423415 | -1.9918 | 34.80085 | 1.596218
87 | 302 | 2164.984 | 3.421733 | -1.990132 | 34.84358 | 1.596218
87 | 302 | 2174.359 | 3.420043 | -1.989081 | 34.89045 | 1.596218
87 | 302 | 2183.718 | 3.418613 | -1.986351 | 34.92989 | 1.596218
87 | 302 | 2193.109 | 3.417032 | -1.990053 | 34.97113 | 1.596218
87 | 302 | 2202.453 | 3.415466 | -1.989219 | 35.01281 | 1.596218
87 | 302 | 2211.796 | 3.414013 | -1.989603 | 35.04918 | 1.596218
87 | 302 | 2221.218 | 3.412272 | -1.990652 | 35.10261 | 1.596218
87 | 302 | 2230.609 | 3.41059 | -1.990162 | 35.13159 | 1.596218
87 | 302 | 2240 | 3.408865 | -1.989304 | 35.17139 | 1.596218
87 | 302 | 2249.406 | 3.407249 | -1.988631 | 35.2125 | 1.596218
87 | 302 | 2258.796 | 3.40524 | -1.98906 | 35.26157 | 1.596218
87 | 302 | 2268.156 | 3.403706 | -1.991182 | 35.29792 | 1.596218
87 | 302 | 2277.562 | 3.401642 | -1.989288 | 35.33563 | 1.596218
87 | 302 | 2286.953 | 3.400133 | -1.991458 | 35.36872 | 1.596218
87 | 302 | 2296.312 | 3.398381 | -1.989882 | 35.42578 | 1.596218
87 | 302 | 2305.703 | 3.396552 | -1.989598 | 35.4858 | 1.596218
87 | 302 | 2315.109 | 3.394458 | -1.988424 | 35.52029 | 1.596218
87 | 302 | 2324.421 | 3.392651 | -1.988173 | 35.56153 | 1.596218
87 | 302 | 2333.781 | 3.390592 | -1.989024 | 35.61479 | 1.596218
87 | 302 | 2343.078 | 3.388521 | -1.990428 | 35.66352 | 1.596218
87 | 302 | 2352.421 | 3.38654 | -1.989061 | 35.69712 | 1.596218
87 | 302 | 2361.781 | 3.384288 | -1.98942 | 35.75921 | 1.596218
87 | 302 | 2371.14 | 3.382153 | -1.988935 | 35.79035 | 1.596218
87 | 302 | 2380.5 | 3.379904 | -1.988086 | 35.84592 | 1.596218
87 | 302 | 2389.843 | 3.377683 | -1.990234 | 35.88932 | 1.596218
87 | 302 | 2399.218 | 3.375036 | -1.991019 | 35.94548 | 1.596218
87 | 302 | 2408.578 | 3.37263 | -1.988295 | 35.97711 | 1.596218
87 | 302 | 2417.906 | 3.370383 | -1.992588 | 36.02329 | 1.596218
87 | 302 | 2427.265 | 3.367565 | -1.989006 | 36.06262 | 1.596218
87 | 302 | 2436.656 | 3.365218 | -1.989263 | 36.12205 | 1.596218
87 | 302 | 2445.984 | 3.362138 | -1.990214 | 36.15009 | 1.596218
87 | 302 | 2455.406 | 3.359458 | -1.990137 | 36.19526 | 1.596218
87 | 302 | 2464.75 | 3.356431 | -1.993032 | 36.26507 | 1.596218
87 | 302 | 2474.171 | 3.353354 | -1.987362 | 36.3163 | 1.596218
87 | 302 | 2483.562 | 3.350144 | -1.989826 | 36.35948 | 1.596218
87 | 302 | 2492.953 | 3.346743 | -1.988546 | 36.41523 | 1.596218
87 | 302 | 2502.328 | 3.343378 | -1.987412 | 36.46626 | 1.596218
87 | 302 | 2511.718 | 3.339576 | -1.990668 | 36.51327 | 1.596218
87 | 302 | 2521.14 | 3.335803 | -1.98862 | 36.56675 | 1.596218
87 | 302 | 2530.515 | 3.331704 | -1.988493 | 36.62285 | 1.596218
87 | 302 | 2539.89 | 3.327511 | -1.987957 | 36.67132 | 1.596218
87 | 302 | 2549.296 | 3.323065 | -1.988033 | 36.71957 | 1.596218
87 | 302 | 2558.64 | 3.318465 | -1.989732 | 36.76467 | 1.596218
87 | 302 | 2568.015 | 3.313695 | -1.990081 | 36.81455 | 1.596218
87 | 302 | 2577.39 | 3.308429 | -1.986739 | 36.882 | 1.596218
87 | 302 | 2586.765 | 3.303063 | -1.991458 | 36.93703 | 1.596218
87 | 302 | 2596.125 | 3.297148 | -1.989148 | 37.00465 | 1.596218
87 | 302 | 2605.5 | 3.291254 | -1.989576 | 37.04623 | 1.596218
87 | 302 | 2614.828 | 3.284919 | -1.989568 | 37.1029 | 1.596218
87 | 302 | 2624.218 | 3.277883 | -1.990187 | 37.1669 | 1.596218
87 | 302 | 2633.734 | 3.27091 | -1.99291 | 37.23437 | 1.596218
87 | 302 | 2643.296 | 3.263083 | -1.991021 | 37.29817 | 1.596218
87 | 302 | 2652.812 | 3.254969 | -1.988627 | 37.36227 | 1.596218
87 | 302 | 2662.468 | 3.246363 | -1.990774 | 37.43198 | 1.596218
87 | 302 | 2672 | 3.237174 | -1.990862 | 37.48598 | 1.596218
87 | 302 | 2681.531 | 3.227488 | -1.989335 | 37.55001 | 1.596218
87 | 302 | 2691.078 | 3.21732 | -1.992697 | 37.63056 | 1.596218
87 | 302 | 2700.609 | 3.206585 | -1.987911 | 37.68469 | 1.596218
87 | 302 | 2710.109 | 3.195202 | -1.99025 | 37.75812 | 1.596218
87 | 302 | 2719.578 | 3.183209 | -1.986344 | 37.84368 | 1.596218
87 | 302 | 2729.109 | 3.170332 | -1.985813 | 37.91068 | 1.596218
87 | 302 | 2738.578 | 3.156696 | -1.988082 | 37.99415 | 1.596218
87 | 302 | 2748.109 | 3.142317 | -1.989742 | 38.07302 | 1.596218
87 | 302 | 2757.75 | 3.126689 | -1.990832 | 38.16646 | 1.596218
87 | 302 | 2767.359 | 3.110133 | -1.988642 | 38.24726 | 1.596218
87 | 302 | 2777.031 | 3.092236 | -1.989468 | 38.33445 | 1.596218
87 | 302 | 2786.765 | 3.073303 | -1.990551 | 38.42927 | 1.596218
87 | 302 | 2796.375 | 3.053128 | -1.98752 | 38.50945 | 1.596218
87 | 302 | 2806.046 | 3.031056 | -1.989954 | 38.59858 | 1.596218
87 | 302 | 2815.687 | 3.007155 | -1.989214 | 38.71448 | 1.596218
87 | 302 | 2825.328 | 2.981461 | -1.988898 | 38.80135 | 1.596218
87 | 302 | 2834.953 | 2.953189 | -1.989642 | 38.92612 | 1.596218
87 | 302 | 2844.593 | 2.921921 | -1.985584 | 39.0453 | 1.596218
87 | 302 | 2854.203 | 2.888862 | -1.988351 | 39.16782 | 1.596218
87 | 302 | 2863.921 | 2.852488 | -1.988871 | 39.29323 | 1.596218
87 | 302 | 2873.562 | 2.8125 | -1.99086 | 39.44332 | 1.596218
87 | 302 | 2883.218 | 2.76631 | -1.988525 | 39.58379 | 1.596218
87 | 302 | 2892.89 | 2.709412 | -1.9894 | 39.72859 | 1.596218
87 | 302 | 2902.5 | 2.63625 | -1.989823 | 39.89446 | 1.596218
87 | 302 | 2912.234 | 2.53505 | -1.989055 | 40.08192 | 1.596218
87 | 302 | 2921.875 | 2.392444 | -1.987737 | 40.30143 | 1.596218
87 | 302 | 2931.531 | 2.194891 | -1.990156 | 40.55693 | 1.596218
87 | 302 | 2941.328 | 2.835574 | -0.002765485 | 40.7425 | 1.596218
87 | 302 | 2951.062 | 2.946512 | -0.002813938 | 40.7507 | 1.596218
87 | 302 | 2960.921 | 3.016808 | -0.00309576 | 40.6682 | 1.596218
87 | 302 | 2970.671 | 3.072258 | -0.00310351 | 40.56114 | 1.596218
87 | 302 | 2980.421 | 3.1201 | -7.384784e-05 | 40.44759 | 1.596218
87 | 302 | 2990.203 | 3.160642 | -0.003280246 | 40.32648 | 1.596218
87 | 302 | 3000.078 | 3.194699 | -0.001237605 | 40.18027 | 1.596218
87 | 302 | 3009.875 | 3.223293 | -0.004167975 | 40.0188 | 1.596218
87 | 302 | 3019.609 | 3.247731 | -0.003367887 | 39.85179 | 1.596218
87 | 302 | 3029.437 | 3.269048 | -0.002893509 | 39.6917 | 1.596218
87 | 302 | 3039.218 | 3.288338 | -0.001549987 | 39.5394 | 1.596218
87 | 302 | 3049.031 | 3.305613 | -0.004063533 | 39.35526 | 1.596218
87 | 302 | 3058.812 | 3.321072 | -0.003081374 | 39.19188 | 1.596218
88 | 306 | 0 | 4.201188 | 0.0009253175 | 23.98207 | 1.595807
88 | 306 | 9.375 | 4.201523 | 0.0002500778 | 23.99393 | 1.595807
88 | 306 | 19.515 | 4.004215 | -1.989088 | 24.02659 | 1.595807
88 | 306 | 28.875 | 3.986485 | -1.991098 | 24.08394 | 1.595807
88 | 306 | 38.219 | 3.973044 | -1.988795 | 24.17222 | 1.595807
88 | 306 | 47.562 | 3.961654 | -1.988409 | 24.25376 | 1.595807
88 | 306 | 56.969 | 3.951539 | -1.987838 | 24.36198 | 1.595807
88 | 306 | 66.328 | 3.94258 | -1.986828 | 24.45531 | 1.595807
88 | 306 | 75.719 | 3.934294 | -1.987434 | 24.56322 | 1.595807
88 | 306 | 85.078 | 3.926661 | -1.990202 | 24.67065 | 1.595807
88 | 306 | 94.406 | 3.919755 | -1.990338 | 24.76427 | 1.595807
88 | 306 | 103.765 | 3.913232 | -1.990696 | 24.87643 | 1.595807
88 | 306 | 113.094 | 3.907033 | -1.989914 | 24.96848 | 1.595807
88 | 306 | 122.453 | 3.901312 | -1.989698 | 25.07545 | 1.595807
88 | 306 | 131.875 | 3.895636 | -1.989136 | 25.19147 | 1.595807
88 | 306 | 141.265 | 3.890386 | -1.98637 | 25.29951 | 1.595807
88 | 306 | 150.625 | 3.885555 | -1.990745 | 25.39739 | 1.595807
88 | 306 | 159.984 | 3.880819 | -1.987321 | 25.51004 | 1.595807
88 | 306 | 169.406 | 3.876205 | -1.988992 | 25.61073 | 1.595807
88 | 306 | 178.781 | 3.871882 | -1.991386 | 25.72321 | 1.595807
88 | 306 | 188.14 | 3.867604 | -1.988072 | 25.82185 | 1.595807
88 | 306 | 197.531 | 3.863239 | -1.990804 | 25.92476 | 1.595807
88 | 306 | 207.015 | 3.859302 | -1.987628 | 26.03374 | 1.595807
88 | 306 | 216.406 | 3.855583 | -1.989622 | 26.13116 | 1.595807
88 | 306 | 225.781 | 3.851719 | -1.99116 | 26.23164 | 1.595807
88 | 306 | 235.109 | 3.848074 | -1.991084 | 26.33394 | 1.595807
88 | 306 | 244.437 | 3.84469 | -1.991309 | 26.43138 | 1.595807
88 | 306 | 253.828 | 3.84122 | -1.989288 | 26.53799 | 1.595807
88 | 306 | 263.203 | 3.837896 | -1.991564 | 26.63456 | 1.595807
88 | 306 | 272.578 | 3.834945 | -1.98613 | 26.73193 | 1.595807
88 | 306 | 281.969 | 3.831736 | -1.990706 | 26.82985 | 1.595807
88 | 306 | 291.312 | 3.828397 | -1.990056 | 26.93581 | 1.595807
88 | 306 | 300.672 | 3.82535 | -1.989831 | 27.04084 | 1.595807
88 | 306 | 310.047 | 3.8224 | -1.989167 | 27.14253 | 1.595807
88 | 306 | 319.406 | 3.819188 | -1.989941 | 27.23486 | 1.595807
88 | 306 | 328.781 | 3.816211 | -1.991346 | 27.33063 | 1.595807
88 | 306 | 338.156 | 3.813155 | -1.986818 | 27.41856 | 1.595807
88 | 306 | 347.547 | 3.809907 | -1.990794 | 27.51267 | 1.595807
88 | 306 | 356.906 | 3.807123 | -1.989465 | 27.60096 | 1.595807
88 | 306 | 366.265 | 3.803913 | -1.988758 | 27.70975 | 1.595807
88 | 306 | 375.625 | 3.800867 | -1.987077 | 27.80273 | 1.595807
88 | 306 | 385 | 3.797752 | -1.989292 | 27.89573 | 1.595807
88 | 306 | 394.39 | 3.794763 | -1.989945 | 27.98892 | 1.595807
88 | 306 | 403.734 | 3.791221 | -1.993251 | 28.08161 | 1.595807
88 | 306 | 413.047 | 3.788316 | -1.990094 | 28.17967 | 1.595807
88 | 306 | 422.469 | 3.784797 | -1.98898 | 28.26997 | 1.595807
88 | 306 | 431.828 | 3.781725 | -1.988907 | 28.3564 | 1.595807
88 | 306 | 441.25 | 3.778394 | -1.987917 | 28.44737 | 1.595807
88 | 306 | 450.609 | 3.775005 | -1.99074 | 28.52992 | 1.595807
88 | 306 | 459.984 | 3.771578 | -1.986989 | 28.6219 | 1.595807
88 | 306 | 469.312 | 3.768198 | -1.988077 | 28.70471 | 1.595807
88 | 306 | 478.656 | 3.764908 | -1.988886 | 28.78622 | 1.595807
88 | 306 | 488.031 | 3.761366 | -1.987819 | 28.8619 | 1.595807
88 | 306 | 497.375 | 3.75813 | -1.989708 | 28.93276 | 1.595807
88 | 306 | 506.687 | 3.754613 | -1.988531 | 29.01602 | 1.595807
88 | 306 | 516.015 | 3.751352 | -1.993538 | 29.09119 | 1.595807
88 | 306 | 525.344 | 3.747732 | -1.988414 | 29.17202 | 1.595807
88 | 306 | 534.703 | 3.744314 | -1.988949 | 29.23947 | 1.595807
88 | 306 | 544.094 | 3.741148 | -1.988092 | 29.29516 | 1.595807
88 | 306 | 553.453 | 3.737669 | -1.989613 | 29.35476 | 1.595807
88 | 306 | 562.875 | 3.734473 | -1.989945 | 29.4078 | 1.595807
88 | 306 | 572.219 | 3.731365 | -1.988314 | 29.46194 | 1.595807
88 | 306 | 581.578 | 3.728039 | -1.990026 | 29.49237 | 1.595807
88 | 306 | 590.969 | 3.725059 | -1.991118 | 29.54416 | 1.595807
88 | 306 | 600.375 | 3.721658 | -1.988827 | 29.57841 | 1.595807
88 | 306 | 609.75 | 3.718721 | -1.989508 | 29.6145 | 1.595807
88 | 306 | 619.078 | 3.715793 | -1.989059 | 29.64648 | 1.595807
88 | 306 | 628.39 | 3.712783 | -1.987671 | 29.66856 | 1.595807
88 | 306 | 637.75 | 3.710163 | -1.986744 | 29.698 | 1.595807
88 | 306 | 647.172 | 3.707279 | -1.991697 | 29.71261 | 1.595807
88 | 306 | 656.531 | 3.704318 | -1.991322 | 29.73309 | 1.595807
88 | 306 | 665.922 | 3.701549 | -1.988231 | 29.73976 | 1.595807
88 | 306 | 675.219 | 3.698927 | -1.990005 | 29.76904 | 1.595807
88 | 306 | 684.578 | 3.696157 | -1.988648 | 29.77891 | 1.595807
88 | 306 | 694.015 | 3.693557 | -1.989595 | 29.79313 | 1.595807
88 | 306 | 703.344 | 3.690731 | -1.987093 | 29.79979 | 1.595807
88 | 306 | 712.719 | 3.688197 | -1.988306 | 29.81997 | 1.595807
88 | 306 | 722.094 | 3.68575 | -1.988155 | 29.83243 | 1.595807
88 | 306 | 731.437 | 3.683008 | -1.98778 | 29.841 | 1.595807
88 | 306 | 740.828 | 3.680392 | -1.987897 | 29.83487 | 1.595807
88 | 306 | 750.187 | 3.677748 | -1.988641 | 29.84629 | 1.595807
88 | 306 | 759.547 | 3.675413 | -1.990517 | 29.87183 | 1.595807
88 | 306 | 768.922 | 3.67292 | -1.991208 | 29.87193 | 1.595807
88 | 306 | 778.281 | 3.670313 | -1.990177 | 29.87861 | 1.595807
88 | 306 | 787.672 | 3.66764 | -1.989455 | 29.89253 | 1.595807
88 | 306 | 797.015 | 3.665373 | -1.991017 | 29.90842 | 1.595807
88 | 306 | 806.359 | 3.662687 | -1.989055 | 29.92487 | 1.595807
88 | 306 | 815.75 | 3.660383 | -1.987571 | 29.93753 | 1.595807
88 | 306 | 825.125 | 3.658051 | -1.987861 | 29.95461 | 1.595807
88 | 306 | 834.5 | 3.655302 | -1.987923 | 29.96603 | 1.595807
88 | 306 | 843.875 | 3.653084 | -1.990498 | 29.98725 | 1.595807
88 | 306 | 853.25 | 3.650491 | -1.991619 | 29.99745 | 1.595807
88 | 306 | 862.609 | 3.648168 | -1.989157 | 30.01896 | 1.595807
88 | 306 | 871.937 | 3.645734 | -1.99 | 30.05059 | 1.595807
88 | 306 | 881.344 | 3.643442 | -1.989234 | 30.07683 | 1.595807
88 | 306 | 890.75 | 3.64111 | -1.989441 | 30.10258 | 1.595807
88 | 306 | 900.156 | 3.638675 | -1.990003 | 30.12987 | 1.595807
88 | 306 | 909.515 | 3.636321 | -1.987474 | 30.15043 | 1.595807
88 | 306 | 918.859 | 3.634235 | -1.990011 | 30.18149 | 1.595807
88 | 306 | 928.219 | 3.631659 | -1.989971 | 30.20994 | 1.595807
88 | 306 | 937.609 | 3.629363 | -1.988876 | 30.24224 | 1.595807
88 | 306 | 947.094 | 3.627082 | -1.990191 | 30.27597 | 1.595807
88 | 306 | 956.453 | 3.62484 | -1.987576 | 30.3107 | 1.595807
88 | 306 | 965.844 | 3.622652 | -1.989375 | 30.33842 | 1.595807
88 | 306 | 975.203 | 3.620341 | -1.991298 | 30.37292 | 1.595807
88 | 306 | 984.578 | 3.618282 | -1.989728 | 30.41112 | 1.595807
88 | 306 | 993.937 | 3.61587 | -1.989815 | 30.4374 | 1.595807
88 | 306 | 1003.344 | 3.613756 | -1.989332 | 30.47934 | 1.595807
88 | 306 | 1012.672 | 3.611568 | -1.990084 | 30.51301 | 1.595807
88 | 306 | 1022.094 | 3.609104 | -1.991113 | 30.57243 | 1.595807
88 | 306 | 1031.422 | 3.606991 | -1.989639 | 30.60074 | 1.595807
88 | 306 | 1040.765 | 3.604757 | -1.99124 | 30.64652 | 1.595807
88 | 306 | 1050.187 | 3.602685 | -1.986325 | 30.67813 | 1.595807
88 | 306 | 1059.515 | 3.600702 | -1.98875 | 30.71183 | 1.595807
88 | 306 | 1068.922 | 3.59854 | -1.988802 | 30.7439 | 1.595807
88 | 306 | 1078.281 | 3.596378 | -1.988352 | 30.77787 | 1.595807
88 | 306 | 1087.672 | 3.594432 | -1.989008 | 30.81413 | 1.595807
88 | 306 | 1096.984 | 3.592492 | -1.994044 | 30.84754 | 1.595807
88 | 306 | 1106.281 | 3.590326 | -1.98817 | 30.88746 | 1.595807
88 | 306 | 1115.656 | 3.588266 | -1.988212 | 30.93421 | 1.595807
88 | 306 | 1124.984 | 3.58633 | -1.98856 | 30.994 | 1.595807
88 | 306 | 1134.375 | 3.584107 | -1.989545 | 31.03212 | 1.595807
88 | 306 | 1143.734 | 3.582282 | -1.989763 | 31.06652 | 1.595807
88 | 306 | 1153.062 | 3.580235 | -1.988605 | 31.11153 | 1.595807
88 | 306 | 1162.39 | 3.578292 | -1.986837 | 31.15069 | 1.595807
88 | 306 | 1171.765 | 3.576485 | -1.988203 | 31.19155 | 1.595807
88 | 306 | 1181.109 | 3.574411 | -1.98779 | 31.21051 | 1.595807
88 | 306 | 1190.5 | 3.572562 | -1.988919 | 31.25338 | 1.595807
88 | 306 | 1199.797 | 3.570616 | -1.988452 | 31.31054 | 1.595807
88 | 306 | 1209.234 | 3.568805 | -1.988059 | 31.35073 | 1.595807
88 | 306 | 1218.594 | 3.566901 | -1.988858 | 31.38788 | 1.595807
88 | 306 | 1227.922 | 3.564858 | -1.989287 | 31.43232 | 1.595807
88 | 306 | 1237.281 | 3.56317 | -1.987124 | 31.45091 | 1.595807
88 | 306 | 1246.719 | 3.561083 | -1.989842 | 31.50124 | 1.595807
88 | 306 | 1256.094 | 3.559513 | -1.991084 | 31.53413 | 1.595807
88 | 306 | 1265.437 | 3.55781 | -1.987265 | 31.56402 | 1.595807
88 | 306 | 1274.828 | 3.555869 | -1.990903 | 31.60484 | 1.595807
88 | 306 | 1284.25 | 3.554186 | -1.989446 | 31.64435 | 1.595807
88 | 306 | 1293.625 | 3.552185 | -1.990773 | 31.68779 | 1.595807
88 | 306 | 1302.969 | 3.550762 | -1.99006 | 31.73272 | 1.595807
88 | 306 | 1312.375 | 3.548962 | -1.988968 | 31.75783 | 1.595807
88 | 306 | 1321.703 | 3.547097 | -1.988573 | 31.79467 | 1.595807
88 | 306 | 1331.062 | 3.545642 | -1.987987 | 31.83137 | 1.595807
88 | 306 | 1340.437 | 3.54364 | -1.991058 | 31.87791 | 1.595807
88 | 306 | 1349.765 | 3.542183 | -1.988926 | 31.92697 | 1.595807
88 | 306 | 1359.094 | 3.540308 | -1.989162 | 31.9597 | 1.595807
88 | 306 | 1368.5 | 3.538843 | -1.991024 | 31.99348 | 1.595807
88 | 306 | 1377.906 | 3.537187 | -1.987322 | 32.0157 | 1.595807
88 | 306 | 1387.234 | 3.535683 | -1.989573 | 32.0527 | 1.595807
88 | 306 | 1396.562 | 3.534113 | -1.986773 | 32.09599 | 1.595807
88 | 306 | 1405.937 | 3.532151 | -1.9887 | 32.13108 | 1.595807
88 | 306 | 1415.312 | 3.530871 | -1.99187 | 32.17725 | 1.595807
88 | 306 | 1424.703 | 3.529236 | -1.991569 | 32.20914 | 1.595807
88 | 306 | 1434.078 | 3.527674 | -1.992441 | 32.24565 | 1.595807
88 | 306 | 1443.453 | 3.526197 | -1.98958 | 32.28477 | 1.595807
88 | 306 | 1452.828 | 3.524554 | -1.990332 | 32.31865 | 1.595807
88 | 306 | 1462.187 | 3.523163 | -1.988332 | 32.35011 | 1.595807
88 | 306 | 1471.547 | 3.521631 | -1.98698 | 32.38342 | 1.595807
88 | 306 | 1480.937 | 3.520158 | -1.98902 | 32.42783 | 1.595807
88 | 306 | 1490.265 | 3.518554 | -1.987463 | 32.46768 | 1.595807
88 | 306 | 1499.625 | 3.517185 | -1.986496 | 32.51067 | 1.595807
88 | 306 | 1509.031 | 3.515845 | -1.989255 | 32.53586 | 1.595807
88 | 306 | 1518.39 | 3.514512 | -1.989136 | 32.55777 | 1.595807
88 | 306 | 1527.75 | 3.512918 | -1.990995 | 32.61511 | 1.595807
88 | 306 | 1537.109 | 3.511607 | -1.987877 | 32.66778 | 1.595807
88 | 306 | 1546.453 | 3.510026 | -1.989137 | 32.70909 | 1.595807
88 | 306 | 1555.828 | 3.508744 | -1.990514 | 32.72899 | 1.595807
88 | 306 | 1565.25 | 3.507284 | -1.988916 | 32.77863 | 1.595807
88 | 306 | 1574.609 | 3.505978 | -1.990145 | 32.81457 | 1.595807
88 | 306 | 1583.953 | 3.504678 | -1.989276 | 32.84393 | 1.595807
88 | 306 | 1593.312 | 3.503244 | -1.99038 | 32.86903 | 1.595807
88 | 306 | 1602.64 | 3.502034 | -1.98873 | 32.90387 | 1.595807
88 | 306 | 1612 | 3.500874 | -1.992312 | 32.94377 | 1.595807
88 | 306 | 1621.422 | 3.499325 | -1.99008 | 32.97294 | 1.595807
88 | 306 | 1630.812 | 3.498146 | -1.991183 | 33.01616 | 1.595807
88 | 306 | 1640.172 | 3.49664 | -1.989337 | 33.04727 | 1.595807
88 | 306 | 1649.562 | 3.495367 | -1.987762 | 33.07502 | 1.595807
88 | 306 | 1658.89 | 3.494154 | -1.990665 | 33.13093 | 1.595807
88 | 306 | 1668.234 | 3.492935 | -1.988466 | 33.16769 | 1.595807
88 | 306 | 1677.562 | 3.491621 | -1.989604 | 33.18723 | 1.595807
88 | 306 | 1686.984 | 3.490441 | -1.988959 | 33.23429 | 1.595807
88 | 306 | 1696.312 | 3.489057 | -1.98873 | 33.26873 | 1.595807
88 | 306 | 1705.703 | 3.487744 | -1.990371 | 33.31176 | 1.595807
88 | 306 | 1715.047 | 3.48657 | -1.990967 | 33.3438 | 1.595807
88 | 306 | 1724.484 | 3.485181 | -1.991593 | 33.37632 | 1.595807
88 | 306 | 1733.844 | 3.483976 | -1.988672 | 33.41423 | 1.595807
88 | 306 | 1743.234 | 3.482727 | -1.988643 | 33.44613 | 1.595807
88 | 306 | 1752.562 | 3.481324 | -1.990002 | 33.47643 | 1.595807
88 | 306 | 1761.875 | 3.480572 | -1.989428 | 33.50593 | 1.595807
88 | 306 | 1771.281 | 3.479107 | -1.990565 | 33.55526 | 1.595807
88 | 306 | 1780.656 | 3.477682 | -1.991887 | 33.59646 | 1.595807
88 | 306 | 1790.047 | 3.476557 | -1.988084 | 33.62271 | 1.595807
88 | 306 | 1799.406 | 3.475285 | -1.98805 | 33.65485 | 1.595807
88 | 306 | 1808.781 | 3.474067 | -1.987133 | 33.69399 | 1.595807
88 | 306 | 1818.14 | 3.472562 | -1.986341 | 33.72916 | 1.595807
88 | 306 | 1827.531 | 3.471525 | -1.98799 | 33.77332 | 1.595807
88 | 306 | 1836.89 | 3.470173 | -1.991491 | 33.812 | 1.595807
88 | 306 | 1846.25 | 3.469086 | -1.98617 | 33.85699 | 1.595807
88 | 306 | 1855.625 | 3.467769 | -1.989283 | 33.89101 | 1.595807
88 | 306 | 1865 | 3.466403 | -1.990773 | 33.91761 | 1.595807
88 | 306 | 1874.375 | 3.464926 | -1.99119 | 33.96078 | 1.595807
88 | 306 | 1883.734 | 3.463868 | -1.987298 | 33.97747 | 1.595807
88 | 306 | 1893.109 | 3.462697 | -1.987521 | 34.0158 | 1.595807
88 | 306 | 1902.469 | 3.46149 | -1.992101 | 34.04479 | 1.595807
88 | 306 | 1911.828 | 3.460042 | -1.987152 | 34.09169 | 1.595807
88 | 306 | 1921.156 | 3.458772 | -1.993739 | 34.14852 | 1.595807
88 | 306 | 1930.594 | 3.457514 | -1.992511 | 34.17858 | 1.595807
88 | 306 | 1939.969 | 3.45632 | -1.992757 | 34.2164 | 1.595807
88 | 306 | 1949.328 | 3.455035 | -1.991015 | 34.25224 | 1.595807
88 | 306 | 1958.64 | 3.45357 | -1.989964 | 34.29698 | 1.595807
88 | 306 | 1968.031 | 3.452621 | -1.990043 | 34.30732 | 1.595807
88 | 306 | 1977.437 | 3.450999 | -1.989461 | 34.35651 | 1.595807
88 | 306 | 1986.859 | 3.449712 | -1.989145 | 34.38681 | 1.595807
88 | 306 | 1996.187 | 3.448561 | -1.989873 | 34.42417 | 1.595807
88 | 306 | 2005.547 | 3.447143 | -1.987664 | 34.47495 | 1.595807
88 | 306 | 2014.906 | 3.445824 | -1.991792 | 34.51145 | 1.595807
88 | 306 | 2024.281 | 3.444399 | -1.990183 | 34.54999 | 1.595807
88 | 306 | 2033.672 | 3.443124 | -1.988615 | 34.59303 | 1.595807
88 | 306 | 2043 | 3.441758 | -1.990372 | 34.63694 | 1.595807
88 | 306 | 2052.344 | 3.440343 | -1.98928 | 34.66827 | 1.595807
88 | 306 | 2061.703 | 3.438973 | -1.988219 | 34.70867 | 1.595807
88 | 306 | 2071.109 | 3.437685 | -1.990858 | 34.74159 | 1.595807
88 | 306 | 2080.453 | 3.435986 | -1.992511 | 34.77442 | 1.595807
88 | 306 | 2089.859 | 3.434764 | -1.990496 | 34.82715 | 1.595807
88 | 306 | 2099.187 | 3.433223 | -1.993049 | 34.84796 | 1.595807
88 | 306 | 2108.578 | 3.431916 | -1.98914 | 34.88875 | 1.595807
88 | 306 | 2117.937 | 3.430341 | -1.991833 | 34.91316 | 1.595807
88 | 306 | 2127.297 | 3.428961 | -1.989174 | 34.97426 | 1.595807
88 | 306 | 2136.687 | 3.427392 | -1.986404 | 35.0208 | 1.595807
88 | 306 | 2146.047 | 3.426122 | -1.989923 | 35.05692 | 1.595807
88 | 306 | 2155.453 | 3.424307 | -1.992017 | 35.09242 | 1.595807
88 | 306 | 2164.844 | 3.422955 | -1.990227 | 35.13634 | 1.595807
88 | 306 | 2174.203 | 3.42148 | -1.989293 | 35.17246 | 1.595807
88 | 306 | 2183.531 | 3.419939 | -1.98879 | 35.21807 | 1.595807
88 | 306 | 2192.859 | 3.418305 | -1.990136 | 35.26437 | 1.595807
88 | 306 | 2202.265 | 3.416574 | -1.989135 | 35.30447 | 1.595807
88 | 306 | 2211.625 | 3.41478 | -1.987347 | 35.34048 | 1.595807
88 | 306 | 2221 | 3.413385 | -1.991658 | 35.39393 | 1.595807
88 | 306 | 2230.375 | 3.411648 | -1.989593 | 35.4419 | 1.595807
88 | 306 | 2239.703 | 3.410098 | -1.98858 | 35.49407 | 1.595807
88 | 306 | 2249.094 | 3.408426 | -1.989192 | 35.51402 | 1.595807
88 | 306 | 2258.484 | 3.406834 | -1.988031 | 35.55263 | 1.595807
88 | 306 | 2267.875 | 3.405159 | -1.987567 | 35.57726 | 1.595807
88 | 306 | 2277.234 | 3.403135 | -1.988242 | 35.63609 | 1.595807
88 | 306 | 2286.578 | 3.401401 | -1.988653 | 35.68015 | 1.595807
88 | 306 | 2295.937 | 3.399392 | -1.988805 | 35.71991 | 1.595807
88 | 306 | 2305.312 | 3.397656 | -1.989071 | 35.76986 | 1.595807
88 | 306 | 2314.687 | 3.395724 | -1.98945 | 35.8253 | 1.595807
88 | 306 | 2324.031 | 3.393802 | -1.988483 | 35.8768 | 1.595807
88 | 306 | 2333.406 | 3.391919 | -1.988984 | 35.91541 | 1.595807
88 | 306 | 2342.781 | 3.389831 | -1.989693 | 35.95728 | 1.595807
88 | 306 | 2352.156 | 3.387746 | -1.988737 | 36.01716 | 1.595807
88 | 306 | 2361.515 | 3.385568 | -1.990082 | 36.06078 | 1.595807
88 | 306 | 2370.89 | 3.383341 | -1.98779 | 36.09001 | 1.595807
88 | 306 | 2380.25 | 3.38123 | -1.987208 | 36.13598 | 1.595807
88 | 306 | 2389.609 | 3.378881 | -1.987998 | 36.18403 | 1.595807
88 | 306 | 2398.953 | 3.376592 | -1.990081 | 36.22713 | 1.595807
88 | 306 | 2408.344 | 3.374093 | -1.990006 | 36.27919 | 1.595807
88 | 306 | 2417.734 | 3.371555 | -1.988827 | 36.32733 | 1.595807
88 | 306 | 2427.062 | 3.368899 | -1.989082 | 36.36804 | 1.595807
88 | 306 | 2436.39 | 3.366301 | -1.990002 | 36.41686 | 1.595807
88 | 306 | 2445.828 | 3.363638 | -1.989462 | 36.45124 | 1.595807
88 | 306 | 2455.187 | 3.360669 | -1.988967 | 36.50228 | 1.595807
88 | 306 | 2464.578 | 3.357664 | -1.989133 | 36.55507 | 1.595807
88 | 306 | 2473.953 | 3.354385 | -1.987694 | 36.59264 | 1.595807
88 | 306 | 2483.297 | 3.351356 | -1.98867 | 36.64272 | 1.595807
88 | 306 | 2492.672 | 3.348085 | -1.989723 | 36.70101 | 1.595807
88 | 306 | 2502.078 | 3.344483 | -1.989847 | 36.75419 | 1.595807
88 | 306 | 2511.453 | 3.340873 | -1.989662 | 36.80205 | 1.595807
88 | 306 | 2520.844 | 3.337036 | -1.988819 | 36.85623 | 1.595807
88 | 306 | 2530.203 | 3.332777 | -1.991496 | 36.91677 | 1.595807
88 | 306 | 2539.562 | 3.328695 | -1.989126 | 36.97366 | 1.595807
88 | 306 | 2548.89 | 3.324249 | -1.988206 | 37.02939 | 1.595807
88 | 306 | 2558.25 | 3.3198 | -1.986535 | 37.08822 | 1.595807
88 | 306 | 2567.609 | 3.314568 | -1.986748 | 37.13494 | 1.595807
88 | 306 | 2576.953 | 3.309556 | -1.988901 | 37.1951 | 1.595807
88 | 306 | 2586.328 | 3.304076 | -1.988477 | 37.23541 | 1.595807
88 | 306 | 2595.734 | 3.298309 | -1.988557 | 37.2878 | 1.595807
88 | 306 | 2605.062 | 3.292137 | -1.990185 | 37.34031 | 1.595807
88 | 306 | 2614.484 | 3.285572 | -1.989329 | 37.40065 | 1.595807
88 | 306 | 2623.859 | 3.27869 | -1.989233 | 37.46095 | 1.595807
88 | 306 | 2633.359 | 3.27133 | -1.986073 | 37.52036 | 1.595807
88 | 306 | 2642.89 | 3.263856 | -1.989808 | 37.58015 | 1.595807
88 | 306 | 2652.484 | 3.255423 | -1.98855 | 37.65223 | 1.595807
88 | 306 | 2662.031 | 3.246707 | -1.991108 | 37.72778 | 1.595807
88 | 306 | 2671.578 | 3.237564 | -1.98845 | 37.79065 | 1.595807
88 | 306 | 2681.156 | 3.227688 | -1.988609 | 37.8543 | 1.595807
88 | 306 | 2690.672 | 3.217516 | -1.989303 | 37.93241 | 1.595807
88 | 306 | 2700.25 | 3.206343 | -1.986964 | 38.00792 | 1.595807
88 | 306 | 2709.719 | 3.194704 | -1.987246 | 38.06571 | 1.595807
88 | 306 | 2719.234 | 3.18257 | -1.989613 | 38.12871 | 1.595807
88 | 306 | 2728.703 | 3.170173 | -1.990269 | 38.21012 | 1.595807
88 | 306 | 2738.234 | 3.156343 | -1.988905 | 38.29732 | 1.595807
88 | 306 | 2747.906 | 3.141253 | -1.988947 | 38.37138 | 1.595807
88 | 306 | 2757.562 | 3.125475 | -1.989579 | 38.43748 | 1.595807
88 | 306 | 2767.203 | 3.108862 | -1.988153 | 38.53759 | 1.595807
88 | 306 | 2776.89 | 3.090803 | -1.98889 | 38.62949 | 1.595807
88 | 306 | 2786.531 | 3.071556 | -1.98771 | 38.70916 | 1.595807
88 | 306 | 2796.172 | 3.051377 | -1.988291 | 38.81013 | 1.595807
88 | 306 | 2805.859 | 3.029265 | -1.988784 | 38.88804 | 1.595807
88 | 306 | 2815.484 | 3.004867 | -1.987583 | 38.99723 | 1.595807
88 | 306 | 2825.172 | 2.978627 | -1.987831 | 39.11445 | 1.595807
88 | 306 | 2834.797 | 2.949958 | -1.99406 | 39.21467 | 1.595807
88 | 306 | 2844.469 | 2.918334 | -1.987283 | 39.32782 | 1.595807
88 | 306 | 2854.125 | 2.884557 | -1.986842 | 39.45217 | 1.595807
88 | 306 | 2863.797 | 2.847677 | -1.98547 | 39.59301 | 1.595807
88 | 306 | 2873.469 | 2.806864 | -1.98945 | 39.7194 | 1.595807
88 | 306 | 2883.078 | 2.759299 | -1.98783 | 39.86904 | 1.595807
88 | 306 | 2892.75 | 2.700239 | -1.98899 | 40.02381 | 1.595807
88 | 306 | 2902.375 | 2.623238 | -1.989391 | 40.20231 | 1.595807
88 | 306 | 2912.047 | 2.516944 | -1.986646 | 40.39208 | 1.595807
88 | 306 | 2921.719 | 2.36507 | -1.986865 | 40.59525 | 1.595807
88 | 306 | 2931.359 | 2.162112 | -1.988263 | 40.86943 | 1.595807
88 | 306 | 2941.156 | 2.823293 | -0.002258273 | 41.06724 | 1.595807
88 | 306 | 2950.969 | 2.937435 | -0.001736636 | 41.06084 | 1.595807
88 | 306 | 2960.719 | 3.007566 | -0.002570321 | 41.00613 | 1.595807
88 | 306 | 2970.5 | 3.063409 | -5.801547e-05 | 40.8939 | 1.595807
88 | 306 | 2980.39 | 3.111712 | -0.0007773702 | 40.78279 | 1.595807
88 | 306 | 2990.14 | 3.152608 | -0.005768001 | 40.66148 | 1.595807
88 | 306 | 2999.922 | 3.187041 | -0.00164338 | 40.51605 | 1.595807
88 | 306 | 3009.656 | 3.21555 | -0.003470014 | 40.35393 | 1.595807
88 | 306 | 3019.406 | 3.240348 | -0.001373221 | 40.18622 | 1.595807
88 | 306 | 3029.14 | 3.262 | -0.001979274 | 40.02041 | 1.595807
88 | 306 | 3038.922 | 3.281374 | -0.001618145 | 39.85918 | 1.595807
88 | 306 | 3048.703 | 3.298813 | 0.001853061 | 39.68415 | 1.595807
88 | 306 | 3058.578 | 3.314896 | -0.00010916 | 39.51624 | 1.595807
89 | 310 | 0 | 4.201316 | 0.0002762858 | 24.05889 | 1.590651
89 | 310 | 9.359 | 4.201386 | 0.00116943 | 24.05144 | 1.590651
89 | 310 | 19.484 | 4.004021 | -1.990431 | 24.07546 | 1.590651
89 | 310 | 28.781 | 3.986565 | -1.988467 | 24.14989 | 1.590651
89 | 310 | 38.156 | 3.972811 | -1.990975 | 24.2157 | 1.590651
89 | 310 | 47.562 | 3.961337 | -1.98891 | 24.31867 | 1.590651
89 | 310 | 56.969 | 3.951479 | -1.985871 | 24.40821 | 1.590651
89 | 310 | 66.328 | 3.942317 | -1.989131 | 24.51249 | 1.590651
89 | 310 | 75.719 | 3.934096 | -1.988703 | 24.61921 | 1.590651
89 | 310 | 85.078 | 3.92631 | -1.989895 | 24.72721 | 1.590651
89 | 310 | 94.39 | 3.919289 | -1.991239 | 24.83028 | 1.590651
89 | 310 | 103.75 | 3.912716 | -1.990006 | 24.93438 | 1.590651
89 | 310 | 113.14 | 3.906655 | -1.990578 | 25.04224 | 1.590651
89 | 310 | 122.515 | 3.90072 | -1.991112 | 25.1463 | 1.590651
89 | 310 | 131.859 | 3.895326 | -1.988567 | 25.25805 | 1.590651
89 | 310 | 141.219 | 3.89015 | -1.990982 | 25.35625 | 1.590651
89 | 310 | 150.625 | 3.885181 | -1.985134 | 25.4523 | 1.590651
89 | 310 | 159.984 | 3.88053 | -1.987051 | 25.56383 | 1.590651
89 | 310 | 169.375 | 3.875759 | -1.990233 | 25.67742 | 1.590651
89 | 310 | 178.687 | 3.871373 | -1.992371 | 25.78252 | 1.590651
89 | 310 | 188 | 3.867068 | -1.98973 | 25.89219 | 1.590651
89 | 310 | 197.344 | 3.863134 | -1.989558 | 25.99356 | 1.590651
89 | 310 | 206.703 | 3.858929 | -1.988804 | 26.09452 | 1.590651
89 | 310 | 216.047 | 3.854984 | -1.99117 | 26.19167 | 1.590651
89 | 310 | 225.406 | 3.851625 | -1.988827 | 26.29004 | 1.590651
89 | 310 | 234.75 | 3.847941 | -1.988218 | 26.38836 | 1.590651
89 | 310 | 244.078 | 3.844454 | -1.987781 | 26.49696 | 1.590651
89 | 310 | 253.5 | 3.84103 | -1.991707 | 26.60079 | 1.590651
89 | 310 | 262.844 | 3.837589 | -1.988432 | 26.70301 | 1.590651
89 | 310 | 272.203 | 3.834269 | -1.989537 | 26.80705 | 1.590651
89 | 310 | 281.594 | 3.831203 | -1.989556 | 26.90229 | 1.590651
89 | 310 | 290.969 | 3.828132 | -1.990825 | 27.00036 | 1.590651
89 | 310 | 300.328 | 3.825112 | -1.987717 | 27.09695 | 1.590651
89 | 310 | 309.719 | 3.821871 | -1.989613 | 27.19819 | 1.590651
89 | 310 | 319.125 | 3.818866 | -1.989546 | 27.29572 | 1.590651
89 | 310 | 328.515 | 3.81588 | -1.988867 | 27.38681 | 1.590651
89 | 310 | 337.875 | 3.813015 | -1.990016 | 27.4812 | 1.590651
89 | 310 | 347.187 | 3.809614 | -1.992452 | 27.5738 | 1.590651
89 | 310 | 356.531 | 3.806835 | -1.990264 | 27.67352 | 1.590651
89 | 310 | 365.906 | 3.803859 | -1.988036 | 27.77905 | 1.590651
89 | 310 | 375.234 | 3.800492 | -1.988856 | 27.87843 | 1.590651
89 | 310 | 384.625 | 3.797411 | -1.990686 | 27.96527 | 1.590651
89 | 310 | 394.015 | 3.794212 | -1.989144 | 28.06137 | 1.590651
89 | 310 | 403.375 | 3.79092 | -1.989333 | 28.14838 | 1.590651
89 | 310 | 412.734 | 3.787786 | -1.990125 | 28.23244 | 1.590651
89 | 310 | 422.109 | 3.784557 | -1.990177 | 28.32223 | 1.590651
89 | 310 | 431.437 | 3.781344 | -1.990364 | 28.41368 | 1.590651
89 | 310 | 440.781 | 3.778088 | -1.989449 | 28.50528 | 1.590651
89 | 310 | 450.156 | 3.774732 | -1.987535 | 28.58229 | 1.590651
89 | 310 | 459.547 | 3.771268 | -1.991026 | 28.68008 | 1.590651
89 | 310 | 468.969 | 3.767817 | -1.98993 | 28.77014 | 1.590651
89 | 310 | 478.312 | 3.764542 | -1.988205 | 28.83599 | 1.590651
89 | 310 | 487.703 | 3.761088 | -1.991097 | 28.93297 | 1.590651
89 | 310 | 497.062 | 3.757635 | -1.987465 | 29.00171 | 1.590651
89 | 310 | 506.422 | 3.754176 | -1.989938 | 29.08542 | 1.590651
89 | 310 | 515.812 | 3.750628 | -1.989383 | 29.14539 | 1.590651
89 | 310 | 525.156 | 3.747358 | -1.989343 | 29.22096 | 1.590651
89 | 310 | 534.547 | 3.743837 | -1.990828 | 29.28424 | 1.590651
89 | 310 | 543.953 | 3.740444 | -1.987187 | 29.34801 | 1.590651
89 | 310 | 553.312 | 3.737039 | -1.990791 | 29.41795 | 1.590651
89 | 310 | 562.687 | 3.733853 | -1.990005 | 29.47161 | 1.590651
89 | 310 | 572.047 | 3.730597 | -1.988056 | 29.51501 | 1.590651
89 | 310 | 581.437 | 3.727312 | -1.989629 | 29.57145 | 1.590651
89 | 310 | 590.765 | 3.724309 | -1.987362 | 29.60741 | 1.590651
89 | 310 | 600.078 | 3.721083 | -1.988007 | 29.63276 | 1.590651
89 | 310 | 609.484 | 3.718063 | -1.989117 | 29.67025 | 1.590651
89 | 310 | 618.844 | 3.715273 | -1.989084 | 29.70343 | 1.590651
89 | 310 | 628.203 | 3.712362 | -1.988221 | 29.73019 | 1.590651
89 | 310 | 637.625 | 3.709465 | -1.990062 | 29.76329 | 1.590651
89 | 310 | 646.984 | 3.706561 | -1.988576 | 29.78429 | 1.590651
89 | 310 | 656.312 | 3.703842 | -1.990581 | 29.79497 | 1.590651
89 | 310 | 665.687 | 3.700972 | -1.989271 | 29.8066 | 1.590651
89 | 310 | 675.047 | 3.698323 | -1.987142 | 29.82615 | 1.590651
89 | 310 | 684.422 | 3.69554 | -1.989882 | 29.83982 | 1.590651
89 | 310 | 693.781 | 3.692913 | -1.990109 | 29.84455 | 1.590651
89 | 310 | 703.125 | 3.690359 | -1.990461 | 29.84889 | 1.590651
89 | 310 | 712.547 | 3.687523 | -1.988513 | 29.86326 | 1.590651
89 | 310 | 721.937 | 3.684931 | -1.990043 | 29.87103 | 1.590651
89 | 310 | 731.297 | 3.68228 | -1.990028 | 29.8867 | 1.590651
89 | 310 | 740.64 | 3.679751 | -1.990475 | 29.88948 | 1.590651
89 | 310 | 749.984 | 3.677079 | -1.986596 | 29.90011 | 1.590651
89 | 310 | 759.359 | 3.674588 | -1.992271 | 29.92424 | 1.590651
89 | 310 | 768.703 | 3.672226 | -1.988565 | 29.9305 | 1.590651
89 | 310 | 778.094 | 3.669411 | -1.987713 | 29.93199 | 1.590651
89 | 310 | 787.453 | 3.667029 | -1.990381 | 29.9454 | 1.590651
89 | 310 | 796.844 | 3.664653 | -1.989432 | 29.96754 | 1.590651
89 | 310 | 806.203 | 3.662094 | -1.988135 | 29.97335 | 1.590651
89 | 310 | 815.562 | 3.659673 | -1.989781 | 29.97588 | 1.590651
89 | 310 | 824.937 | 3.657223 | -1.990436 | 30.00874 | 1.590651
89 | 310 | 834.281 | 3.65454 | -1.990109 | 30.03253 | 1.590651
89 | 310 | 843.703 | 3.652175 | -1.991782 | 30.0414 | 1.590651
89 | 310 | 853.062 | 3.649777 | -1.988945 | 30.06852 | 1.590651
89 | 310 | 862.406 | 3.647284 | -1.988712 | 30.09556 | 1.590651
89 | 310 | 871.75 | 3.645033 | -1.990227 | 30.10263 | 1.590651
89 | 310 | 881.109 | 3.642805 | -1.98843 | 30.13226 | 1.590651
89 | 310 | 890.5 | 3.640401 | -1.98949 | 30.16308 | 1.590651
89 | 310 | 899.875 | 3.637933 | -1.98559 | 30.19459 | 1.590651
89 | 310 | 909.281 | 3.635644 | -1.989765 | 30.21157 | 1.590651
89 | 310 | 918.656 | 3.633118 | -1.989789 | 30.24533 | 1.590651
89 | 310 | 928.015 | 3.630819 | -1.991991 | 30.27018 | 1.590651
89 | 310 | 937.375 | 3.628615 | -1.990056 | 30.30233 | 1.590651
89 | 310 | 946.75 | 3.626025 | -1.989446 | 30.33629 | 1.590651
89 | 310 | 956.094 | 3.624011 | -1.98823 | 30.36962 | 1.590651
89 | 310 | 965.437 | 3.621637 | -1.990008 | 30.40438 | 1.590651
89 | 310 | 974.781 | 3.619411 | -1.989111 | 30.44783 | 1.590651
89 | 310 | 984.187 | 3.617213 | -1.989596 | 30.4856 | 1.590651
89 | 310 | 993.547 | 3.615002 | -1.990543 | 30.5113 | 1.590651
89 | 310 | 1002.906 | 3.612961 | -1.988584 | 30.54841 | 1.590651
89 | 310 | 1012.344 | 3.610719 | -1.989576 | 30.58359 | 1.590651
89 | 310 | 1021.656 | 3.608409 | -1.990792 | 30.62906 | 1.590651
89 | 310 | 1031 | 3.606175 | -1.989307 | 30.65917 | 1.590651
89 | 310 | 1040.406 | 3.604131 | -1.988455 | 30.6888 | 1.590651
89 | 310 | 1049.797 | 3.601775 | -1.986883 | 30.73328 | 1.590651
89 | 310 | 1059.187 | 3.59955 | -1.988875 | 30.78994 | 1.590651
89 | 310 | 1068.594 | 3.597795 | -1.990537 | 30.82309 | 1.590651
89 | 310 | 1077.969 | 3.595525 | -1.993719 | 30.8546 | 1.590651
89 | 310 | 1087.312 | 3.593586 | -1.987896 | 30.89061 | 1.590651
89 | 310 | 1096.625 | 3.591322 | -1.988882 | 30.93163 | 1.590651
89 | 310 | 1106 | 3.589457 | -1.99023 | 30.97801 | 1.590651
89 | 310 | 1115.359 | 3.587193 | -1.992169 | 31.0204 | 1.590651
89 | 310 | 1124.734 | 3.585289 | -1.988425 | 31.04379 | 1.590651
89 | 310 | 1134.062 | 3.583312 | -1.986868 | 31.09579 | 1.590651
89 | 310 | 1143.469 | 3.58129 | -1.992119 | 31.13168 | 1.590651
89 | 310 | 1152.828 | 3.579184 | -1.992638 | 31.17044 | 1.590651
89 | 310 | 1162.172 | 3.577395 | -1.987703 | 31.20025 | 1.590651
89 | 310 | 1171.515 | 3.575308 | -1.987047 | 31.24257 | 1.590651
89 | 310 | 1180.922 | 3.573377 | -1.989148 | 31.27708 | 1.590651
89 | 310 | 1190.312 | 3.571487 | -1.988416 | 31.32606 | 1.590651
89 | 310 | 1199.687 | 3.569572 | -1.990289 | 31.36991 | 1.590651
89 | 310 | 1209.031 | 3.567602 | -1.988412 | 31.40328 | 1.590651
89 | 310 | 1218.39 | 3.56584 | -1.988848 | 31.43144 | 1.590651
89 | 310 | 1227.765 | 3.563935 | -1.989971 | 31.46172 | 1.590651
89 | 310 | 1237.094 | 3.562027 | -1.990786 | 31.5137 | 1.590651
89 | 310 | 1246.469 | 3.560286 | -1.989448 | 31.54181 | 1.590651
89 | 310 | 1255.781 | 3.558463 | -1.990251 | 31.58996 | 1.590651
89 | 310 | 1265.109 | 3.55661 | -1.989376 | 31.62695 | 1.590651
89 | 310 | 1274.422 | 3.554842 | -1.99194 | 31.65435 | 1.590651
89 | 310 | 1283.781 | 3.552969 | -1.988635 | 31.69694 | 1.590651
89 | 310 | 1293.187 | 3.551394 | -1.98808 | 31.73016 | 1.590651
89 | 310 | 1302.515 | 3.549472 | -1.990969 | 31.77575 | 1.590651
89 | 310 | 1311.875 | 3.547573 | -1.989375 | 31.80651 | 1.590651
89 | 310 | 1321.297 | 3.546056 | -1.987244 | 31.85471 | 1.590651
89 | 310 | 1330.625 | 3.544525 | -1.989398 | 31.88689 | 1.590651
89 | 310 | 1340 | 3.542727 | -1.988618 | 31.92583 | 1.590651
89 | 310 | 1349.359 | 3.541023 | -1.989011 | 31.97286 | 1.590651
89 | 310 | 1358.765 | 3.539371 | -1.989966 | 32.00831 | 1.590651
89 | 310 | 1368.125 | 3.537751 | -1.988872 | 32.04644 | 1.590651
89 | 310 | 1377.469 | 3.536102 | -1.987887 | 32.08401 | 1.590651
89 | 310 | 1386.828 | 3.534713 | -1.987145 | 32.13228 | 1.590651
89 | 310 | 1396.219 | 3.532913 | -1.988862 | 32.16987 | 1.590651
89 | 310 | 1405.515 | 3.531085 | -1.988105 | 32.20902 | 1.590651
89 | 310 | 1414.922 | 3.529679 | -1.989519 | 32.23598 | 1.590651
89 | 310 | 1424.359 | 3.528204 | -1.989021 | 32.26704 | 1.590651
89 | 310 | 1433.687 | 3.526773 | -1.989304 | 32.29593 | 1.590651
89 | 310 | 1443.078 | 3.525152 | -1.986516 | 32.33651 | 1.590651
89 | 310 | 1452.437 | 3.523581 | -1.990622 | 32.37907 | 1.590651
89 | 310 | 1461.75 | 3.522095 | -1.990101 | 32.42125 | 1.590651
89 | 310 | 1471.156 | 3.520728 | -1.991456 | 32.45183 | 1.590651
89 | 310 | 1480.531 | 3.51931 | -1.991175 | 32.47969 | 1.590651
89 | 310 | 1489.875 | 3.517563 | -1.987897 | 32.53368 | 1.590651
89 | 310 | 1499.265 | 3.516239 | -1.987491 | 32.56172 | 1.590651
89 | 310 | 1508.625 | 3.514868 | -1.988964 | 32.59933 | 1.590651
89 | 310 | 1517.984 | 3.513351 | -1.990322 | 32.64113 | 1.590651
89 | 310 | 1527.297 | 3.511779 | -1.988824 | 32.67599 | 1.590651
89 | 310 | 1536.64 | 3.510548 | -1.988862 | 32.72477 | 1.590651
89 | 310 | 1546.062 | 3.508973 | -1.988085 | 32.75401 | 1.590651
89 | 310 | 1555.484 | 3.507846 | -1.990437 | 32.78016 | 1.590651
89 | 310 | 1564.828 | 3.506397 | -1.987478 | 32.8183 | 1.590651
89 | 310 | 1574.234 | 3.505024 | -1.985709 | 32.85135 | 1.590651
89 | 310 | 1583.594 | 3.503573 | -1.991704 | 32.89536 | 1.590651
89 | 310 | 1592.984 | 3.502479 | -1.991807 | 32.9307 | 1.590651
89 | 310 | 1602.281 | 3.500916 | -1.987541 | 32.95246 | 1.590651
89 | 310 | 1611.609 | 3.499523 | -1.990132 | 32.98977 | 1.590651
89 | 310 | 1621.062 | 3.498261 | -1.987661 | 33.03509 | 1.590651
89 | 310 | 1630.39 | 3.496988 | -1.989952 | 33.0754 | 1.590651
89 | 310 | 1639.797 | 3.495729 | -1.991401 | 33.11855 | 1.590651
89 | 310 | 1649.14 | 3.494472 | -1.989366 | 33.13891 | 1.590651
89 | 310 | 1658.484 | 3.493215 | -1.989234 | 33.17761 | 1.590651
89 | 310 | 1667.906 | 3.49179 | -1.988707 | 33.21759 | 1.590651
89 | 310 | 1677.297 | 3.490304 | -1.989334 | 33.25652 | 1.590651
89 | 310 | 1686.64 | 3.489454 | -1.986571 | 33.29119 | 1.590651
89 | 310 | 1696.031 | 3.488138 | -1.990516 | 33.32902 | 1.590651
89 | 310 | 1705.406 | 3.486726 | -1.987802 | 33.36034 | 1.590651
89 | 310 | 1714.844 | 3.485549 | -1.986767 | 33.40087 | 1.590651
89 | 310 | 1724.187 | 3.484019 | -1.987233 | 33.43568 | 1.590651
89 | 310 | 1733.547 | 3.482841 | -1.98986 | 33.46363 | 1.590651
89 | 310 | 1742.937 | 3.481667 | -1.987153 | 33.50906 | 1.590651
89 | 310 | 1752.375 | 3.480424 | -1.990398 | 33.54784 | 1.590651
89 | 310 | 1761.75 | 3.47934 | -1.989332 | 33.57042 | 1.590651
89 | 310 | 1771.078 | 3.477683 | -1.987513 | 33.61341 | 1.590651
89 | 310 | 1780.469 | 3.476481 | -1.987146 | 33.65093 | 1.590651
89 | 310 | 1789.859 | 3.475544 | -1.988781 | 33.69274 | 1.590651
89 | 310 | 1799.265 | 3.474261 | -1.988668 | 33.71125 | 1.590651
89 | 310 | 1808.594 | 3.473032 | -1.989467 | 33.76079 | 1.590651
89 | 310 | 1817.953 | 3.471498 | -1.987385 | 33.78856 | 1.590651
89 | 310 | 1827.359 | 3.470303 | -1.987188 | 33.83732 | 1.590651
89 | 310 | 1836.687 | 3.46915 | -1.989122 | 33.87204 | 1.590651
89 | 310 | 1846.109 | 3.467649 | -1.99102 | 33.89191 | 1.590651
89 | 310 | 1855.453 | 3.466644 | -1.991007 | 33.93522 | 1.590651
89 | 310 | 1864.844 | 3.465254 | -1.989097 | 33.97175 | 1.590651
89 | 310 | 1874.203 | 3.464016 | -1.989238 | 34.00755 | 1.590651
89 | 310 | 1883.609 | 3.462713 | -1.987827 | 34.03817 | 1.590651
89 | 310 | 1892.984 | 3.46142 | -1.988716 | 34.08832 | 1.590651
89 | 310 | 1902.359 | 3.460102 | -1.988797 | 34.13799 | 1.590651
89 | 310 | 1911.656 | 3.458901 | -1.989507 | 34.17423 | 1.590651
89 | 310 | 1920.984 | 3.457556 | -1.988807 | 34.20346 | 1.590651
89 | 310 | 1930.406 | 3.456364 | -1.991739 | 34.24447 | 1.590651
89 | 310 | 1939.781 | 3.455082 | -1.990545 | 34.27799 | 1.590651
89 | 310 | 1949.14 | 3.453931 | -1.987589 | 34.30682 | 1.590651
89 | 310 | 1958.531 | 3.452352 | -1.990966 | 34.34777 | 1.590651
89 | 310 | 1967.922 | 3.451175 | -1.989115 | 34.38007 | 1.590651
89 | 310 | 1977.281 | 3.44983 | -1.98884 | 34.42111 | 1.590651
89 | 310 | 1986.625 | 3.448485 | -1.989417 | 34.4661 | 1.590651
89 | 310 | 1995.953 | 3.447157 | -1.990162 | 34.48989 | 1.590651
89 | 310 | 2005.39 | 3.445846 | -1.988139 | 34.5408 | 1.590651
89 | 310 | 2014.75 | 3.444556 | -1.988505 | 34.58512 | 1.590651
89 | 310 | 2024.125 | 3.442966 | -1.988767 | 34.6199 | 1.590651
89 | 310 | 2033.609 | 3.441621 | -1.988007 | 34.65336 | 1.590651
89 | 310 | 2042.937 | 3.440131 | -1.98882 | 34.68595 | 1.590651
89 | 310 | 2052.344 | 3.438906 | -1.988842 | 34.71341 | 1.590651
89 | 310 | 2061.672 | 3.437535 | -1.987903 | 34.76132 | 1.590651
89 | 310 | 2071.078 | 3.436068 | -1.990894 | 34.80757 | 1.590651
89 | 310 | 2080.422 | 3.434591 | -1.988064 | 34.85248 | 1.590651
89 | 310 | 2089.75 | 3.433195 | -1.9884 | 34.88689 | 1.590651
89 | 310 | 2099.219 | 3.431705 | -1.989267 | 34.92804 | 1.590651
89 | 310 | 2108.547 | 3.430343 | -1.989999 | 34.96956 | 1.590651
89 | 310 | 2117.922 | 3.428818 | -1.989053 | 35.00911 | 1.590651
89 | 310 | 2127.281 | 3.427394 | -1.988686 | 35.05161 | 1.590651
89 | 310 | 2136.672 | 3.425926 | -1.990033 | 35.08916 | 1.590651
89 | 310 | 2146.031 | 3.424319 | -1.988544 | 35.13155 | 1.590651
89 | 310 | 2155.422 | 3.422999 | -1.990428 | 35.18758 | 1.590651
89 | 310 | 2164.781 | 3.42133 | -1.991557 | 35.22244 | 1.590651
89 | 310 | 2174.14 | 3.419668 | -1.989628 | 35.26034 | 1.590651
89 | 310 | 2183.531 | 3.418246 | -1.989932 | 35.29736 | 1.590651
89 | 310 | 2192.906 | 3.416727 | -1.989266 | 35.33572 | 1.590651
89 | 310 | 2202.265 | 3.414914 | -1.990407 | 35.37235 | 1.590651
89 | 310 | 2211.625 | 3.413363 | -1.989454 | 35.41159 | 1.590651
89 | 310 | 2221 | 3.411741 | -1.990404 | 35.433 | 1.590651
89 | 310 | 2230.359 | 3.409923 | -1.988736 | 35.492 | 1.590651
89 | 310 | 2239.719 | 3.408433 | -1.98982 | 35.53529 | 1.590651
89 | 310 | 2249.094 | 3.406567 | -1.988377 | 35.57263 | 1.590651
89 | 310 | 2258.422 | 3.404951 | -1.987694 | 35.62443 | 1.590651
89 | 310 | 2267.828 | 3.402983 | -1.990426 | 35.67454 | 1.590651
89 | 310 | 2277.219 | 3.401374 | -1.987718 | 35.72233 | 1.590651
89 | 310 | 2286.578 | 3.399695 | -1.988658 | 35.75934 | 1.590651
89 | 310 | 2295.984 | 3.397579 | -1.987361 | 35.79332 | 1.590651
89 | 310 | 2305.328 | 3.395895 | -1.987901 | 35.83589 | 1.590651
89 | 310 | 2314.734 | 3.393581 | -1.988813 | 35.88724 | 1.590651
89 | 310 | 2324.109 | 3.391669 | -1.98889 | 35.94409 | 1.590651
89 | 310 | 2333.453 | 3.389846 | -1.989492 | 35.98704 | 1.590651
89 | 310 | 2342.922 | 3.387805 | -1.990868 | 36.02749 | 1.590651
89 | 310 | 2352.25 | 3.38564 | -1.990418 | 36.06184 | 1.590651
89 | 310 | 2361.578 | 3.383439 | -1.990441 | 36.11743 | 1.590651
89 | 310 | 2370.969 | 3.381134 | -1.991263 | 36.16016 | 1.590651
89 | 310 | 2380.328 | 3.378742 | -1.990068 | 36.20153 | 1.590651
89 | 310 | 2389.719 | 3.376429 | -1.989316 | 36.25694 | 1.590651
89 | 310 | 2399.14 | 3.374079 | -1.989356 | 36.30962 | 1.590651
89 | 310 | 2408.531 | 3.371492 | -1.989137 | 36.35366 | 1.590651
89 | 310 | 2417.906 | 3.368846 | -1.99281 | 36.39498 | 1.590651
89 | 310 | 2427.297 | 3.366283 | -1.9876 | 36.44718 | 1.590651
89 | 310 | 2436.687 | 3.363618 | -1.988697 | 36.49953 | 1.590651
89 | 310 | 2446.078 | 3.360711 | -1.99177 | 36.5538 | 1.590651
89 | 310 | 2455.422 | 3.357787 | -1.987456 | 36.60708 | 1.590651
89 | 310 | 2464.797 | 3.354828 | -1.988202 | 36.6443 | 1.590651
89 | 310 | 2474.172 | 3.351502 | -1.989336 | 36.6885 | 1.590651
89 | 310 | 2483.562 | 3.348062 | -1.98898 | 36.75403 | 1.590651
89 | 310 | 2492.953 | 3.344551 | -1.989751 | 36.80111 | 1.590651
89 | 310 | 2502.297 | 3.341096 | -1.988128 | 36.85904 | 1.590651
89 | 310 | 2511.64 | 3.337246 | -1.988145 | 36.89493 | 1.590651
89 | 310 | 2521 | 3.333236 | -1.992335 | 36.95563 | 1.590651
89 | 310 | 2530.359 | 3.328895 | -1.98933 | 36.98586 | 1.590651
89 | 310 | 2539.687 | 3.324689 | -1.986821 | 37.03939 | 1.590651
89 | 310 | 2549.062 | 3.319844 | -1.988176 | 37.10725 | 1.590651
89 | 310 | 2558.406 | 3.315013 | -1.987235 | 37.16264 | 1.590651
89 | 310 | 2567.781 | 3.309955 | -1.990401 | 37.20206 | 1.590651
89 | 310 | 2577.172 | 3.304385 | -1.988425 | 37.25807 | 1.590651
89 | 310 | 2586.547 | 3.298732 | -1.990183 | 37.33 | 1.590651
89 | 310 | 2595.906 | 3.292777 | -1.988567 | 37.38537 | 1.590651
89 | 310 | 2605.25 | 3.286181 | -1.98889 | 37.44475 | 1.590651
89 | 310 | 2614.609 | 3.279556 | -1.990846 | 37.50817 | 1.590651
89 | 310 | 2624.14 | 3.27228 | -1.990564 | 37.56162 | 1.590651
89 | 310 | 2633.64 | 3.264683 | -1.991336 | 37.61767 | 1.590651
89 | 310 | 2643.14 | 3.256495 | -1.990119 | 37.68932 | 1.590651
89 | 310 | 2652.64 | 3.247954 | -1.991978 | 37.75386 | 1.590651
89 | 310 | 2662.172 | 3.23883 | -1.992067 | 37.82076 | 1.590651
89 | 310 | 2671.734 | 3.229161 | -1.989313 | 37.87231 | 1.590651
89 | 310 | 2681.172 | 3.219056 | -1.990754 | 37.94977 | 1.590651
89 | 310 | 2690.703 | 3.208421 | -1.990216 | 38.0117 | 1.590651
89 | 310 | 2700.203 | 3.19701 | -1.98907 | 38.07105 | 1.590651
89 | 310 | 2709.812 | 3.184648 | -1.991905 | 38.14702 | 1.590651
89 | 310 | 2719.375 | 3.171993 | -1.989117 | 38.24175 | 1.590651
89 | 310 | 2728.906 | 3.158423 | -1.99012 | 38.31169 | 1.590651
89 | 310 | 2738.594 | 3.143752 | -1.99027 | 38.39452 | 1.590651
89 | 310 | 2748.297 | 3.128082 | -1.989076 | 38.47003 | 1.590651
89 | 310 | 2757.937 | 3.111283 | -1.987702 | 38.56582 | 1.590651
89 | 310 | 2767.531 | 3.093734 | -1.990228 | 38.64259 | 1.590651
89 | 310 | 2777.14 | 3.075111 | -1.989588 | 38.73497 | 1.590651
89 | 310 | 2786.781 | 3.055129 | -1.98676 | 38.82871 | 1.590651
89 | 310 | 2796.469 | 3.033179 | -1.986665 | 38.9203 | 1.590651
89 | 310 | 2806.109 | 3.009688 | -1.989403 | 39.0132 | 1.590651
89 | 310 | 2815.719 | 2.984143 | -1.99127 | 39.11918 | 1.590651
89 | 310 | 2825.344 | 2.955973 | -1.989599 | 39.2467 | 1.590651
89 | 310 | 2835.047 | 2.925233 | -1.988186 | 39.37141 | 1.590651
89 | 310 | 2844.781 | 2.891816 | -1.990705 | 39.47444 | 1.590651
89 | 310 | 2854.39 | 2.856724 | -1.986645 | 39.60848 | 1.590651
89 | 310 | 2864.062 | 2.817228 | -1.989968 | 39.75041 | 1.590651
89 | 310 | 2873.672 | 2.772191 | -1.989238 | 39.89146 | 1.590651
89 | 310 | 2883.359 | 2.716394 | -1.98702 | 40.0438 | 1.590651
89 | 310 | 2892.969 | 2.64493 | -1.988394 | 40.19567 | 1.590651
89 | 310 | 2902.609 | 2.54799 | -1.987946 | 40.37243 | 1.590651
89 | 310 | 2912.281 | 2.409899 | -1.988489 | 40.60255 | 1.590651
89 | 310 | 2921.953 | 2.217561 | -1.98862 | 40.83772 | 1.590651
89 | 310 | 2931.687 | 2.00928 | -1.988063 | 41.1522 | 1.590651
89 | 310 | 2941.469 | 2.779347 | 0.001963804 | 41.38475 | 1.590651
89 | 310 | 2951.281 | 2.908145 | -0.002103352 | 41.40591 | 1.590651
89 | 310 | 2961.125 | 2.98239 | -0.0004925847 | 41.33853 | 1.590651
89 | 310 | 2970.89 | 3.039471 | -0.002188262 | 41.24398 | 1.590651
89 | 310 | 2980.703 | 3.088385 | -0.003217941 | 41.12013 | 1.590651
89 | 310 | 2990.625 | 3.13141 | -0.001474377 | 40.97721 | 1.590651
89 | 310 | 3000.406 | 3.167589 | -0.001270036 | 40.83094 | 1.590651
89 | 310 | 3010.125 | 3.19815 | 0.004041019 | 40.65938 | 1.590651
89 | 310 | 3019.875 | 3.223678 | -0.002128392 | 40.51559 | 1.590651
89 | 310 | 3029.656 | 3.246869 | -0.0006039963 | 40.34413 | 1.590651
89 | 310 | 3039.5 | 3.267094 | -0.004341396 | 40.17678 | 1.590651
89 | 310 | 3049.328 | 3.28525 | -0.000993927 | 40.00681 | 1.590651
90 | 313 | 0 | 4.233146 | -0.002166947 | 23.85062 | 1.688821
90 | 313 | 9.422 | 4.233325 | -0.001902274 | 23.85146 | 1.688821
90 | 313 | 19.61 | 4.035025 | -1.986941 | 23.88237 | 1.688821
90 | 313 | 28.953 | 4.017802 | -1.991388 | 23.94327 | 1.688821
90 | 313 | 38.313 | 4.00427 | -1.98939 | 24.01092 | 1.688821
90 | 313 | 47.641 | 3.992791 | -1.989871 | 24.10587 | 1.688821
90 | 313 | 57.063 | 3.983008 | -1.987418 | 24.19229 | 1.688821
90 | 313 | 66.422 | 3.974101 | -1.989012 | 24.30015 | 1.688821
90 | 313 | 75.781 | 3.96621 | -1.988048 | 24.39766 | 1.688821
90 | 313 | 85.11 | 3.958707 | -1.99077 | 24.49388 | 1.688821
90 | 313 | 94.485 | 3.951973 | -1.991566 | 24.59627 | 1.688821
90 | 313 | 103.891 | 3.945561 | -1.988984 | 24.68096 | 1.688821
90 | 313 | 113.235 | 3.939494 | -1.989991 | 24.78252 | 1.688821
90 | 313 | 122.594 | 3.933955 | -1.989911 | 24.88734 | 1.688821
90 | 313 | 131.969 | 3.928694 | -1.989508 | 24.97891 | 1.688821
90 | 313 | 141.328 | 3.923624 | -1.990453 | 25.09048 | 1.688821
90 | 313 | 150.688 | 3.918687 | -1.991892 | 25.20464 | 1.688821
90 | 313 | 160.078 | 3.914047 | -1.989112 | 25.29452 | 1.688821
90 | 313 | 169.422 | 3.909513 | -1.990366 | 25.39439 | 1.688821
90 | 313 | 178.828 | 3.905197 | -1.990416 | 25.51392 | 1.688821
90 | 313 | 188.188 | 3.901081 | -1.993063 | 25.6126 | 1.688821
90 | 313 | 197.547 | 3.896937 | -1.989353 | 25.71973 | 1.688821
90 | 313 | 206.875 | 3.893128 | -1.991235 | 25.82038 | 1.688821
90 | 313 | 216.281 | 3.889138 | -1.99058 | 25.92988 | 1.688821
90 | 313 | 225.656 | 3.885401 | -1.987925 | 26.0256 | 1.688821
90 | 313 | 235.016 | 3.881897 | -1.990922 | 26.12666 | 1.688821
90 | 313 | 244.391 | 3.878061 | -1.990839 | 26.21845 | 1.688821
90 | 313 | 253.766 | 3.874754 | -1.990451 | 26.31565 | 1.688821
90 | 313 | 263.11 | 3.871132 | -1.989648 | 26.40821 | 1.688821
90 | 313 | 272.5 | 3.867787 | -1.990624 | 26.49896 | 1.688821
90 | 313 | 281.844 | 3.864467 | -1.991921 | 26.59455 | 1.688821
90 | 313 | 291.203 | 3.861342 | -1.989808 | 26.69258 | 1.688821
90 | 313 | 300.578 | 3.858086 | -1.98753 | 26.77865 | 1.688821
90 | 313 | 309.969 | 3.854894 | -1.989478 | 26.8688 | 1.688821
90 | 313 | 319.375 | 3.851863 | -1.989998 | 26.95114 | 1.688821
90 | 313 | 328.75 | 3.848652 | -1.991119 | 27.04313 | 1.688821
90 | 313 | 338.125 | 3.845903 | -1.990071 | 27.13666 | 1.688821
90 | 313 | 347.5 | 3.842821 | -1.992059 | 27.22198 | 1.688821
90 | 313 | 356.844 | 3.839833 | -1.987945 | 27.32529 | 1.688821
90 | 313 | 366.266 | 3.83707 | -1.991669 | 27.41492 | 1.688821
90 | 313 | 375.61 | 3.83447 | -1.990597 | 27.50359 | 1.688821
90 | 313 | 385 | 3.831436 | -1.98916 | 27.59851 | 1.688821
90 | 313 | 394.344 | 3.828772 | -1.989971 | 27.67352 | 1.688821
90 | 313 | 403.703 | 3.825967 | -1.989744 | 27.75543 | 1.688821
90 | 313 | 413.078 | 3.823296 | -1.988623 | 27.84269 | 1.688821
90 | 313 | 422.453 | 3.820695 | -1.988373 | 27.93078 | 1.688821
90 | 313 | 431.781 | 3.817753 | -1.987364 | 28.02747 | 1.688821
90 | 313 | 441.172 | 3.815077 | -1.988843 | 28.10112 | 1.688821
90 | 313 | 450.547 | 3.812288 | -1.991171 | 28.19768 | 1.688821
90 | 313 | 459.953 | 3.809379 | -1.990642 | 28.28117 | 1.688821
90 | 313 | 469.313 | 3.806651 | -1.989865 | 28.35043 | 1.688821
90 | 313 | 478.656 | 3.803742 | -1.990807 | 28.449 | 1.688821
90 | 313 | 488.047 | 3.800929 | -1.990304 | 28.52798 | 1.688821
90 | 313 | 497.375 | 3.798066 | -1.988067 | 28.6024 | 1.688821
90 | 313 | 506.797 | 3.794987 | -1.988124 | 28.6834 | 1.688821
90 | 313 | 516.172 | 3.791983 | -1.987821 | 28.78373 | 1.688821
90 | 313 | 525.5 | 3.788951 | -1.99209 | 28.86411 | 1.688821
90 | 313 | 534.875 | 3.785689 | -1.988048 | 28.93342 | 1.688821
90 | 313 | 544.235 | 3.782525 | -1.989886 | 29.00529 | 1.688821
90 | 313 | 553.61 | 3.779375 | -1.987569 | 29.09798 | 1.688821
90 | 313 | 563 | 3.776337 | -1.987942 | 29.17995 | 1.688821
90 | 313 | 572.344 | 3.772907 | -1.991806 | 29.24375 | 1.688821
90 | 313 | 581.688 | 3.769604 | -1.99161 | 29.31981 | 1.688821
90 | 313 | 591.016 | 3.766288 | -1.990356 | 29.3875 | 1.688821
90 | 313 | 600.344 | 3.762961 | -1.99097 | 29.47222 | 1.688821
90 | 313 | 609.735 | 3.759492 | -1.987417 | 29.53292 | 1.688821
90 | 313 | 619.125 | 3.756068 | -1.98857 | 29.58271 | 1.688821
90 | 313 | 628.5 | 3.752673 | -1.989585 | 29.65314 | 1.688821
90 | 313 | 637.86 | 3.74922 | -1.988482 | 29.72306 | 1.688821
90 | 313 | 647.219 | 3.745881 | -1.99144 | 29.79106 | 1.688821
90 | 313 | 656.594 | 3.742443 | -1.990467 | 29.85749 | 1.688821
90 | 313 | 665.985 | 3.739114 | -1.989036 | 29.88612 | 1.688821
90 | 313 | 675.344 | 3.735799 | -1.987722 | 29.9311 | 1.688821
90 | 313 | 684.703 | 3.732589 | -1.987402 | 29.97523 | 1.688821
90 | 313 | 694.078 | 3.729389 | -1.990792 | 30.01035 | 1.688821
90 | 313 | 703.406 | 3.726197 | -1.988107 | 30.05323 | 1.688821
90 | 313 | 712.828 | 3.723094 | -1.989687 | 30.09662 | 1.688821
90 | 313 | 722.219 | 3.720035 | -1.989688 | 30.12571 | 1.688821
90 | 313 | 731.594 | 3.717283 | -1.989003 | 30.16849 | 1.688821
90 | 313 | 740.922 | 3.714447 | -1.989644 | 30.14065 | 1.688821
90 | 313 | 750.281 | 3.711457 | -1.990434 | 30.18241 | 1.688821
90 | 313 | 759.656 | 3.708739 | -1.988511 | 30.21286 | 1.688821
90 | 313 | 769.031 | 3.706094 | -1.989168 | 30.21794 | 1.688821
90 | 313 | 778.406 | 3.703251 | -1.990342 | 30.2331 | 1.688821
90 | 313 | 787.735 | 3.700495 | -1.98933 | 30.20469 | 1.688821
90 | 313 | 797.125 | 3.697986 | -1.989747 | 30.20127 | 1.688821
90 | 313 | 806.438 | 3.695145 | -1.989698 | 30.2142 | 1.688821
90 | 313 | 815.813 | 3.692523 | -1.988888 | 30.21697 | 1.688821
90 | 313 | 825.235 | 3.690079 | -1.990615 | 30.2086 | 1.688821
90 | 313 | 834.594 | 3.687535 | -1.991037 | 30.21892 | 1.688821
90 | 313 | 843.985 | 3.685055 | -1.99031 | 30.22847 | 1.688821
90 | 313 | 853.344 | 3.682298 | -1.990342 | 30.24052 | 1.688821
90 | 313 | 862.703 | 3.679878 | -1.986256 | 30.24606 | 1.688821
90 | 313 | 872.094 | 3.677443 | -1.989118 | 30.25108 | 1.688821
90 | 313 | 881.485 | 3.674919 | -1.989934 | 30.24549 | 1.688821
90 | 313 | 890.828 | 3.672456 | -1.989923 | 30.24928 | 1.688821
90 | 313 | 900.141 | 3.670057 | -1.992681 | 30.27192 | 1.688821
90 | 313 | 909.578 | 3.667686 | -1.988256 | 30.27993 | 1.688821
90 | 313 | 918.938 | 3.665118 | -1.989732 | 30.28147 | 1.688821
90 | 313 | 928.297 | 3.662786 | -1.990151 | 30.27166 | 1.688821
90 | 313 | 937.656 | 3.660473 | -1.990237 | 30.28985 | 1.688821
90 | 313 | 947.063 | 3.657973 | -1.989193 | 30.30253 | 1.688821
90 | 313 | 956.406 | 3.655585 | -1.990451 | 30.31998 | 1.688821
90 | 313 | 965.75 | 3.653078 | -1.989075 | 30.32358 | 1.688821
90 | 313 | 975.141 | 3.650904 | -1.991592 | 30.34071 | 1.688821
90 | 313 | 984.5 | 3.648299 | -1.990377 | 30.34704 | 1.688821
90 | 313 | 993.891 | 3.646154 | -1.990263 | 30.35637 | 1.688821
90 | 313 | 1003.266 | 3.643866 | -1.988588 | 30.38565 | 1.688821
90 | 313 | 1012.61 | 3.641379 | -1.990832 | 30.40633 | 1.688821
90 | 313 | 1021.969 | 3.639201 | -1.991049 | 30.39455 | 1.688821
90 | 313 | 1031.344 | 3.636955 | -1.990027 | 30.43366 | 1.688821
90 | 313 | 1040.688 | 3.634565 | -1.992355 | 30.44666 | 1.688821
90 | 313 | 1050.031 | 3.632337 | -1.988668 | 30.46902 | 1.688821
90 | 313 | 1059.406 | 3.630173 | -1.990112 | 30.49661 | 1.688821
90 | 313 | 1068.781 | 3.627904 | -1.99018 | 30.5366 | 1.688821
90 | 313 | 1078.141 | 3.625614 | -1.988889 | 30.55859 | 1.688821
90 | 313 | 1087.516 | 3.623383 | -1.988569 | 30.57943 | 1.688821
90 | 313 | 1096.875 | 3.621232 | -1.992638 | 30.61652 | 1.688821
90 | 313 | 1106.203 | 3.619142 | -1.991192 | 30.6526 | 1.688821
90 | 313 | 1115.656 | 3.61693 | -1.988513 | 30.67857 | 1.688821
90 | 313 | 1125 | 3.614686 | -1.989825 | 30.7151 | 1.688821
90 | 313 | 1134.36 | 3.61265 | -1.990287 | 30.74855 | 1.688821
90 | 313 | 1143.703 | 3.610402 | -1.988029 | 30.77387 | 1.688821
90 | 313 | 1153.125 | 3.608306 | -1.992425 | 30.78187 | 1.688821
90 | 313 | 1162.485 | 3.606201 | -1.988954 | 30.81934 | 1.688821
90 | 313 | 1171.844 | 3.604069 | -1.990344 | 30.87832 | 1.688821
90 | 313 | 1181.203 | 3.601928 | -1.987239 | 30.89949 | 1.688821
90 | 313 | 1190.563 | 3.599935 | -1.992472 | 30.9243 | 1.688821
90 | 313 | 1199.953 | 3.597944 | -1.990757 | 30.96768 | 1.688821
90 | 313 | 1209.328 | 3.595721 | -1.989449 | 31.00828 | 1.688821
90 | 313 | 1218.719 | 3.593801 | -1.990819 | 31.02868 | 1.688821
90 | 313 | 1228.11 | 3.591718 | -1.989118 | 31.04656 | 1.688821
90 | 313 | 1237.453 | 3.589769 | -1.990401 | 31.08555 | 1.688821
90 | 313 | 1246.797 | 3.587868 | -1.989349 | 31.12783 | 1.688821
90 | 313 | 1256.172 | 3.585738 | -1.989433 | 31.16152 | 1.688821
90 | 313 | 1265.5 | 3.583776 | -1.989029 | 31.20183 | 1.688821
90 | 313 | 1274.891 | 3.581923 | -1.989813 | 31.22999 | 1.688821
90 | 313 | 1284.25 | 3.579706 | -1.989983 | 31.27035 | 1.688821
90 | 313 | 1293.61 | 3.577842 | -1.991635 | 31.29685 | 1.688821
90 | 313 | 1303.016 | 3.576185 | -1.989837 | 31.34178 | 1.688821
90 | 313 | 1312.375 | 3.574205 | -1.99055 | 31.39549 | 1.688821
90 | 313 | 1321.719 | 3.572091 | -1.989617 | 31.42477 | 1.688821
90 | 313 | 1331.125 | 3.570455 | -1.9884 | 31.44746 | 1.688821
90 | 313 | 1340.453 | 3.568531 | -1.992243 | 31.48034 | 1.688821
90 | 313 | 1349.875 | 3.566687 | -1.993714 | 31.52162 | 1.688821
90 | 313 | 1359.219 | 3.564751 | -1.989137 | 31.53492 | 1.688821
90 | 313 | 1368.594 | 3.562893 | -1.989882 | 31.59783 | 1.688821
90 | 313 | 1377.953 | 3.56121 | -1.992245 | 31.636 | 1.688821
90 | 313 | 1387.328 | 3.559402 | -1.991345 | 31.6614 | 1.688821
90 | 313 | 1396.688 | 3.557629 | -1.988581 | 31.70267 | 1.688821
90 | 313 | 1406.063 | 3.55575 | -1.988914 | 31.7374 | 1.688821
90 | 313 | 1415.406 | 3.554131 | -1.990743 | 31.76244 | 1.688821
90 | 313 | 1424.797 | 3.552394 | -1.99282 | 31.79621 | 1.688821
90 | 313 | 1434.156 | 3.550737 | -1.991118 | 31.84497 | 1.688821
90 | 313 | 1443.516 | 3.549246 | -1.992488 | 31.88532 | 1.688821
90 | 313 | 1452.891 | 3.547429 | -1.991399 | 31.91351 | 1.688821
90 | 313 | 1462.235 | 3.545669 | -1.990882 | 31.95911 | 1.688821
90 | 313 | 1471.625 | 3.543968 | -1.989896 | 31.98862 | 1.688821
90 | 313 | 1481.047 | 3.542383 | -1.991433 | 32.01028 | 1.688821
90 | 313 | 1490.391 | 3.54067 | -1.988286 | 32.06308 | 1.688821
90 | 313 | 1499.735 | 3.539289 | -1.992793 | 32.10194 | 1.688821
90 | 313 | 1509.11 | 3.537731 | -1.989419 | 32.10844 | 1.688821
90 | 313 | 1518.406 | 3.536029 | -1.987477 | 32.16149 | 1.688821
90 | 313 | 1527.844 | 3.534452 | -1.989123 | 32.19382 | 1.688821
90 | 313 | 1537.188 | 3.533125 | -1.990401 | 32.22696 | 1.688821
90 | 313 | 1546.563 | 3.531402 | -1.989729 | 32.27002 | 1.688821
90 | 313 | 1555.922 | 3.530067 | -1.989432 | 32.31287 | 1.688821
90 | 313 | 1565.313 | 3.528514 | -1.988391 | 32.35402 | 1.688821
90 | 313 | 1574.672 | 3.527017 | -1.989513 | 32.37547 | 1.688821
90 | 313 | 1584 | 3.525521 | -1.99141 | 32.41875 | 1.688821
90 | 313 | 1593.438 | 3.524095 | -1.990037 | 32.44097 | 1.688821
90 | 313 | 1602.797 | 3.522655 | -1.990113 | 32.46157 | 1.688821
90 | 313 | 1612.141 | 3.521081 | -1.987763 | 32.51393 | 1.688821
90 | 313 | 1621.516 | 3.519686 | -1.98811 | 32.53565 | 1.688821
90 | 313 | 1630.906 | 3.518265 | -1.989392 | 32.59974 | 1.688821
90 | 313 | 1640.266 | 3.516909 | -1.988425 | 32.60597 | 1.688821
90 | 313 | 1649.641 | 3.515468 | -1.987967 | 32.61997 | 1.688821
90 | 313 | 1658.985 | 3.513973 | -1.988757 | 32.64801 | 1.688821
90 | 313 | 1668.36 | 3.512848 | -1.988531 | 32.71011 | 1.688821
90 | 313 | 1677.703 | 3.511502 | -1.987735 | 32.75398 | 1.688821
90 | 313 | 1687.125 | 3.510016 | -1.98907 | 32.79126 | 1.688821
90 | 313 | 1696.5 | 3.508911 | -1.990905 | 32.82728 | 1.688821
90 | 313 | 1705.86 | 3.507487 | -1.989737 | 32.87296 | 1.688821
90 | 313 | 1715.235 | 3.506311 | -1.990877 | 32.89627 | 1.688821
90 | 313 | 1724.563 | 3.505147 | -1.989203 | 32.93762 | 1.688821
90 | 313 | 1733.938 | 3.503722 | -1.988202 | 32.98066 | 1.688821
90 | 313 | 1743.328 | 3.502394 | -1.991893 | 33.00392 | 1.688821
90 | 313 | 1752.688 | 3.501047 | -1.98969 | 33.07121 | 1.688821
90 | 313 | 1762.063 | 3.49987 | -1.989347 | 33.09164 | 1.688821
90 | 313 | 1771.422 | 3.498556 | -1.992037 | 33.0865 | 1.688821
90 | 313 | 1780.813 | 3.497419 | -1.988592 | 33.09287 | 1.688821
90 | 313 | 1790.156 | 3.496189 | -1.99052 | 33.20398 | 1.688821
90 | 313 | 1799.563 | 3.495132 | -1.987929 | 33.22768 | 1.688821
90 | 313 | 1808.891 | 3.493796 | -1.98918 | 33.26791 | 1.688821
90 | 313 | 1818.25 | 3.492554 | -1.989188 | 33.28558 | 1.688821
90 | 313 | 1827.641 | 3.491524 | -1.990381 | 33.32669 | 1.688821
90 | 313 | 1837.031 | 3.490248 | -1.990957 | 33.31241 | 1.688821
90 | 313 | 1846.391 | 3.488936 | -1.989958 | 33.33423 | 1.688821
90 | 313 | 1855.75 | 3.487815 | -1.990389 | 33.38387 | 1.688821
90 | 313 | 1865.125 | 3.486668 | -1.988937 | 33.46098 | 1.688821
90 | 313 | 1874.485 | 3.485575 | -1.990598 | 33.50014 | 1.688821
90 | 313 | 1883.813 | 3.4843 | -1.987631 | 33.50807 | 1.688821
90 | 313 | 1893.203 | 3.483129 | -1.989246 | 33.56996 | 1.688821
90 | 313 | 1902.563 | 3.481972 | -1.991072 | 33.62112 | 1.688821
90 | 313 | 1911.906 | 3.480834 | -1.989699 | 33.62803 | 1.688821
90 | 313 | 1921.313 | 3.47981 | -1.990171 | 33.62662 | 1.688821
90 | 313 | 1930.641 | 3.478558 | -1.988754 | 33.6499 | 1.688821
90 | 313 | 1940.078 | 3.477479 | -1.988426 | 33.66796 | 1.688821
90 | 313 | 1949.422 | 3.476127 | -1.98937 | 33.6924 | 1.688821
90 | 313 | 1958.781 | 3.475093 | -1.991441 | 33.74578 | 1.688821
90 | 313 | 1968.156 | 3.473906 | -1.989753 | 33.71547 | 1.688821
90 | 313 | 1977.547 | 3.472737 | -1.993026 | 33.81717 | 1.688821
90 | 313 | 1986.906 | 3.47169 | -1.990117 | 33.8674 | 1.688821
90 | 313 | 1996.235 | 3.470618 | -1.991625 | 33.92943 | 1.688821
90 | 313 | 2005.625 | 3.469252 | -1.989665 | 33.98351 | 1.688821
90 | 313 | 2014.985 | 3.46811 | -1.991407 | 34.02181 | 1.688821
90 | 313 | 2024.313 | 3.467037 | -1.990769 | 34.0039 | 1.688821
90 | 313 | 2033.703 | 3.465885 | -1.988007 | 34.09022 | 1.688821
90 | 313 | 2043.063 | 3.464716 | -1.98786 | 34.09472 | 1.688821
90 | 313 | 2052.485 | 3.463499 | -1.990735 | 34.1165 | 1.688821
90 | 313 | 2061.844 | 3.462323 | -1.987201 | 34.19527 | 1.688821
90 | 313 | 2071.203 | 3.461131 | -1.989465 | 34.23282 | 1.688821
90 | 313 | 2080.563 | 3.45991 | -1.988464 | 34.22861 | 1.688821
90 | 313 | 2089.938 | 3.458776 | -1.988763 | 34.25528 | 1.688821
90 | 313 | 2099.313 | 3.457623 | -1.991026 | 34.25691 | 1.688821
90 | 313 | 2108.672 | 3.456298 | -1.989926 | 34.26934 | 1.688821
90 | 313 | 2118.016 | 3.455366 | -1.988825 | 34.32503 | 1.688821
90 | 313 | 2127.406 | 3.454029 | -1.99103 | 34.39883 | 1.688821
90 | 313 | 2136.766 | 3.452831 | -1.989853 | 34.47706 | 1.688821
90 | 313 | 2146.141 | 3.451583 | -1.988492 | 34.48388 | 1.688821
90 | 313 | 2155.516 | 3.450348 | -1.988459 | 34.53003 | 1.688821
90 | 313 | 2164.875 | 3.449103 | -1.989036 | 34.59261 | 1.688821
90 | 313 | 2174.25 | 3.447873 | -1.988259 | 34.63678 | 1.688821
90 | 313 | 2183.656 | 3.446698 | -1.990232 | 34.56838 | 1.688821
90 | 313 | 2193.047 | 3.445337 | -1.989934 | 34.64089 | 1.688821
90 | 313 | 2202.391 | 3.444342 | -1.988682 | 34.67802 | 1.688821
90 | 313 | 2211.719 | 3.443164 | -1.988538 | 34.71393 | 1.688821
90 | 313 | 2221.078 | 3.441757 | -1.990134 | 34.74689 | 1.688821
90 | 313 | 2230.469 | 3.440426 | -1.989948 | 34.83073 | 1.688821
90 | 313 | 2239.844 | 3.439126 | -1.986795 | 34.85405 | 1.688821
90 | 313 | 2249.25 | 3.437754 | -1.987893 | 34.87698 | 1.688821
90 | 313 | 2258.75 | 3.4363 | -1.98949 | 34.93036 | 1.688821
90 | 313 | 2268.125 | 3.435092 | -1.990102 | 34.99303 | 1.688821
90 | 313 | 2277.485 | 3.433838 | -1.988664 | 34.99678 | 1.688821
90 | 313 | 2286.86 | 3.432395 | -1.987812 | 35.05827 | 1.688821
90 | 313 | 2296.219 | 3.43105 | -1.991666 | 35.09463 | 1.688821
90 | 313 | 2305.61 | 3.429663 | -1.988094 | 35.08972 | 1.688821
90 | 313 | 2314.938 | 3.428237 | -1.99149 | 35.08799 | 1.688821
90 | 313 | 2324.313 | 3.426658 | -1.990468 | 35.2114 | 1.688821
90 | 313 | 2333.641 | 3.425421 | -1.987564 | 35.22513 | 1.688821
90 | 313 | 2342.969 | 3.423971 | -1.989427 | 35.26828 | 1.688821
90 | 313 | 2352.438 | 3.422382 | -1.989115 | 35.29515 | 1.688821
90 | 313 | 2361.813 | 3.421062 | -1.990428 | 35.33014 | 1.688821
90 | 313 | 2371.172 | 3.419456 | -1.989438 | 35.40766 | 1.688821
90 | 313 | 2380.531 | 3.41793 | -1.992298 | 35.47398 | 1.688821
90 | 313 | 2389.875 | 3.416353 | -1.986579 | 35.48106 | 1.688821
90 | 313 | 2399.235 | 3.414813 | -1.989003 | 35.48542 | 1.688821
90 | 313 | 2408.625 | 3.413206 | -1.991134 | 35.54307 | 1.688821
90 | 313 | 2418 | 3.411535 | -1.986589 | 35.58191 | 1.688821
90 | 313 | 2427.406 | 3.409817 | -1.98929 | 35.62352 | 1.688821
90 | 313 | 2436.781 | 3.408144 | -1.989956 | 35.62391 | 1.688821
90 | 313 | 2446.141 | 3.406553 | -1.987542 | 35.63942 | 1.688821
90 | 313 | 2455.485 | 3.405013 | -1.991812 | 35.68389 | 1.688821
90 | 313 | 2464.875 | 3.403076 | -1.993239 | 35.75518 | 1.688821
90 | 313 | 2474.25 | 3.401143 | -1.988166 | 35.7803 | 1.688821
90 | 313 | 2483.61 | 3.399519 | -1.99249 | 35.81095 | 1.688821
90 | 313 | 2493 | 3.397547 | -1.989088 | 35.85123 | 1.688821
90 | 313 | 2502.406 | 3.395524 | -1.988887 | 35.90928 | 1.688821
90 | 313 | 2511.891 | 3.393633 | -1.99102 | 35.97564 | 1.688821
90 | 313 | 2521.281 | 3.391551 | -1.98975 | 36.04563 | 1.688821
90 | 313 | 2530.641 | 3.38932 | -1.990596 | 36.05219 | 1.688821
90 | 313 | 2540.016 | 3.387237 | -1.989285 | 36.1121 | 1.688821
90 | 313 | 2549.375 | 3.385016 | -1.987346 | 36.14082 | 1.688821
90 | 313 | 2558.703 | 3.382764 | -1.990279 | 36.16548 | 1.688821
90 | 313 | 2568.094 | 3.380317 | -1.988173 | 36.22209 | 1.688821
90 | 313 | 2577.453 | 3.378014 | -1.990148 | 36.22601 | 1.688821
90 | 313 | 2586.828 | 3.375512 | -1.990419 | 36.23945 | 1.688821
90 | 313 | 2596.156 | 3.372753 | -1.988344 | 36.36985 | 1.688821
90 | 313 | 2605.578 | 3.370249 | -1.988476 | 36.40582 | 1.688821
90 | 313 | 2614.953 | 3.367362 | -1.988143 | 36.46097 | 1.688821
90 | 313 | 2624.313 | 3.364592 | -1.991852 | 36.48624 | 1.688821
90 | 313 | 2633.656 | 3.361367 | -1.993348 | 36.56218 | 1.688821
90 | 313 | 2643.016 | 3.358327 | -1.990739 | 36.61559 | 1.688821
90 | 313 | 2652.422 | 3.355106 | -1.990183 | 36.60976 | 1.688821
90 | 313 | 2661.797 | 3.351644 | -1.993693 | 36.6366 | 1.688821
90 | 313 | 2671.172 | 3.348143 | -1.990956 | 36.67785 | 1.688821
90 | 313 | 2680.563 | 3.344546 | -1.989036 | 36.74016 | 1.688821
90 | 313 | 2689.891 | 3.340493 | -1.991633 | 36.86043 | 1.688821
90 | 313 | 2699.219 | 3.336541 | -1.98742 | 36.87233 | 1.688821
90 | 313 | 2708.547 | 3.332479 | -1.991678 | 36.96612 | 1.688821
90 | 313 | 2717.985 | 3.327832 | -1.990705 | 36.99842 | 1.688821
90 | 313 | 2727.328 | 3.323191 | -1.990275 | 37.08132 | 1.688821
90 | 313 | 2736.672 | 3.318576 | -1.991679 | 37.13591 | 1.688821
90 | 313 | 2746.11 | 3.313312 | -1.992252 | 37.1356 | 1.688821
90 | 313 | 2755.469 | 3.307903 | -1.992446 | 37.10717 | 1.688821
90 | 313 | 2764.828 | 3.302155 | -1.992071 | 37.19984 | 1.688821
90 | 313 | 2774.188 | 3.296231 | -1.990367 | 37.30009 | 1.688821
90 | 313 | 2783.578 | 3.289961 | -1.990178 | 37.3673 | 1.688821
90 | 313 | 2792.938 | 3.283207 | -1.988417 | 37.45755 | 1.688821
90 | 313 | 2802.328 | 3.276426 | -1.988842 | 37.48418 | 1.688821
90 | 313 | 2811.656 | 3.268818 | -1.991127 | 37.54492 | 1.688821
90 | 313 | 2821.031 | 3.261075 | -1.992468 | 37.62433 | 1.688821
90 | 313 | 2830.422 | 3.252846 | -1.988647 | 37.69201 | 1.688821
90 | 313 | 2839.813 | 3.244158 | -1.991964 | 37.6527 | 1.688821
90 | 313 | 2849.172 | 3.234999 | -1.989248 | 37.74138 | 1.688821
90 | 313 | 2858.516 | 3.22539 | -1.986061 | 37.85696 | 1.688821
90 | 313 | 2867.891 | 3.215284 | -1.988687 | 37.87578 | 1.688821
90 | 313 | 2877.25 | 3.20448 | -1.989309 | 37.93606 | 1.688821
90 | 313 | 2886.625 | 3.192882 | -1.987686 | 38.02628 | 1.688821
90 | 313 | 2896.25 | 3.180406 | -1.98976 | 38.12702 | 1.688821
90 | 313 | 2905.891 | 3.167173 | -1.990378 | 38.20305 | 1.688821
90 | 313 | 2915.531 | 3.153262 | -1.988529 | 38.27597 | 1.688821
90 | 313 | 2925.141 | 3.13817 | -1.98876 | 38.36859 | 1.688821
90 | 313 | 2934.781 | 3.12213 | -1.990615 | 38.40783 | 1.688821
90 | 313 | 2944.422 | 3.10507 | -1.989592 | 38.43304 | 1.688821
90 | 313 | 2954.063 | 3.08704 | -1.988221 | 38.59043 | 1.688821
90 | 313 | 2963.703 | 3.0676 | -1.99009 | 38.64358 | 1.688821
90 | 313 | 2973.344 | 3.046726 | -1.988735 | 38.72867 | 1.688821
90 | 313 | 2983.016 | 3.023914 | -1.991694 | 38.78875 | 1.688821
90 | 313 | 2992.656 | 2.999365 | -1.988538 | 38.99003 | 1.688821
90 | 313 | 3002.266 | 2.972477 | -1.989815 | 39.06507 | 1.688821
90 | 313 | 3011.906 | 2.94313 | -1.987114 | 39.12477 | 1.688821
90 | 313 | 3021.672 | 2.910486 | -1.989544 | 39.19681 | 1.688821
90 | 313 | 3031.375 | 2.87554 | -1.991876 | 39.35875 | 1.688821
90 | 313 | 3041.016 | 2.837234 | -1.987874 | 39.55672 | 1.688821
90 | 313 | 3050.641 | 2.793767 | -1.989273 | 39.58254 | 1.688821
90 | 313 | 3060.313 | 2.74206 | -1.987369 | 39.72865 | 1.688821
90 | 313 | 3069.985 | 2.677805 | -1.985983 | 39.8916 | 1.688821
90 | 313 | 3079.641 | 2.594683 | -1.988977 | 40.04515 | 1.688821
90 | 313 | 3089.313 | 2.4824 | -1.989786 | 40.31487 | 1.688821
90 | 313 | 3098.985 | 2.330724 | -1.989426 | 40.50253 | 1.688821
90 | 313 | 3108.688 | 2.144268 | -1.987076 | 40.77531 | 1.688821
90 | 313 | 3118.438 | 2.807157 | -0.002288493 | 41.01559 | 1.688821
90 | 313 | 3128.235 | 2.922136 | -0.001379186 | 40.95438 | 1.688821
90 | 313 | 3138.094 | 2.991927 | -0.0008932849 | 40.84558 | 1.688821
90 | 313 | 3147.844 | 3.046385 | 0.001077342 | 40.80063 | 1.688821
90 | 313 | 3157.672 | 3.093047 | -0.002853892 | 40.7061 | 1.688821
90 | 313 | 3167.453 | 3.133449 | -0.003385713 | 40.57003 | 1.688821
90 | 313 | 3177.219 | 3.167886 | -0.002749494 | 40.42043 | 1.688821
91 | 316 | 0 | 4.203918 | -0.001592307 | 24.43614 | 1.625994
91 | 316 | 9.375 | 4.203564 | -0.003863091 | 24.43569 | 1.625994
91 | 316 | 19.547 | 4.009728 | -1.990592 | 24.46087 | 1.625994
91 | 316 | 28.984 | 3.992468 | -1.991778 | 24.53292 | 1.625994
91 | 316 | 38.375 | 3.979452 | -1.990977 | 24.61472 | 1.625994
91 | 316 | 47.765 | 3.968628 | -1.988691 | 24.69902 | 1.625994
91 | 316 | 57.125 | 3.95878 | -1.991391 | 24.79504 | 1.625994
91 | 316 | 66.484 | 3.95001 | -1.98941 | 24.89113 | 1.625994
91 | 316 | 75.812 | 3.94253 | -1.989899 | 24.99208 | 1.625994
91 | 316 | 85.219 | 3.93496 | -1.988263 | 25.10655 | 1.625994
91 | 316 | 94.578 | 3.928243 | -1.990601 | 25.21083 | 1.625994
91 | 316 | 103.937 | 3.922121 | -1.992099 | 25.31021 | 1.625994
91 | 316 | 113.359 | 3.91614 | -1.990087 | 25.41874 | 1.625994
91 | 316 | 122.734 | 3.910635 | -1.989285 | 25.50865 | 1.625994
91 | 316 | 132.078 | 3.905515 | -1.990489 | 25.61732 | 1.625994
91 | 316 | 141.453 | 3.900368 | -1.98881 | 25.72515 | 1.625994
91 | 316 | 150.859 | 3.89527 | -1.990125 | 25.84685 | 1.625994
91 | 316 | 160.25 | 3.890821 | -1.987405 | 25.9469 | 1.625994
91 | 316 | 169.625 | 3.886211 | -1.989996 | 26.03906 | 1.625994
91 | 316 | 179.078 | 3.881773 | -1.988799 | 26.15401 | 1.625994
91 | 316 | 188.422 | 3.877589 | -1.990474 | 26.24353 | 1.625994
91 | 316 | 197.828 | 3.873516 | -1.990453 | 26.33195 | 1.625994
91 | 316 | 207.219 | 3.869542 | -1.992345 | 26.44854 | 1.625994
91 | 316 | 216.578 | 3.865792 | -1.987808 | 26.55675 | 1.625994
91 | 316 | 225.953 | 3.861959 | -1.988556 | 26.65126 | 1.625994
91 | 316 | 235.312 | 3.858289 | -1.988984 | 26.75818 | 1.625994
91 | 316 | 244.687 | 3.854807 | -1.990986 | 26.84553 | 1.625994
91 | 316 | 254.047 | 3.851616 | -1.989443 | 26.95143 | 1.625994
91 | 316 | 263.406 | 3.848226 | -1.989724 | 27.05231 | 1.625994
91 | 316 | 272.765 | 3.844732 | -1.989355 | 27.15142 | 1.625994
91 | 316 | 282.172 | 3.841708 | -1.991721 | 27.24224 | 1.625994
91 | 316 | 291.5 | 3.838556 | -1.989873 | 27.34399 | 1.625994
91 | 316 | 300.875 | 3.835806 | -1.98892 | 27.44379 | 1.625994
91 | 316 | 310.25 | 3.832702 | -1.988271 | 27.53143 | 1.625994
91 | 316 | 319.609 | 3.82965 | -1.988905 | 27.6102 | 1.625994
91 | 316 | 329 | 3.826735 | -1.989634 | 27.71126 | 1.625994
91 | 316 | 338.39 | 3.82393 | -1.989571 | 27.81258 | 1.625994
91 | 316 | 347.812 | 3.821059 | -1.99329 | 27.90043 | 1.625994
91 | 316 | 357.187 | 3.8183 | -1.989437 | 28.00173 | 1.625994
91 | 316 | 366.547 | 3.815165 | -1.991118 | 28.09059 | 1.625994
91 | 316 | 375.906 | 3.812243 | -1.992066 | 28.18601 | 1.625994
91 | 316 | 385.234 | 3.809182 | -1.989491 | 28.28037 | 1.625994
91 | 316 | 394.609 | 3.806156 | -1.990881 | 28.36624 | 1.625994
91 | 316 | 403.984 | 3.803323 | -1.989501 | 28.46551 | 1.625994
91 | 316 | 413.344 | 3.800111 | -1.988881 | 28.54701 | 1.625994
91 | 316 | 422.703 | 3.797067 | -1.987827 | 28.63425 | 1.625994
91 | 316 | 432.047 | 3.794069 | -1.989055 | 28.72764 | 1.625994
91 | 316 | 441.375 | 3.790738 | -1.990478 | 28.81159 | 1.625994
91 | 316 | 450.781 | 3.787525 | -1.990599 | 28.90104 | 1.625994
91 | 316 | 460.109 | 3.784239 | -1.988064 | 28.98899 | 1.625994
91 | 316 | 469.547 | 3.781062 | -1.99133 | 29.07998 | 1.625994
91 | 316 | 478.906 | 3.777777 | -1.990048 | 29.16662 | 1.625994
91 | 316 | 488.281 | 3.774438 | -1.991103 | 29.25287 | 1.625994
91 | 316 | 497.64 | 3.771086 | -1.988201 | 29.33357 | 1.625994
91 | 316 | 507 | 3.767449 | -1.990655 | 29.40959 | 1.625994
91 | 316 | 516.344 | 3.764205 | -1.990707 | 29.49076 | 1.625994
91 | 316 | 525.734 | 3.760596 | -1.992317 | 29.57139 | 1.625994
91 | 316 | 535.094 | 3.757472 | -1.988919 | 29.65152 | 1.625994
91 | 316 | 544.469 | 3.753971 | -1.989318 | 29.71111 | 1.625994
91 | 316 | 553.828 | 3.750265 | -1.987002 | 29.7773 | 1.625994
91 | 316 | 563.187 | 3.746665 | -1.993007 | 29.84103 | 1.625994
91 | 316 | 572.531 | 3.743446 | -1.990817 | 29.9009 | 1.625994
91 | 316 | 581.922 | 3.740304 | -1.989525 | 29.9363 | 1.625994
91 | 316 | 591.281 | 3.736771 | -1.99174 | 29.98524 | 1.625994
91 | 316 | 600.672 | 3.733765 | -1.992488 | 30.01989 | 1.625994
91 | 316 | 610.031 | 3.730658 | -1.989786 | 30.06104 | 1.625994
91 | 316 | 619.406 | 3.727395 | -1.989667 | 30.10556 | 1.625994
91 | 316 | 628.765 | 3.724484 | -1.988886 | 30.12088 | 1.625994
91 | 316 | 638.14 | 3.721443 | -1.989359 | 30.1534 | 1.625994
91 | 316 | 647.5 | 3.718658 | -1.98798 | 30.1809 | 1.625994
91 | 316 | 656.859 | 3.715978 | -1.9918 | 30.20323 | 1.625994
91 | 316 | 666.281 | 3.713107 | -1.994012 | 30.22229 | 1.625994
91 | 316 | 675.64 | 3.710479 | -1.98874 | 30.21655 | 1.625994
91 | 316 | 684.969 | 3.707802 | -1.989534 | 30.22742 | 1.625994
91 | 316 | 694.375 | 3.70519 | -1.989878 | 30.24907 | 1.625994
91 | 316 | 703.734 | 3.702462 | -1.990938 | 30.24665 | 1.625994
91 | 316 | 713.078 | 3.699986 | -1.989344 | 30.24697 | 1.625994
91 | 316 | 722.469 | 3.69712 | -1.989766 | 30.26298 | 1.625994
91 | 316 | 731.844 | 3.694706 | -1.989159 | 30.27389 | 1.625994
91 | 316 | 741.203 | 3.692281 | -1.993146 | 30.28422 | 1.625994
91 | 316 | 750.531 | 3.689578 | -1.991633 | 30.28477 | 1.625994
91 | 316 | 759.922 | 3.687258 | -1.98746 | 30.28143 | 1.625994
91 | 316 | 769.281 | 3.684835 | -1.988605 | 30.29813 | 1.625994
91 | 316 | 778.703 | 3.68237 | -1.988622 | 30.30791 | 1.625994
91 | 316 | 788.062 | 3.67991 | -1.98876 | 30.31552 | 1.625994
91 | 316 | 797.437 | 3.677374 | -1.988369 | 30.31566 | 1.625994
91 | 316 | 806.765 | 3.675069 | -1.988598 | 30.31437 | 1.625994
91 | 316 | 816.14 | 3.672608 | -1.991358 | 30.34246 | 1.625994
91 | 316 | 825.484 | 3.670101 | -1.987071 | 30.35692 | 1.625994
91 | 316 | 834.875 | 3.667744 | -1.989716 | 30.36688 | 1.625994
91 | 316 | 844.25 | 3.665187 | -1.990699 | 30.37466 | 1.625994
91 | 316 | 853.609 | 3.66292 | -1.988843 | 30.37524 | 1.625994
91 | 316 | 862.984 | 3.660749 | -1.988432 | 30.39938 | 1.625994
91 | 316 | 872.344 | 3.658161 | -1.99017 | 30.40339 | 1.625994
91 | 316 | 881.703 | 3.655722 | -1.98843 | 30.43026 | 1.625994
91 | 316 | 891.094 | 3.653332 | -1.987459 | 30.44075 | 1.625994
91 | 316 | 900.422 | 3.651086 | -1.989531 | 30.46397 | 1.625994
91 | 316 | 909.828 | 3.648683 | -1.992418 | 30.48613 | 1.625994
91 | 316 | 919.219 | 3.646253 | -1.989371 | 30.51325 | 1.625994
91 | 316 | 928.578 | 3.644065 | -1.990739 | 30.54272 | 1.625994
91 | 316 | 937.906 | 3.641801 | -1.990418 | 30.58083 | 1.625994
91 | 316 | 947.281 | 3.639532 | -1.99324 | 30.60099 | 1.625994
91 | 316 | 956.64 | 3.637291 | -1.991048 | 30.62268 | 1.625994
91 | 316 | 965.984 | 3.635032 | -1.989596 | 30.65291 | 1.625994
91 | 316 | 975.344 | 3.632701 | -1.991536 | 30.68969 | 1.625994
91 | 316 | 984.656 | 3.630784 | -1.989477 | 30.71777 | 1.625994
91 | 316 | 994 | 3.628519 | -1.987634 | 30.74653 | 1.625994
91 | 316 | 1003.312 | 3.626243 | -1.989865 | 30.77454 | 1.625994
91 | 316 | 1012.703 | 3.624195 | -1.989833 | 30.81756 | 1.625994
91 | 316 | 1022.078 | 3.621868 | -1.991894 | 30.86074 | 1.625994
91 | 316 | 1031.437 | 3.619524 | -1.990798 | 30.88561 | 1.625994
91 | 316 | 1040.797 | 3.617371 | -1.988383 | 30.91282 | 1.625994
91 | 316 | 1050.156 | 3.615533 | -1.991413 | 30.93649 | 1.625994
91 | 316 | 1059.515 | 3.613422 | -1.989831 | 30.97571 | 1.625994
91 | 316 | 1068.906 | 3.611178 | -1.988993 | 31.02835 | 1.625994
91 | 316 | 1078.281 | 3.608956 | -1.990266 | 31.05544 | 1.625994
91 | 316 | 1087.672 | 3.607162 | -1.988737 | 31.0965 | 1.625994
91 | 316 | 1097.031 | 3.604944 | -1.991577 | 31.12885 | 1.625994
91 | 316 | 1106.359 | 3.602838 | -1.990229 | 31.15885 | 1.625994
91 | 316 | 1115.719 | 3.600796 | -1.992651 | 31.19856 | 1.625994
91 | 316 | 1125.14 | 3.598836 | -1.989378 | 31.23162 | 1.625994
91 | 316 | 1134.5 | 3.596902 | -1.989603 | 31.27287 | 1.625994
91 | 316 | 1143.828 | 3.594833 | -1.989591 | 31.31884 | 1.625994
91 | 316 | 1153.219 | 3.592657 | -1.990428 | 31.35236 | 1.625994
91 | 316 | 1162.562 | 3.590918 | -1.988435 | 31.38529 | 1.625994
91 | 316 | 1171.937 | 3.588962 | -1.989901 | 31.41398 | 1.625994
91 | 316 | 1181.328 | 3.587039 | -1.990389 | 31.46893 | 1.625994
91 | 316 | 1190.672 | 3.584873 | -1.990513 | 31.49292 | 1.625994
91 | 316 | 1200.047 | 3.583086 | -1.990631 | 31.53262313 | 1.625994
91 | 316 | 1209.437 | 3.581244 | -1.99154 | 31.55654 | 1.625994
91 | 316 | 1218.859 | 3.579503 | -1.989937 | 31.59849 | 1.625994
91 | 316 | 1228.219 | 3.577239 | -1.988375 | 31.65348 | 1.625994
91 | 316 | 1237.609 | 3.575521 | -1.991472 | 31.68235 | 1.625994
91 | 316 | 1247.015 | 3.573846 | -1.988381 | 31.73031 | 1.625994
91 | 316 | 1256.344 | 3.57197 | -1.989458 | 31.76555 | 1.625994
91 | 316 | 1265.687 | 3.569999 | -1.987612 | 31.79239 | 1.625994
91 | 316 | 1275.031 | 3.568095 | -1.991419 | 31.82928 | 1.625994
91 | 316 | 1284.359 | 3.566452 | -1.98937 | 31.86071 | 1.625994
91 | 316 | 1293.75 | 3.564552 | -1.991876 | 31.89807 | 1.625994
91 | 316 | 1303.109 | 3.562951 | -1.986655 | 31.93936 | 1.625994
91 | 316 | 1312.453 | 3.560993 | -1.988316 | 31.984 | 1.625994
91 | 316 | 1321.875 | 3.559304 | -1.988741 | 32.00847 | 1.625994
91 | 316 | 1331.203 | 3.557856 | -1.990219 | 32.0545 | 1.625994
91 | 316 | 1340.578 | 3.555786 | -1.989588 | 32.09223 | 1.625994
91 | 316 | 1349.953 | 3.554308 | -1.989947 | 32.12569 | 1.625994
91 | 316 | 1359.328 | 3.55253 | -1.99117 | 32.14698 | 1.625994
91 | 316 | 1368.703 | 3.550878 | -1.989598 | 32.18677 | 1.625994
91 | 316 | 1378.094 | 3.549013 | -1.989696 | 32.22475 | 1.625994
91 | 316 | 1387.469 | 3.547521 | -1.990032 | 32.25056 | 1.625994
91 | 316 | 1396.765 | 3.545995 | -1.992162 | 32.29469 | 1.625994
91 | 316 | 1406.094 | 3.54431 | -1.991998 | 32.33713 | 1.625994
91 | 316 | 1415.422 | 3.542828 | -1.988023 | 32.36571 | 1.625994
91 | 316 | 1424.797 | 3.540967 | -1.989416 | 32.40781 | 1.625994
91 | 316 | 1434.125 | 3.539574 | -1.989246 | 32.44496 | 1.625994
91 | 316 | 1443.531 | 3.538236 | -1.987476 | 32.47247 | 1.625994
91 | 316 | 1452.922 | 3.536532 | -1.993779 | 32.51677 | 1.625994
91 | 316 | 1462.25 | 3.535036 | -1.987967 | 32.55254 | 1.625994
91 | 316 | 1471.625 | 3.533291 | -1.988444 | 32.5873 | 1.625994
91 | 316 | 1480.984 | 3.53191 | -1.987878 | 32.61247 | 1.625994
91 | 316 | 1490.344 | 3.530493 | -1.988655 | 32.64145 | 1.625994
91 | 316 | 1499.703 | 3.529031 | -1.989388 | 32.67869 | 1.625994
91 | 316 | 1509.094 | 3.527448 | -1.992069 | 32.70429 | 1.625994
91 | 316 | 1518.453 | 3.526157 | -1.990575 | 32.73603 | 1.625994
91 | 316 | 1527.828 | 3.524632 | -1.991225 | 32.78122 | 1.625994
91 | 316 | 1537.172 | 3.523068 | -1.988645 | 32.82303 | 1.625994
91 | 316 | 1546.531 | 3.521842 | -1.991316 | 32.85746 | 1.625994
91 | 316 | 1555.859 | 3.520289 | -1.992236 | 32.89878 | 1.625994
91 | 316 | 1565.234 | 3.51903 | -1.989679 | 32.93166 | 1.625994
91 | 316 | 1574.64 | 3.517628 | -1.990577 | 32.95485 | 1.625994
91 | 316 | 1584 | 3.516227 | -1.988968 | 32.99245 | 1.625994
91 | 316 | 1593.344 | 3.514994 | -1.988024 | 33.02307 | 1.625994
91 | 316 | 1602.719 | 3.5134 | -1.989443 | 33.06763 | 1.625994
91 | 316 | 1612.078 | 3.512295 | -1.990601 | 33.09526 | 1.625994
91 | 316 | 1621.406 | 3.510938 | -1.986814 | 33.13833 | 1.625994
91 | 316 | 1630.75 | 3.509665 | -1.990229 | 33.17285 | 1.625994
91 | 316 | 1640.109 | 3.508605 | -1.990586 | 33.19201 | 1.625994
91 | 316 | 1649.469 | 3.506919 | -1.99008 | 33.24137 | 1.625994
91 | 316 | 1658.797 | 3.505719 | -1.989956 | 33.27154 | 1.625994
91 | 316 | 1668.297 | 3.504424 | -1.989555 | 33.30538 | 1.625994
91 | 316 | 1677.656 | 3.503442 | -1.987338 | 33.3412 | 1.625994
91 | 316 | 1687.031 | 3.50219 | -1.990035 | 33.38773 | 1.625994
91 | 316 | 1696.359 | 3.500953 | -1.990583 | 33.41482 | 1.625994
91 | 316 | 1705.672 | 3.49958 | -1.990999 | 33.43233 | 1.625994
91 | 316 | 1715.015 | 3.498358 | -1.99089 | 33.4733 | 1.625994
91 | 316 | 1724.375 | 3.497289 | -1.990736 | 33.50807 | 1.625994
91 | 316 | 1733.781 | 3.495943 | -1.989864 | 33.56018 | 1.625994
91 | 316 | 1743.219 | 3.494647 | -1.988048 | 33.59417 | 1.625994
91 | 316 | 1752.609 | 3.493383 | -1.989574 | 33.63 | 1.625994
91 | 316 | 1761.937 | 3.492195 | -1.987881 | 33.65894 | 1.625994
91 | 316 | 1771.344 | 3.491018 | -1.989388 | 33.69222 | 1.625994
91 | 316 | 1780.687 | 3.490147 | -1.988877 | 33.71636 | 1.625994
91 | 316 | 1790.109 | 3.488702 | -1.989939 | 33.75955 | 1.625994
91 | 316 | 1799.469 | 3.487639 | -1.987978 | 33.79178 | 1.625994
91 | 316 | 1808.797 | 3.486487 | -1.988404 | 33.8121 | 1.625994
91 | 316 | 1818.172 | 3.485229 | -1.989137 | 33.85556 | 1.625994
91 | 316 | 1827.484 | 3.484158 | -1.989198 | 33.88535 | 1.625994
91 | 316 | 1836.812 | 3.482953 | -1.991135 | 33.912 | 1.625994
91 | 316 | 1846.172 | 3.481748 | -1.988611 | 33.94414 | 1.625994
91 | 316 | 1855.562 | 3.480569 | -1.987246 | 33.98523 | 1.625994
91 | 316 | 1864.969 | 3.479581 | -1.989467 | 34.01936 | 1.625994
91 | 316 | 1874.359 | 3.478183 | -1.988955 | 34.05032 | 1.625994
91 | 316 | 1883.75 | 3.477114 | -1.989377 | 34.09274 | 1.625994
91 | 316 | 1893.125 | 3.475818 | -1.991221 | 34.13793 | 1.625994
91 | 316 | 1902.5 | 3.474619 | -1.989805 | 34.17811 | 1.625994
91 | 316 | 1911.875 | 3.473474 | -1.991502 | 34.19223 | 1.625994
91 | 316 | 1921.281 | 3.472414 | -1.989867 | 34.21996 | 1.625994
91 | 316 | 1930.609 | 3.471208 | -1.991975 | 34.26938 | 1.625994
91 | 316 | 1939.969 | 3.470171 | -1.990101 | 34.30521 | 1.625994
91 | 316 | 1949.344 | 3.468845 | -1.988631 | 34.3315 | 1.625994
91 | 316 | 1958.672 | 3.467715 | -1.991493 | 34.36909 | 1.625994
91 | 316 | 1968.078 | 3.466383 | -1.988908 | 34.39782 | 1.625994
91 | 316 | 1977.437 | 3.465305 | -1.989156 | 34.4445 | 1.625994
91 | 316 | 1986.797 | 3.464303 | -1.990709 | 34.47855 | 1.625994
91 | 316 | 1996.187 | 3.4629 | -1.988984 | 34.51735 | 1.625994
91 | 316 | 2005.562 | 3.461549 | -1.990547 | 34.5532 | 1.625994
91 | 316 | 2014.875 | 3.460596 | -1.99037 | 34.58932 | 1.625994
91 | 316 | 2024.234 | 3.459194 | -1.990501 | 34.61408 | 1.625994
91 | 316 | 2033.656 | 3.457929 | -1.989754 | 34.6567 | 1.625994
91 | 316 | 2043.015 | 3.456701 | -1.989872 | 34.69084 | 1.625994
91 | 316 | 2052.375 | 3.455638 | -1.989065 | 34.72853 | 1.625994
91 | 316 | 2061.781 | 3.454492 | -1.98654 | 34.77039 | 1.625994
91 | 316 | 2071.172 | 3.453291 | -1.992482 | 34.79938 | 1.625994
91 | 316 | 2080.547 | 3.45187 | -1.991278 | 34.83485 | 1.625994
91 | 316 | 2089.937 | 3.450673 | -1.990069 | 34.88652 | 1.625994
91 | 316 | 2099.25 | 3.449338 | -1.988431 | 34.92909 | 1.625994
91 | 316 | 2108.594 | 3.448105 | -1.989174 | 34.95525 | 1.625994
91 | 316 | 2118 | 3.446879 | -1.992508 | 34.98154 | 1.625994
91 | 316 | 2127.328 | 3.445818 | -1.989784 | 35.03355 | 1.625994
91 | 316 | 2136.656 | 3.444326 | -1.990026 | 35.07773 | 1.625994
91 | 316 | 2146.125 | 3.443047 | -1.987818 | 35.10925 | 1.625994
91 | 316 | 2155.5 | 3.441784 | -1.990679 | 35.14678 | 1.625994
91 | 316 | 2164.828 | 3.440427 | -1.992012 | 35.19133 | 1.625994
91 | 316 | 2174.187 | 3.439036 | -1.99028 | 35.22058 | 1.625994
91 | 316 | 2183.562 | 3.437595 | -1.98851 | 35.26619 | 1.625994
91 | 316 | 2192.906 | 3.436059 | -1.989608 | 35.31262 | 1.625994
91 | 316 | 2202.312 | 3.434773 | -1.988267 | 35.35306 | 1.625994
91 | 316 | 2211.672 | 3.433346 | -1.989251 | 35.38582 | 1.625994
91 | 316 | 2221.031 | 3.432147 | -1.984958 | 35.42322 | 1.625994
91 | 316 | 2230.406 | 3.430583 | -1.990145 | 35.46674 | 1.625994
91 | 316 | 2239.781 | 3.429109 | -1.990306 | 35.49595 | 1.625994
91 | 316 | 2249.14 | 3.427715 | -1.988235 | 35.52686 | 1.625994
91 | 316 | 2258.484 | 3.426191 | -1.98842 | 35.57656 | 1.625994
91 | 316 | 2267.828 | 3.424691 | -1.987674 | 35.61172 | 1.625994
91 | 316 | 2277.219 | 3.423165 | -1.988862 | 35.66145 | 1.625994
91 | 316 | 2286.578 | 3.42151 | -1.988343 | 35.69758 | 1.625994
91 | 316 | 2295.969 | 3.41994 | -1.990939 | 35.72482 | 1.625994
91 | 316 | 2305.328 | 3.418448 | -1.991765 | 35.7655 | 1.625994
91 | 316 | 2314.719 | 3.416801 | -1.988937 | 35.80742 | 1.625994
91 | 316 | 2324.109 | 3.415111 | -1.988892 | 35.85344 | 1.625994
91 | 316 | 2333.5 | 3.413425 | -1.990158 | 35.89666 | 1.625994
91 | 316 | 2342.828 | 3.41181 | -1.987567 | 35.95673 | 1.625994
91 | 316 | 2352.172 | 3.410247 | -1.990057 | 35.97558 | 1.625994
91 | 316 | 2361.547 | 3.408288 | -1.989295 | 36.02096 | 1.625994
91 | 316 | 2370.969 | 3.406507 | -1.989039 | 36.07527 | 1.625994
91 | 316 | 2380.328 | 3.404654 | -1.991369 | 36.11622 | 1.625994
91 | 316 | 2389.703 | 3.402889 | -1.992876 | 36.14791 | 1.625994
91 | 316 | 2399.078 | 3.400654 | -1.986907 | 36.19575 | 1.625994
91 | 316 | 2408.437 | 3.398904 | -1.992471 | 36.23719 | 1.625994
91 | 316 | 2417.828 | 3.397063 | -1.990095 | 36.28472 | 1.625994
91 | 316 | 2427.125 | 3.394894 | -1.991652 | 36.32005 | 1.625994
91 | 316 | 2436.484 | 3.39314 | -1.989778 | 36.38796 | 1.625994
91 | 316 | 2445.875 | 3.390807 | -1.990109 | 36.42405 | 1.625994
91 | 316 | 2455.265 | 3.388599 | -1.989012 | 36.46279 | 1.625994
91 | 316 | 2464.64 | 3.386145 | -1.990856 | 36.50647 | 1.625994
91 | 316 | 2473.969 | 3.383898 | -1.990787 | 36.54001 | 1.625994
91 | 316 | 2483.328 | 3.381238 | -1.989607 | 36.5911 | 1.625994
91 | 316 | 2492.719 | 3.378936 | -1.987882 | 36.63273 | 1.625994
91 | 316 | 2502.094 | 3.376163 | -1.992716 | 36.68548 | 1.625994
91 | 316 | 2511.484 | 3.373447 | -1.990128 | 36.73274 | 1.625994
91 | 316 | 2520.875 | 3.370633 | -1.991455 | 36.77998 | 1.625994
91 | 316 | 2530.25 | 3.367882 | -1.989978 | 36.82191 | 1.625994
91 | 316 | 2539.609 | 3.364635 | -1.987586 | 36.86328 | 1.625994
91 | 316 | 2548.953 | 3.361763 | -1.989827 | 36.91271 | 1.625994
91 | 316 | 2558.344 | 3.358254 | -1.991136 | 36.96878 | 1.625994
91 | 316 | 2567.703 | 3.354571 | -1.991508 | 37.02776 | 1.625994
91 | 316 | 2577.078 | 3.350988 | -1.9896 | 37.07135 | 1.625994
91 | 316 | 2586.453 | 3.347313 | -1.989596 | 37.12482 | 1.625994
91 | 316 | 2595.765 | 3.343323 | -1.989429 | 37.15763 | 1.625994
91 | 316 | 2605.14 | 3.33909 | -1.988761 | 37.21879 | 1.625994
91 | 316 | 2614.5 | 3.334688 | -1.987201 | 37.27359 | 1.625994
91 | 316 | 2623.812 | 3.32993 | -1.993567 | 37.3166 | 1.625994
91 | 316 | 2633.203 | 3.325124 | -1.991278 | 37.36767 | 1.625994
91 | 316 | 2642.547 | 3.319925 | -1.990741 | 37.41474 | 1.625994
91 | 316 | 2651.984 | 3.314337 | -1.987884 | 37.46645 | 1.625994
91 | 316 | 2661.328 | 3.308318 | -1.989717 | 37.52926 | 1.625994
91 | 316 | 2670.703 | 3.30225 | -1.989438 | 37.58845 | 1.625994
91 | 316 | 2680.062 | 3.296008 | -1.991508 | 37.63747 | 1.625994
91 | 316 | 2689.437 | 3.288953 | -1.992982 | 37.69909 | 1.625994
91 | 316 | 2698.781 | 3.281788 | -1.99097 | 37.7459 | 1.625994
91 | 316 | 2708.187 | 3.274173 | -1.989624 | 37.81362 | 1.625994
91 | 316 | 2717.547 | 3.26598 | -1.991094 | 37.85723 | 1.625994
91 | 316 | 2726.875 | 3.257275 | -1.991833 | 37.93847 | 1.625994
91 | 316 | 2736.265 | 3.248234 | -1.9902 | 37.9996 | 1.625994
91 | 316 | 2745.656 | 3.238426 | -1.988534 | 38.05634 | 1.625994
91 | 316 | 2755.062 | 3.22806 | -1.988994 | 38.12409 | 1.625994
91 | 316 | 2764.437 | 3.217346 | -1.992185 | 38.20725 | 1.625994
91 | 316 | 2773.765 | 3.205717 | -1.989338 | 38.2728 | 1.625994
91 | 316 | 2783.125 | 3.193725 | -1.9905 | 38.33925 | 1.625994
91 | 316 | 2792.484 | 3.180721 | -1.989305 | 38.40925 | 1.625994
91 | 316 | 2801.844 | 3.16706 | -1.992778 | 38.48335 | 1.625994
91 | 316 | 2811.422 | 3.152272 | -1.989155 | 38.56392 | 1.625994
91 | 316 | 2821.031 | 3.136104 | -1.990954 | 38.65704 | 1.625994
91 | 316 | 2830.687 | 3.119027 | -1.98859 | 38.72457 | 1.625994
91 | 316 | 2840.359 | 3.100567 | -1.989342 | 38.81063 | 1.625994
91 | 316 | 2850.047 | 3.081064 | -1.98835 | 38.90491 | 1.625994
91 | 316 | 2859.734 | 3.059761 | -1.989275 | 38.99582 | 1.625994
91 | 316 | 2869.359 | 3.037207 | -1.986951 | 39.09352 | 1.625994
91 | 316 | 2878.969 | 3.012003 | -1.990238 | 39.1917 | 1.625994
91 | 316 | 2888.562 | 2.984793 | -1.990888 | 39.29868 | 1.625994
91 | 316 | 2898.203 | 2.954324 | -1.988163 | 39.41691 | 1.625994
91 | 316 | 2907.859 | 2.920094 | -1.988931 | 39.52376 | 1.625994
91 | 316 | 2917.484 | 2.882496 | -1.990029 | 39.62657 | 1.625994
91 | 316 | 2927.156 | 2.841382 | -1.988986 | 39.7502 | 1.625994
91 | 316 | 2936.828 | 2.795512 | -1.985947 | 39.90147 | 1.625994
91 | 316 | 2946.469 | 2.741796 | -1.989485 | 40.04235 | 1.625994
91 | 316 | 2956.172 | 2.675182 | -1.987906 | 40.213 | 1.625994
91 | 316 | 2965.781 | 2.588875 | -1.987032 | 40.38999 | 1.625994
91 | 316 | 2975.469 | 2.467759 | -1.985528 | 40.57714 | 1.625994
91 | 316 | 2985.156 | 2.299284 | -1.988271 | 40.8211 | 1.625994
91 | 316 | 2994.812 | 2.096281 | -1.986126 | 41.11269 | 1.625994
91 | 316 | 3004.656 | 2.796816 | -0.001276899 | 41.31547 | 1.625994
91 | 316 | 3014.437 | 2.91482 | 0.0001619323 | 41.31851 | 1.625994
91 | 316 | 3024.156 | 2.983997 | -0.003349774 | 41.26125 | 1.625994
91 | 316 | 3033.922 | 3.038269 | -0.00469467 | 41.16203 | 1.625994
91 | 316 | 3043.703 | 3.084849 | -0.002827338 | 41.03944 | 1.625994
91 | 316 | 3053.484 | 3.125553 | -7.976594e-05 | 40.90381 | 1.625994
91 | 316 | 3063.265 | 3.160315 | -0.002212648 | 40.74025 | 1.625994
91 | 316 | 3073.14 | 3.190359 | -0.00112046 | 40.60133 | 1.625994
91 | 316 | 3082.937 | 3.215577 | -0.002366933 | 40.44989 | 1.625994
92 | 320 | 0 | 4.201783 | -0.004865996 | 24.49163 | 1.615743
92 | 320 | 9.406 | 4.202046 | 6.550347e-05 | 24.48121 | 1.615743
92 | 320 | 19.594 | 4.007193 | -1.990544 | 24.50778 | 1.615743
92 | 320 | 28.937 | 3.990404 | -1.987693 | 24.57307 | 1.615743
92 | 320 | 38.359 | 3.97705 | -1.991632 | 24.65908 | 1.615743
92 | 320 | 47.687 | 3.966084 | -1.990521 | 24.74348 | 1.615743
92 | 320 | 57.141 | 3.956157 | -1.990226 | 24.83765 | 1.615743
92 | 320 | 66.516 | 3.947614 | -1.988517 | 24.93924 | 1.615743
92 | 320 | 75.906 | 3.939869 | -1.989525 | 25.03916 | 1.615743
92 | 320 | 85.25 | 3.932415 | -1.98827 | 25.13869 | 1.615743
92 | 320 | 94.578 | 3.925569 | -1.990643 | 25.24823 | 1.615743
92 | 320 | 103.969 | 3.919235 | -1.98998 | 25.35609 | 1.615743
92 | 320 | 113.328 | 3.913599 | -1.99283 | 25.48089 | 1.615743
92 | 320 | 122.719 | 3.907706 | -1.990526 | 25.55448 | 1.615743
92 | 320 | 132.094 | 3.902345 | -1.991512 | 25.66435 | 1.615743
92 | 320 | 141.469 | 3.897373 | -1.99137 | 25.76901 | 1.615743
92 | 320 | 150.828 | 3.892443 | -1.991839 | 25.87504 | 1.615743
92 | 320 | 160.172 | 3.887729 | -1.988183 | 25.96473 | 1.615743
92 | 320 | 169.547 | 3.883456 | -1.990223 | 26.07638 | 1.615743
92 | 320 | 178.937 | 3.879072 | -1.989454 | 26.18584 | 1.615743
92 | 320 | 188.25 | 3.874681 | -1.989787 | 26.28514 | 1.615743
92 | 320 | 197.562 | 3.870688 | -1.988419 | 26.38033 | 1.615743
92 | 320 | 206.922 | 3.866694 | -1.988963 | 26.4888 | 1.615743
92 | 320 | 216.328 | 3.862845 | -1.989917 | 26.58159 | 1.615743
92 | 320 | 225.656 | 3.859234 | -1.988584 | 26.68663 | 1.615743
92 | 320 | 234.969 | 3.855646 | -1.990295 | 26.78945 | 1.615743
92 | 320 | 244.359 | 3.851879 | -1.989299 | 26.88993 | 1.615743
92 | 320 | 253.672 | 3.84872 | -1.99213 | 26.98272 | 1.615743
92 | 320 | 263.047 | 3.845263 | -1.990544 | 27.08201 | 1.615743
92 | 320 | 272.453 | 3.842333 | -1.989782 | 27.17878 | 1.615743
92 | 320 | 281.766 | 3.839059 | -1.992391 | 27.2732 | 1.615743
92 | 320 | 291.187 | 3.835863 | -1.98982 | 27.36642 | 1.615743
92 | 320 | 300.594 | 3.832954 | -1.989887 | 27.46474 | 1.615743
92 | 320 | 309.984 | 3.8299 | -1.990713 | 27.57128 | 1.615743
92 | 320 | 319.344 | 3.826878 | -1.99121 | 27.66799 | 1.615743
92 | 320 | 328.703 | 3.823914 | -1.989425 | 27.77029 | 1.615743
92 | 320 | 338.094 | 3.821162 | -1.991293 | 27.86621 | 1.615743
92 | 320 | 347.531 | 3.817996 | -1.989297 | 27.94915 | 1.615743
92 | 320 | 356.906 | 3.815038 | -1.989585 | 28.03843 | 1.615743
92 | 320 | 366.281 | 3.81213 | -1.988171 | 28.13679 | 1.615743
92 | 320 | 375.641 | 3.809226 | -1.99065 | 28.22475 | 1.615743
92 | 320 | 385.031 | 3.806157 | -1.985859 | 28.31485 | 1.615743
92 | 320 | 394.422 | 3.803137 | -1.989159 | 28.40316 | 1.615743
92 | 320 | 403.766 | 3.800143 | -1.988746 | 28.48698 | 1.615743
92 | 320 | 413.141 | 3.797125 | -1.98928 | 28.58477 | 1.615743
92 | 320 | 422.5 | 3.7937 | -1.988072 | 28.66926 | 1.615743
92 | 320 | 431.859 | 3.790704 | -1.990619 | 28.75679 | 1.615743
92 | 320 | 441.203 | 3.787445 | -1.991789 | 28.83786 | 1.615743
92 | 320 | 450.578 | 3.78406 | -1.989583 | 28.93622 | 1.615743
92 | 320 | 459.984 | 3.780768 | -1.990314 | 29.02332 | 1.615743
92 | 320 | 469.344 | 3.777399 | -1.990591 | 29.10285 | 1.615743
92 | 320 | 478.703 | 3.774055 | -1.990909 | 29.19572 | 1.615743
92 | 320 | 488.031 | 3.770664 | -1.990286 | 29.27968 | 1.615743
92 | 320 | 497.422 | 3.767264 | -1.989255 | 29.35304 | 1.615743
92 | 320 | 506.812 | 3.763998 | -1.991679 | 29.44076 | 1.615743
92 | 320 | 516.203 | 3.760398 | -1.990548 | 29.51406 | 1.615743
92 | 320 | 525.547 | 3.75689 | -1.990025 | 29.58494 | 1.615743
92 | 320 | 534.922 | 3.753308 | -1.988839 | 29.66539 | 1.615743
92 | 320 | 544.266 | 3.749909 | -1.988891 | 29.71727 | 1.615743
92 | 320 | 553.672 | 3.746588 | -1.989263 | 29.78394 | 1.615743
92 | 320 | 562.969 | 3.74315 | -1.991342 | 29.83084 | 1.615743
92 | 320 | 572.281 | 3.739863 | -1.990875 | 29.89487 | 1.615743
92 | 320 | 581.656 | 3.73638 | -1.990186 | 29.93191 | 1.615743
92 | 320 | 591.031 | 3.733332 | -1.992268 | 29.97262 | 1.615743
92 | 320 | 600.375 | 3.730304 | -1.987885 | 30.0228 | 1.615743
92 | 320 | 609.687 | 3.727137 | -1.991128 | 30.05713 | 1.615743
92 | 320 | 619.062 | 3.723817 | -1.99106 | 30.08573 | 1.615743
92 | 320 | 628.437 | 3.720915 | -1.990573 | 30.11501 | 1.615743
92 | 320 | 637.812 | 3.71812 | -1.990342 | 30.14635 | 1.615743
92 | 320 | 647.187 | 3.715085 | -1.989983 | 30.1681 | 1.615743
92 | 320 | 656.516 | 3.712458 | -1.988081 | 30.18126 | 1.615743
92 | 320 | 665.875 | 3.709721 | -1.989675 | 30.20664 | 1.615743
92 | 320 | 675.281 | 3.70714 | -1.989777 | 30.21459 | 1.615743
92 | 320 | 684.641 | 3.704413 | -1.990064 | 30.22477 | 1.615743
92 | 320 | 694 | 3.701541 | -1.986487 | 30.23928 | 1.615743
92 | 320 | 703.359 | 3.699119 | -1.990852 | 30.23559 | 1.615743
92 | 320 | 712.703 | 3.696611 | -1.992178 | 30.24294 | 1.615743
92 | 320 | 722.156 | 3.693918 | -1.987653 | 30.24786 | 1.615743
92 | 320 | 731.516 | 3.691291 | -1.990294 | 30.25854 | 1.615743
92 | 320 | 740.922 | 3.688769 | -1.990481 | 30.25968 | 1.615743
92 | 320 | 750.297 | 3.686156 | -1.991943 | 30.26729 | 1.615743
92 | 320 | 759.641 | 3.683626 | -1.990594 | 30.26443 | 1.615743
92 | 320 | 769 | 3.681376 | -1.991703 | 30.27235 | 1.615743
92 | 320 | 778.375 | 3.678634 | -1.989835 | 30.27468 | 1.615743
92 | 320 | 787.703 | 3.676212 | -1.989027 | 30.29056 | 1.615743
92 | 320 | 797.047 | 3.673866 | -1.99151 | 30.31076 | 1.615743
92 | 320 | 806.422 | 3.671292 | -1.988404 | 30.29895 | 1.615743
92 | 320 | 815.75 | 3.668866 | -1.98949 | 30.30961 | 1.615743
92 | 320 | 825.078 | 3.666242 | -1.991123 | 30.32439 | 1.615743
92 | 320 | 834.453 | 3.663932 | -1.990742 | 30.33467 | 1.615743
92 | 320 | 843.875 | 3.661461 | -1.989333 | 30.34544 | 1.615743
92 | 320 | 853.266 | 3.659103 | -1.99052 | 30.36506 | 1.615743
92 | 320 | 862.656 | 3.656763 | -1.990544 | 30.38394 | 1.615743
92 | 320 | 872.016 | 3.654487 | -1.986384 | 30.41733 | 1.615743
92 | 320 | 881.359 | 3.651982 | -1.990866 | 30.42983 | 1.615743
92 | 320 | 890.734 | 3.649568 | -1.989504 | 30.46334 | 1.615743
92 | 320 | 900.141 | 3.647349 | -1.989375 | 30.4768 | 1.615743
92 | 320 | 909.5 | 3.64488 | -1.987511 | 30.47832 | 1.615743
92 | 320 | 918.828 | 3.64265 | -1.990292 | 30.50345 | 1.615743
92 | 320 | 928.203 | 3.640354 | -1.990789 | 30.53242 | 1.615743
92 | 320 | 937.562 | 3.637854 | -1.989464 | 30.57406 | 1.615743
92 | 320 | 946.937 | 3.635846 | -1.987465 | 30.59534 | 1.615743
92 | 320 | 956.312 | 3.633521 | -1.986652 | 30.62432 | 1.615743
92 | 320 | 965.656 | 3.631189 | -1.990317 | 30.64304 | 1.615743
92 | 320 | 975.062 | 3.629129 | -1.990497 | 30.67692 | 1.615743
92 | 320 | 984.406 | 3.62675 | -1.989104 | 30.7126 | 1.615743
92 | 320 | 993.766 | 3.624564 | -1.990646 | 30.74428 | 1.615743
92 | 320 | 1003.156 | 3.622325 | -1.990095 | 30.7944 | 1.615743
92 | 320 | 1012.5 | 3.620084 | -1.98814 | 30.82215 | 1.615743
92 | 320 | 1021.797 | 3.617863 | -1.989392 | 30.86044 | 1.615743
92 | 320 | 1031.156 | 3.615967 | -1.989923 | 30.89182 | 1.615743
92 | 320 | 1040.578 | 3.613859 | -1.990578 | 30.92417 | 1.615743
92 | 320 | 1050.031 | 3.611537 | -1.989554 | 30.96075 | 1.615743
92 | 320 | 1059.375 | 3.609378 | -1.989782 | 30.99076 | 1.615743
92 | 320 | 1068.734 | 3.607323 | -1.989165 | 31.04035 | 1.615743
92 | 320 | 1078.109 | 3.605136 | -1.990228 | 31.081 | 1.615743
92 | 320 | 1087.484 | 3.602954 | -1.991267 | 31.11455 | 1.615743
92 | 320 | 1096.797 | 3.601047 | -1.99085 | 31.15328 | 1.615743
92 | 320 | 1106.141 | 3.598837 | -1.988629 | 31.18633 | 1.615743
92 | 320 | 1115.516 | 3.596951 | -1.989381 | 31.22431 | 1.615743
92 | 320 | 1124.891 | 3.594989 | -1.985415 | 31.26895 | 1.615743
92 | 320 | 1134.297 | 3.592862 | -1.989513 | 31.3077 | 1.615743
92 | 320 | 1143.656 | 3.590817 | -1.98731 | 31.33162 | 1.615743
92 | 320 | 1153.047 | 3.58886 | -1.987273 | 31.36525 | 1.615743
92 | 320 | 1162.437 | 3.586944 | -1.989396 | 31.40316 | 1.615743
92 | 320 | 1171.812 | 3.584856 | -1.99117 | 31.44107 | 1.615743
92 | 320 | 1181.172 | 3.582943 | -1.985884 | 31.48568 | 1.615743
92 | 320 | 1190.531 | 3.581105 | -1.988223 | 31.52586 | 1.615743
92 | 320 | 1199.953 | 3.579211 | -1.991262 | 31.55015 | 1.615743
92 | 320 | 1209.328 | 3.577279 | -1.988385 | 31.59898 | 1.615743
92 | 320 | 1218.703 | 3.575227 | -1.991476 | 31.62454 | 1.615743
92 | 320 | 1228.109 | 3.573532 | -1.990877 | 31.66499 | 1.615743
92 | 320 | 1237.453 | 3.571606 | -1.990988 | 31.69574 | 1.615743
92 | 320 | 1246.797 | 3.569712 | -1.98995 | 31.72787 | 1.615743
92 | 320 | 1256.156 | 3.567989 | -1.99075 | 31.77048 | 1.615743
92 | 320 | 1265.516 | 3.566432 | -1.991012 | 31.81523 | 1.615743
92 | 320 | 1274.844 | 3.564201 | -1.988455 | 31.84861 | 1.615743
92 | 320 | 1284.187 | 3.562481 | -1.990595 | 31.89392 | 1.615743
92 | 320 | 1293.547 | 3.560491 | -1.990352 | 31.9322 | 1.615743
92 | 320 | 1302.969 | 3.558752 | -1.990588 | 31.96658 | 1.615743
92 | 320 | 1312.297 | 3.557203 | -1.986307 | 31.99981 | 1.615743
92 | 320 | 1321.656 | 3.555292 | -1.989975 | 32.03872 | 1.615743
92 | 320 | 1331.047 | 3.5538 | -1.984216 | 32.08446 | 1.615743
92 | 320 | 1340.391 | 3.552061 | -1.989754 | 32.11926 | 1.615743
92 | 320 | 1349.781 | 3.550132 | -1.98856 | 32.15767 | 1.615743
92 | 320 | 1359.156 | 3.548734 | -1.990906 | 32.18629 | 1.615743
92 | 320 | 1368.484 | 3.547039 | -1.986914 | 32.22947 | 1.615743
92 | 320 | 1377.859 | 3.54511 | -1.989575 | 32.25936 | 1.615743
92 | 320 | 1387.187 | 3.543721 | -1.98892 | 32.28518 | 1.615743
92 | 320 | 1396.547 | 3.541888 | -1.987626 | 32.3234 | 1.615743
92 | 320 | 1405.953 | 3.54046 | -1.990925 | 32.35777 | 1.615743
92 | 320 | 1415.359 | 3.538749 | -1.988204 | 32.39192 | 1.615743
92 | 320 | 1424.703 | 3.537248 | -1.992094 | 32.43338 | 1.615743
92 | 320 | 1434.047 | 3.535853 | -1.98943 | 32.47409 | 1.615743
92 | 320 | 1443.453 | 3.534263 | -1.990612 | 32.50835 | 1.615743
92 | 320 | 1452.781 | 3.53254 | -1.992865 | 32.54903 | 1.615743
92 | 320 | 1462.172 | 3.531052 | -1.988391 | 32.57452 | 1.615743
92 | 320 | 1471.562 | 3.529509 | -1.989646 | 32.61458 | 1.615743
92 | 320 | 1480.969 | 3.528076 | -1.990615 | 32.64415 | 1.615743
92 | 320 | 1490.375 | 3.526627 | -1.989153 | 32.68123 | 1.615743
92 | 320 | 1499.719 | 3.525063 | -1.989729 | 32.71525 | 1.615743
92 | 320 | 1509.047 | 3.523678 | -1.987549 | 32.75016 | 1.615743
92 | 320 | 1518.375 | 3.522105 | -1.989942 | 32.7786 | 1.615743
92 | 320 | 1527.75 | 3.520799 | -1.991406 | 32.81767 | 1.615743
92 | 320 | 1537.109 | 3.519359 | -1.991651 | 32.8471 | 1.615743
92 | 320 | 1546.5 | 3.517839 | -1.991825 | 32.88242 | 1.615743
92 | 320 | 1555.859 | 3.516686 | -1.990714 | 32.92367 | 1.615743
92 | 320 | 1565.203 | 3.515155 | -1.98758 | 32.9658 | 1.615743
92 | 320 | 1574.578 | 3.513877 | -1.988117 | 32.99689 | 1.615743
92 | 320 | 1583.937 | 3.512531 | -1.988638 | 33.02506 | 1.615743
92 | 320 | 1593.328 | 3.511103 | -1.98789 | 33.05949 | 1.615743
92 | 320 | 1602.687 | 3.509783 | -1.98853 | 33.09917 | 1.615743
92 | 320 | 1612.078 | 3.508522 | -1.991319 | 33.12501 | 1.615743
92 | 320 | 1621.453 | 3.506946 | -1.992806 | 33.15644 | 1.615743
92 | 320 | 1630.828 | 3.505732 | -1.990899 | 33.19394 | 1.615743
92 | 320 | 1640.203 | 3.504397 | -1.989608 | 33.22759 | 1.615743
92 | 320 | 1649.562 | 3.503216 | -1.988374 | 33.25581 | 1.615743
92 | 320 | 1658.937 | 3.50207 | -1.989664 | 33.29317 | 1.615743
92 | 320 | 1668.297 | 3.500622 | -1.989566 | 33.33767 | 1.615743
92 | 320 | 1677.672 | 3.499567 | -1.987964 | 33.36849 | 1.615743
92 | 320 | 1687.047 | 3.498208 | -1.989452 | 33.39549 | 1.615743
92 | 320 | 1696.422 | 3.497093 | -1.991078 | 33.44275 | 1.615743
92 | 320 | 1705.781 | 3.495703 | -1.989744 | 33.4808 | 1.615743
92 | 320 | 1715.125 | 3.494652 | -1.988981 | 33.51502 | 1.615743
92 | 320 | 1724.469 | 3.493302 | -1.992855 | 33.54295 | 1.615743
92 | 320 | 1733.859 | 3.492376 | -1.988255 | 33.58457 | 1.615743
92 | 320 | 1743.234 | 3.490941 | -1.989332 | 33.62114 | 1.615743
92 | 320 | 1752.562 | 3.489842 | -1.989898 | 33.64985 | 1.615743
92 | 320 | 1761.922 | 3.488324 | -1.988991 | 33.68124 | 1.615743
92 | 320 | 1771.375 | 3.487325 | -1.989356 | 33.71805 | 1.615743
92 | 320 | 1780.734 | 3.486151 | -1.988794 | 33.74684 | 1.615743
92 | 320 | 1790.062 | 3.484951 | -1.988114 | 33.78853 | 1.615743
92 | 320 | 1799.422 | 3.483583 | -1.989186 | 33.82221 | 1.615743
92 | 320 | 1808.844 | 3.482474 | -1.989151 | 33.84661 | 1.615743
92 | 320 | 1818.234 | 3.481327 | -1.987121 | 33.8886 | 1.615743
92 | 320 | 1827.562 | 3.480157 | -1.991036 | 33.92074 | 1.615743
92 | 320 | 1836.937 | 3.478976 | -1.988434 | 33.95281 | 1.615743
92 | 320 | 1846.328 | 3.477762 | -1.990262 | 33.98697 | 1.615743
92 | 320 | 1855.672 | 3.476442 | -1.988362 | 34.02319 | 1.615743
92 | 320 | 1865.031 | 3.475306 | -1.991667 | 34.06195 | 1.615743
92 | 320 | 1874.344 | 3.474131 | -1.98987 | 34.09618 | 1.615743
92 | 320 | 1883.75 | 3.472873 | -1.988958 | 34.12225 | 1.615743
92 | 320 | 1893.125 | 3.471798 | -1.990563 | 34.15818 | 1.615743
92 | 320 | 1902.469 | 3.470644 | -1.987538 | 34.20144 | 1.615743
92 | 320 | 1911.844 | 3.469623 | -1.989108 | 34.24683 | 1.615743
92 | 320 | 1921.234 | 3.468235 | -1.988629 | 34.28566 | 1.615743
92 | 320 | 1930.594 | 3.467034 | -1.98928 | 34.31585 | 1.615743
92 | 320 | 1939.953 | 3.465867 | -1.990697 | 34.35209 | 1.615743
92 | 320 | 1949.328 | 3.464668 | -1.98849 | 34.38347 | 1.615743
92 | 320 | 1958.687 | 3.463537 | -1.989789 | 34.41958 | 1.615743
92 | 320 | 1968.047 | 3.462172 | -1.991266 | 34.45229 | 1.615743
92 | 320 | 1977.422 | 3.460932 | -1.987129 | 34.50571 | 1.615743
92 | 320 | 1986.797 | 3.459706 | -1.988706 | 34.53019 | 1.615743
92 | 320 | 1996.156 | 3.458626 | -1.989214 | 34.56732 | 1.615743
92 | 320 | 2005.547 | 3.457395 | -1.989824 | 34.60012 | 1.615743
92 | 320 | 2014.953 | 3.456046 | -1.99109 | 34.62404 | 1.615743
92 | 320 | 2024.281 | 3.454853 | -1.98988 | 34.66432 | 1.615743
92 | 320 | 2033.625 | 3.453648 | -1.990852 | 34.71316 | 1.615743
92 | 320 | 2043 | 3.452311 | -1.989319 | 34.75248 | 1.615743
92 | 320 | 2052.406 | 3.451148 | -1.990192 | 34.78906 | 1.615743
92 | 320 | 2061.781 | 3.449799 | -1.991109 | 34.82542 | 1.615743
92 | 320 | 2071.125 | 3.448739 | -1.989966 | 34.85353 | 1.615743
92 | 320 | 2080.5 | 3.447217 | -1.989458 | 34.8842 | 1.615743
92 | 320 | 2089.812 | 3.445946 | -1.988043 | 34.92934 | 1.615743
92 | 320 | 2099.25 | 3.444704 | -1.990419 | 34.97137 | 1.615743
92 | 320 | 2108.641 | 3.443422 | -1.990488 | 35.015 | 1.615743
92 | 320 | 2117.969 | 3.442224 | -1.991969 | 35.0611 | 1.615743
92 | 320 | 2127.297 | 3.440708 | -1.992788 | 35.09132 | 1.615743
92 | 320 | 2136.719 | 3.439273 | -1.990678 | 35.13239 | 1.615743
92 | 320 | 2146.047 | 3.438183 | -1.993332 | 35.17182 | 1.615743
92 | 320 | 2155.406 | 3.436635 | -1.989278 | 35.21051 | 1.615743
92 | 320 | 2164.812 | 3.435233 | -1.990581 | 35.23144 | 1.615743
92 | 320 | 2174.156 | 3.433765 | -1.98977 | 35.27609 | 1.615743
92 | 320 | 2183.562 | 3.432468 | -1.989622 | 35.33066 | 1.615743
92 | 320 | 2192.875 | 3.43108 | -1.989288 | 35.3671 | 1.615743
92 | 320 | 2202.234 | 3.429509 | -1.98862 | 35.39723 | 1.615743
92 | 320 | 2211.656 | 3.42803 | -1.98772 | 35.43161 | 1.615743
92 | 320 | 2221.031 | 3.426551 | -1.990662 | 35.46361 | 1.615743
92 | 320 | 2230.375 | 3.425026 | -1.99087 | 35.49921 | 1.615743
92 | 320 | 2239.734 | 3.423705 | -1.98834 | 35.555 | 1.615743
92 | 320 | 2249.141 | 3.422008 | -1.988919 | 35.59406 | 1.615743
92 | 320 | 2258.5 | 3.420526 | -1.989827 | 35.64322 | 1.615743
92 | 320 | 2267.875 | 3.419032 | -1.990343 | 35.68083 | 1.615743
92 | 320 | 2277.203 | 3.417349 | -1.988578 | 35.72085 | 1.615743
92 | 320 | 2286.547 | 3.415705 | -1.990238 | 35.7595 | 1.615743
92 | 320 | 2295.984 | 3.414177 | -1.990632 | 35.79485 | 1.615743
92 | 320 | 2305.328 | 3.412583 | -1.989324 | 35.83523 | 1.615743
92 | 320 | 2314.719 | 3.410675 | -1.990551 | 35.89079 | 1.615743
92 | 320 | 2324.078 | 3.409044 | -1.987681 | 35.92746 | 1.615743
92 | 320 | 2333.469 | 3.407184 | -1.989835 | 35.97231 | 1.615743
92 | 320 | 2342.797 | 3.405224 | -1.991311 | 36.01012 | 1.615743
92 | 320 | 2352.172 | 3.403788 | -1.989545 | 36.05089 | 1.615743
92 | 320 | 2361.531 | 3.401856 | -1.988936 | 36.10558 | 1.615743
92 | 320 | 2370.906 | 3.400027 | -1.986823 | 36.14596 | 1.615743
92 | 320 | 2380.281 | 3.397955 | -1.99159 | 36.16656 | 1.615743
92 | 320 | 2389.625 | 3.396096 | -1.989952 | 36.23325 | 1.615743
92 | 320 | 2399.062 | 3.394091 | -1.990337 | 36.26349 | 1.615743
92 | 320 | 2408.422 | 3.39211 | -1.987859 | 36.31139 | 1.615743
92 | 320 | 2417.734 | 3.389717 | -1.989929 | 36.34339 | 1.615743
92 | 320 | 2427.109 | 3.387698 | -1.989829 | 36.39148 | 1.615743
92 | 320 | 2436.453 | 3.385603 | -1.99119 | 36.4436 | 1.615743
92 | 320 | 2445.875 | 3.383197 | -1.99153 | 36.49935 | 1.615743
92 | 320 | 2455.266 | 3.380775 | -1.989824 | 36.53857 | 1.615743
92 | 320 | 2464.609 | 3.378495 | -1.988448 | 36.58126 | 1.615743
92 | 320 | 2473.969 | 3.375497 | -1.989121 | 36.61305 | 1.615743
92 | 320 | 2483.328 | 3.373065 | -1.989797 | 36.65587 | 1.615743
92 | 320 | 2492.703 | 3.370218 | -1.990671 | 36.71527 | 1.615743
92 | 320 | 2502.078 | 3.367518 | -1.989475 | 36.76192 | 1.615743
92 | 320 | 2511.469 | 3.364428 | -1.988195 | 36.80772 | 1.615743
92 | 320 | 2520.844 | 3.361346 | -1.990027 | 36.85893 | 1.615743
92 | 320 | 2530.187 | 3.358118 | -1.9879 | 36.90661 | 1.615743
92 | 320 | 2539.531 | 3.35476 | -1.99063 | 36.95872 | 1.615743
92 | 320 | 2548.891 | 3.351269 | -1.989569 | 37.01101 | 1.615743
92 | 320 | 2558.281 | 3.347546 | -1.990683 | 37.0584 | 1.615743
92 | 320 | 2567.641 | 3.343632 | -1.990522 | 37.10796 | 1.615743
92 | 320 | 2577.031 | 3.339671 | -1.988034 | 37.16081 | 1.615743
92 | 320 | 2586.391 | 3.33552 | -1.989218 | 37.19732 | 1.615743
92 | 320 | 2595.781 | 3.330772 | -1.988776 | 37.26916 | 1.615743
92 | 320 | 2605.125 | 3.326124 | -1.99001 | 37.31488 | 1.615743
92 | 320 | 2614.484 | 3.321137 | -1.988159 | 37.36061 | 1.615743
92 | 320 | 2623.859 | 3.315757 | -1.989395 | 37.4009 | 1.615743
92 | 320 | 2633.219 | 3.310077 | -1.986269 | 37.46362 | 1.615743
92 | 320 | 2642.609 | 3.304402 | -1.99113 | 37.53653 | 1.615743
92 | 320 | 2651.937 | 3.297972 | -1.986897 | 37.6027 | 1.615743
92 | 320 | 2661.375 | 3.29142 | -1.990507 | 37.64718 | 1.615743
92 | 320 | 2670.75 | 3.284704 | -1.987879 | 37.70022 | 1.615743
92 | 320 | 2680.094 | 3.277091 | -1.990398 | 37.75408 | 1.615743
92 | 320 | 2689.437 | 3.269159 | -1.988961 | 37.81874 | 1.615743
92 | 320 | 2698.812 | 3.261007 | -1.988358 | 37.87797 | 1.615743
92 | 320 | 2708.203 | 3.252098 | -1.988664 | 37.93886 | 1.615743
92 | 320 | 2717.609 | 3.242707 | -1.991283 | 37.99743 | 1.615743
92 | 320 | 2726.937 | 3.233062 | -1.987875 | 38.06623 | 1.615743
92 | 320 | 2736.328 | 3.222691 | -1.987968 | 38.13132 | 1.615743
92 | 320 | 2745.687 | 3.211808 | -1.99012 | 38.19874 | 1.615743
92 | 320 | 2755.203 | 3.199736 | -1.988967 | 38.26338 | 1.615743
92 | 320 | 2764.687 | 3.187134 | -1.98872 | 38.341 | 1.615743
92 | 320 | 2774.187 | 3.173803 | -1.988177 | 38.41783 | 1.615743
92 | 320 | 2783.719 | 3.159714 | -1.989266 | 38.49467 | 1.615743
92 | 320 | 2793.359 | 3.14438 | -1.989276 | 38.58397 | 1.615743
92 | 320 | 2803.062 | 3.127876 | -1.988164 | 38.66428 | 1.615743
92 | 320 | 2812.656 | 3.11047 | -1.990281 | 38.74053 | 1.615743
92 | 320 | 2822.312 | 3.091795 | -1.988619 | 38.83123 | 1.615743
92 | 320 | 2832.016 | 3.071676 | -1.98781 | 38.9247 | 1.615743
92 | 320 | 2841.656 | 3.050113 | -1.992101 | 39.01937 | 1.615743
92 | 320 | 2851.297 | 3.026631 | -1.98895 | 39.11861 | 1.615743
92 | 320 | 2860.922 | 3.001278 | -1.987835 | 39.2132 | 1.615743
92 | 320 | 2870.562 | 2.972962 | -1.987157 | 39.3295 | 1.615743
92 | 320 | 2880.203 | 2.941679 | -1.986682 | 39.44018 | 1.615743
92 | 320 | 2889.812 | 2.907066 | -1.98785 | 39.54143 | 1.615743
92 | 320 | 2899.437 | 2.869435 | -1.986704 | 39.66538 | 1.615743
92 | 320 | 2909.141 | 2.827664 | -1.987409 | 39.79106 | 1.615743
92 | 320 | 2918.781 | 2.78096 | -1.989102 | 39.94003 | 1.615743
92 | 320 | 2928.437 | 2.725292 | -1.989264 | 40.08122 | 1.615743
92 | 320 | 2938.016 | 2.655452 | -1.983988 | 40.25032 | 1.615743
92 | 320 | 2947.625 | 2.561291 | -1.982661 | 40.42867 | 1.615743
92 | 320 | 2957.266 | 2.428902 | -1.98989 | 40.63462 | 1.615743
92 | 320 | 2966.875 | 2.245306 | -1.9885 | 40.88517 | 1.615743
92 | 320 | 2976.531 | 2.037656 | -1.987231 | 41.18751 | 1.615743
92 | 320 | 2986.281 | 2.78065 | -0.004139446 | 41.39721 | 1.615743
92 | 320 | 2996 | 2.905202 | -0.006056919 | 41.4003 | 1.615743
92 | 320 | 3005.812 | 2.977749 | -0.001420886 | 41.33561 | 1.615743
92 | 320 | 3015.578 | 3.033325 | -0.0008744066 | 41.25035 | 1.615743
92 | 320 | 3025.391 | 3.081015 | -0.001564079 | 41.12355 | 1.615743
92 | 320 | 3035.156 | 3.122507 | -0.0003529505 | 40.99623 | 1.615743
92 | 320 | 3044.906 | 3.158092 | 0.002580764 | 40.84588 | 1.615743
92 | 320 | 3054.687 | 3.188855 | -0.002108074 | 40.7006 | 1.615743
92 | 320 | 3064.484 | 3.214839 | -0.002821934 | 40.52937 | 1.615743
92 | 320 | 3074.266 | 3.237322 | -0.01238376 | 40.37504 | 1.615743
93 | 324 | 0 | 4.20133 | -0.001000796 | 24.22889 | 1.605663
93 | 324 | 9.422 | 4.201593 | -0.003260664 | 24.22845 | 1.605663
93 | 324 | 19.578 | 4.005783 | -1.988382 | 24.25364 | 1.605663
93 | 324 | 28.906 | 3.988837 | -1.989815 | 24.31945 | 1.605663
93 | 324 | 38.25 | 3.975367 | -1.990792 | 24.39964 | 1.605663
93 | 324 | 47.656 | 3.964298 | -1.99014 | 24.49948 | 1.605663
93 | 324 | 57.015 | 3.954402 | -1.988927 | 24.59263 | 1.605663
93 | 324 | 66.39 | 3.945363 | -1.990505 | 24.69213 | 1.605663
93 | 324 | 75.781 | 3.937385 | -1.987494 | 24.81107 | 1.605663
93 | 324 | 85.125 | 3.930171 | -1.990005 | 24.90801 | 1.605663
93 | 324 | 94.515 | 3.923198 | -1.989599 | 25.01505 | 1.605663
93 | 324 | 103.906 | 3.916782 | -1.990376 | 25.10941 | 1.605663
93 | 324 | 113.265 | 3.910732 | -1.987694 | 25.21621 | 1.605663
93 | 324 | 122.625 | 3.905014 | -1.990844 | 25.31466 | 1.605663
93 | 324 | 131.969 | 3.899752 | -1.988589 | 25.4151 | 1.605663
93 | 324 | 141.344 | 3.894638 | -1.990406 | 25.52642 | 1.605663
93 | 324 | 150.703 | 3.889803 | -1.993051 | 25.64297 | 1.605663
93 | 324 | 160.078 | 3.884999 | -1.991059 | 25.74192 | 1.605663
93 | 324 | 169.406 | 3.880473 | -1.990828 | 25.84659 | 1.605663
93 | 324 | 178.797 | 3.876306 | -1.989539 | 25.94578 | 1.605663
93 | 324 | 188.156 | 3.871883 | -1.986573 | 26.05503 | 1.605663
93 | 324 | 197.547 | 3.867685 | -1.988174 | 26.16202 | 1.605663
93 | 324 | 206.906 | 3.863708 | -1.988989 | 26.25827 | 1.605663
93 | 324 | 216.265 | 3.859762 | -1.988631 | 26.35956 | 1.605663
93 | 324 | 225.609 | 3.856318 | -1.991056 | 26.46578 | 1.605663
93 | 324 | 234.984 | 3.852763 | -1.990846 | 26.56355 | 1.605663
93 | 324 | 244.39 | 3.84908 | -1.989069 | 26.66839 | 1.605663
93 | 324 | 253.75 | 3.845679 | -1.993119 | 26.77095 | 1.605663
93 | 324 | 263.125 | 3.842317 | -1.99056 | 26.85845 | 1.605663
93 | 324 | 272.484 | 3.83923 | -1.990928 | 26.96148 | 1.605663
93 | 324 | 281.812 | 3.835789 | -1.989397 | 27.05966 | 1.605663
93 | 324 | 291.234 | 3.83284 | -1.990699 | 27.16136 | 1.605663
93 | 324 | 300.609 | 3.829778 | -1.989182 | 27.25213 | 1.605663
93 | 324 | 309.969 | 3.826904 | -1.990357 | 27.34253 | 1.605663
93 | 324 | 319.312 | 3.82365 | -1.990242 | 27.42527 | 1.605663
93 | 324 | 328.719 | 3.821011 | -1.98863 | 27.52746 | 1.605663
93 | 324 | 338.062 | 3.817781 | -1.989418 | 27.6267 | 1.605663
93 | 324 | 347.39 | 3.81512 | -1.989984 | 27.72819 | 1.605663
93 | 324 | 356.781 | 3.812118 | -1.988887 | 27.81747 | 1.605663
93 | 324 | 366.156 | 3.809022 | -1.988511 | 27.91143 | 1.605663
93 | 324 | 375.531 | 3.805841 | -1.988872 | 28.01369 | 1.605663
93 | 324 | 384.875 | 3.802948 | -1.992278 | 28.11284 | 1.605663
93 | 324 | 394.312 | 3.799863 | -1.988569 | 28.19691 | 1.605663
93 | 324 | 403.672 | 3.79669 | -1.990916 | 28.28052 | 1.605663
93 | 324 | 413.015 | 3.793547 | -1.989682 | 28.37242 | 1.605663
93 | 324 | 422.375 | 3.790297 | -1.987519 | 28.4634 | 1.605663
93 | 324 | 431.734 | 3.78722 | -1.987923 | 28.55372 | 1.605663
93 | 324 | 441.125 | 3.783763 | -1.990067 | 28.63977 | 1.605663
93 | 324 | 450.484 | 3.780287 | -1.988917 | 28.72899 | 1.605663
93 | 324 | 459.89 | 3.777216 | -1.991215 | 28.81417 | 1.605663
93 | 324 | 469.265 | 3.773883 | -1.98801 | 28.90063 | 1.605663
93 | 324 | 478.625 | 3.770353 | -1.989398 | 28.97668 | 1.605663
93 | 324 | 488.031 | 3.767137 | -1.989669 | 29.06002 | 1.605663
93 | 324 | 497.375 | 3.763724 | -1.987998 | 29.13946 | 1.605663
93 | 324 | 506.703 | 3.760072 | -1.988219 | 29.21419 | 1.605663
93 | 324 | 516.015 | 3.756735 | -1.989159 | 29.29561 | 1.605663
93 | 324 | 525.39 | 3.753022 | -1.991584 | 29.36634 | 1.605663
93 | 324 | 534.781 | 3.749509 | -1.991438 | 29.44577 | 1.605663
93 | 324 | 544.14 | 3.746167 | -1.988769 | 29.50755 | 1.605663
93 | 324 | 553.531 | 3.74278 | -1.987206 | 29.56176 | 1.605663
93 | 324 | 562.875 | 3.739252 | -1.988299 | 29.62056 | 1.605663
93 | 324 | 572.219 | 3.735914 | -1.98753 | 29.67421 | 1.605663
93 | 324 | 581.64 | 3.73264 | -1.988265 | 29.707 | 1.605663
93 | 324 | 591.015 | 3.729542 | -1.987318 | 29.75416 | 1.605663
93 | 324 | 600.406 | 3.726551 | -1.989569 | 29.80549 | 1.605663
93 | 324 | 609.812 | 3.723282 | -1.988224 | 29.82785 | 1.605663
93 | 324 | 619.187 | 3.720401 | -1.989892 | 29.84779 | 1.605663
93 | 324 | 628.547 | 3.717439 | -1.988111 | 29.88894 | 1.605663
93 | 324 | 637.937 | 3.714438 | -1.989385 | 29.91254 | 1.605663
93 | 324 | 647.297 | 3.711643 | -1.990767 | 29.9283 | 1.605663
93 | 324 | 656.656 | 3.708874 | -1.989729 | 29.93817 | 1.605663
93 | 324 | 666.015 | 3.706165 | -1.990607 | 29.96289 | 1.605663
93 | 324 | 675.375 | 3.70331 | -1.992464 | 29.98228 | 1.605663
93 | 324 | 684.734 | 3.700623 | -1.989488 | 29.99089 | 1.605663
93 | 324 | 694.156 | 3.697835 | -1.988113 | 30.00149 | 1.605663
93 | 324 | 703.531 | 3.695235 | -1.988789 | 30.00272 | 1.605663
93 | 324 | 712.859 | 3.692748 | -1.988259 | 30.01496 | 1.605663
93 | 324 | 722.234 | 3.690026 | -1.987737 | 30.011 | 1.605663
93 | 324 | 731.594 | 3.687435 | -1.986916 | 30.02555 | 1.605663
93 | 324 | 740.937 | 3.685023 | -1.986979 | 30.03171 | 1.605663
93 | 324 | 750.281 | 3.682228 | -1.991135 | 30.04888 | 1.605663
93 | 324 | 759.625 | 3.680144 | -1.990529 | 30.05953 | 1.605663
93 | 324 | 768.984 | 3.677525 | -1.989654 | 30.06516 | 1.605663
93 | 324 | 778.375 | 3.674864 | -1.989481 | 30.06886 | 1.605663
93 | 324 | 787.765 | 3.672381 | -1.988571 | 30.07238 | 1.605663
93 | 324 | 797.109 | 3.669834 | -1.991536 | 30.07355 | 1.605663
93 | 324 | 806.469 | 3.66749 | -1.98805 | 30.08581 | 1.605663
93 | 324 | 815.875 | 3.664787 | -1.987575 | 30.09359 | 1.605663
93 | 324 | 825.187 | 3.662563 | -1.988581 | 30.11157 | 1.605663
93 | 324 | 834.515 | 3.660151 | -1.98692 | 30.13158 | 1.605663
93 | 324 | 843.875 | 3.657714 | -1.991553 | 30.14967 | 1.605663
93 | 324 | 853.25 | 3.655424 | -1.990715 | 30.15376 | 1.605663
93 | 324 | 862.578 | 3.652392 | -1.989771 | 30.17937 | 1.605663
93 | 324 | 871.969 | 3.650553 | -1.989183 | 30.20711 | 1.605663
93 | 324 | 881.344 | 3.648292 | -1.988002 | 30.21482 | 1.605663
93 | 324 | 890.703 | 3.645842 | -1.988429 | 30.23509 | 1.605663
93 | 324 | 900.047 | 3.643369 | -1.990697 | 30.26018 | 1.605663
93 | 324 | 909.406 | 3.641059 | -1.988399 | 30.28905 | 1.605663
93 | 324 | 918.797 | 3.638803 | -1.988163 | 30.30015 | 1.605663
93 | 324 | 928.125 | 3.636347 | -1.992196 | 30.33558 | 1.605663
93 | 324 | 937.453 | 3.634139 | -1.99077 | 30.3647 | 1.605663
93 | 324 | 946.812 | 3.631863 | -1.98921 | 30.39622 | 1.605663
93 | 324 | 956.203 | 3.629546 | -1.990899 | 30.42004 | 1.605663
93 | 324 | 965.547 | 3.627409 | -1.98814 | 30.44939 | 1.605663
93 | 324 | 974.937 | 3.624984 | -1.98706 | 30.4958 | 1.605663
93 | 324 | 984.281 | 3.622764 | -1.989974 | 30.54153 | 1.605663
93 | 324 | 993.625 | 3.620672 | -1.99131 | 30.55234 | 1.605663
93 | 324 | 1003.078 | 3.618274 | -1.990792 | 30.59627 | 1.605663
93 | 324 | 1012.437 | 3.616244 | -1.98849 | 30.6301 | 1.605663
93 | 324 | 1021.812 | 3.614067 | -1.98836 | 30.65924 | 1.605663
93 | 324 | 1031.172 | 3.611931 | -1.990497 | 30.70134 | 1.605663
93 | 324 | 1040.531 | 3.609863 | -1.988311 | 30.73204 | 1.605663
93 | 324 | 1049.922 | 3.607756 | -1.989843 | 30.77591 | 1.605663
93 | 324 | 1059.281 | 3.605371 | -1.98953 | 30.80878 | 1.605663
93 | 324 | 1068.656 | 3.603425 | -1.989806 | 30.84251 | 1.605663
93 | 324 | 1078 | 3.601229 | -1.990498 | 30.88305 | 1.605663
93 | 324 | 1087.344 | 3.599371 | -1.991193 | 30.91912 | 1.605663
93 | 324 | 1096.687 | 3.597118 | -1.992941 | 30.95493 | 1.605663
93 | 324 | 1106.047 | 3.594916 | -1.99111 | 30.98619 | 1.605663
93 | 324 | 1115.469 | 3.592952 | -1.990509 | 31.02001 | 1.605663
93 | 324 | 1124.828 | 3.590914 | -1.990165 | 31.06159 | 1.605663
93 | 324 | 1134.187 | 3.589155 | -1.991678 | 31.09515 | 1.605663
93 | 324 | 1143.562 | 3.587067 | -1.989764 | 31.12577 | 1.605663
93 | 324 | 1152.969 | 3.585003 | -1.991107 | 31.16275 | 1.605663
93 | 324 | 1162.297 | 3.582917 | -1.98842 | 31.21415 | 1.605663
93 | 324 | 1171.625 | 3.581142 | -1.992075 | 31.25245 | 1.605663
93 | 324 | 1181.031 | 3.579151 | -1.989327 | 31.3 | 1.605663
93 | 324 | 1190.39 | 3.577171 | -1.990828 | 31.33056 | 1.605663
93 | 324 | 1199.781 | 3.575284 | -1.992102 | 31.36354 | 1.605663
93 | 324 | 1209.14 | 3.573293 | -1.986595 | 31.40098 | 1.605663
93 | 324 | 1218.5 | 3.571424 | -1.988114 | 31.44372 | 1.605663
93 | 324 | 1227.844 | 3.569563 | -1.99102 | 31.48326 | 1.605663
93 | 324 | 1237.219 | 3.56776 | -1.988399 | 31.51252 | 1.605663
93 | 324 | 1246.609 | 3.566035 | -1.992976 | 31.53928 | 1.605663
93 | 324 | 1256 | 3.564115 | -1.987866 | 31.57947 | 1.605663
93 | 324 | 1265.312 | 3.562012 | -1.990484 | 31.62992 | 1.605663
93 | 324 | 1274.719 | 3.560385 | -1.987414 | 31.66033 | 1.605663
93 | 324 | 1284.125 | 3.55861 | -1.992216 | 31.69683 | 1.605663
93 | 324 | 1293.484 | 3.556942 | -1.9909 | 31.73566 | 1.605663
93 | 324 | 1302.859 | 3.554998 | -1.988925 | 31.78929 | 1.605663
93 | 324 | 1312.25 | 3.553365 | -1.987537 | 31.84097 | 1.605663
93 | 324 | 1321.547 | 3.551396 | -1.992012 | 31.86488 | 1.605663
93 | 324 | 1330.953 | 3.549773 | -1.989373 | 31.89401 | 1.605663
93 | 324 | 1340.312 | 3.548247 | -1.987825 | 31.93372 | 1.605663
93 | 324 | 1349.687 | 3.546407 | -1.989351 | 31.9733 | 1.605663
93 | 324 | 1359.047 | 3.544659 | -1.993339 | 32.0036 | 1.605663
93 | 324 | 1368.422 | 3.543038 | -1.989783 | 32.04749 | 1.605663
93 | 324 | 1377.797 | 3.541431 | -1.989158 | 32.08609 | 1.605663
93 | 324 | 1387.172 | 3.539827 | -1.991405 | 32.10408 | 1.605663
93 | 324 | 1396.531 | 3.538179 | -1.991067 | 32.15146 | 1.605663
93 | 324 | 1405.906 | 3.53655 | -1.99106 | 32.18028 | 1.605663
93 | 324 | 1415.281 | 3.53487 | -1.989663 | 32.22036 | 1.605663
93 | 324 | 1424.609 | 3.533641 | -1.99056 | 32.25986 | 1.605663
93 | 324 | 1433.969 | 3.532127 | -1.990499 | 32.28968 | 1.605663
93 | 324 | 1443.344 | 3.530421 | -1.9901 | 32.3412 | 1.605663
93 | 324 | 1452.703 | 3.528814 | -1.990054 | 32.36664 | 1.605663
93 | 324 | 1462.078 | 3.527541 | -1.988911 | 32.40626 | 1.605663
93 | 324 | 1471.469 | 3.52587 | -1.990594 | 32.44419 | 1.605663
93 | 324 | 1480.828 | 3.524381 | -1.99123 | 32.48474 | 1.605663
93 | 324 | 1490.187 | 3.522801 | -1.989371 | 32.53208 | 1.605663
93 | 324 | 1499.531 | 3.521428 | -1.989199 | 32.56129 | 1.605663
93 | 324 | 1508.89 | 3.520108 | -1.988829 | 32.58039 | 1.605663
93 | 324 | 1518.281 | 3.518545 | -1.990431 | 32.61706 | 1.605663
93 | 324 | 1527.672 | 3.517008 | -1.990172 | 32.6526 | 1.605663
93 | 324 | 1537.031 | 3.515555 | -1.990667 | 32.68688 | 1.605663
93 | 324 | 1546.406 | 3.514409 | -1.990211 | 32.73415 | 1.605663
93 | 324 | 1555.781 | 3.512862 | -1.990131 | 32.7553 | 1.605663
93 | 324 | 1565.14 | 3.511586 | -1.99119 | 32.79623 | 1.605663
93 | 324 | 1574.531 | 3.510293 | -1.989725 | 32.82528 | 1.605663
93 | 324 | 1583.859 | 3.508869 | -1.99208 | 32.87186 | 1.605663
93 | 324 | 1593.265 | 3.507534 | -1.992314 | 32.90623 | 1.605663
93 | 324 | 1602.625 | 3.506091 | -1.990191 | 32.94721 | 1.605663
93 | 324 | 1611.984 | 3.504816 | -1.989553 | 32.95851 | 1.605663
93 | 324 | 1621.375 | 3.503524 | -1.990326 | 33.00245 | 1.605663
93 | 324 | 1630.734 | 3.502231 | -1.990978 | 33.04029 | 1.605663
93 | 324 | 1640.109 | 3.50078 | -1.989371 | 33.0752 | 1.605663
93 | 324 | 1649.5 | 3.499535 | -1.989367 | 33.10655 | 1.605663
93 | 324 | 1658.859 | 3.498377 | -1.988745 | 33.13352 | 1.605663
93 | 324 | 1668.25 | 3.497266 | -1.988254 | 33.17077 | 1.605663
93 | 324 | 1677.578 | 3.49602 | -1.989352 | 33.21029 | 1.605663
93 | 324 | 1686.922 | 3.494697 | -1.989549 | 33.25687 | 1.605663
93 | 324 | 1696.265 | 3.493438 | -1.989 | 33.29389 | 1.605663
93 | 324 | 1705.64 | 3.492382 | -1.989095 | 33.31638 | 1.605663
93 | 324 | 1715.031 | 3.490891 | -1.98896 | 33.35873 | 1.605663
93 | 324 | 1724.39 | 3.489612 | -1.990585 | 33.38844 | 1.605663
93 | 324 | 1733.75 | 3.488494 | -1.988731 | 33.41691 | 1.605663
93 | 324 | 1743.094 | 3.487325 | -1.988235 | 33.45105 | 1.605663
93 | 324 | 1752.547 | 3.48598 | -1.986441 | 33.49464 | 1.605663
93 | 324 | 1761.844 | 3.484794 | -1.990961 | 33.52446 | 1.605663
93 | 324 | 1771.219 | 3.483758 | -1.989566 | 33.56943 | 1.605663
93 | 324 | 1780.547 | 3.482355 | -1.989587 | 33.59277 | 1.605663
93 | 324 | 1789.89 | 3.48115 | -1.989584 | 33.62832 | 1.605663
93 | 324 | 1799.359 | 3.479934 | -1.990386 | 33.6703 | 1.605663
93 | 324 | 1808.719 | 3.478838 | -1.989909 | 33.69957 | 1.605663
93 | 324 | 1818.078 | 3.477396 | -1.988317 | 33.73721 | 1.605663
93 | 324 | 1827.422 | 3.476318 | -1.989827 | 33.77418 | 1.605663
93 | 324 | 1836.844 | 3.474943 | -1.990095 | 33.81871 | 1.605663
93 | 324 | 1846.203 | 3.473969 | -1.989976 | 33.84402 | 1.605663
93 | 324 | 1855.547 | 3.472648 | -1.989154 | 33.89043 | 1.605663
93 | 324 | 1864.89 | 3.471546 | -1.988755 | 33.91801 | 1.605663
93 | 324 | 1874.203 | 3.470301 | -1.987752 | 33.95446 | 1.605663
93 | 324 | 1883.562 | 3.469063 | -1.991491 | 33.99188 | 1.605663
93 | 324 | 1892.937 | 3.467887 | -1.988217 | 34.02686 | 1.605663
93 | 324 | 1902.344 | 3.4665 | -1.990529 | 34.07284 | 1.605663
93 | 324 | 1911.781 | 3.465335 | -1.99063 | 34.10905 | 1.605663
93 | 324 | 1921.156 | 3.464063 | -1.989473 | 34.13924 | 1.605663
93 | 324 | 1930.562 | 3.462853 | -1.989102 | 34.16932 | 1.605663
93 | 324 | 1939.937 | 3.461634 | -1.991168 | 34.20921 | 1.605663
93 | 324 | 1949.265 | 3.460625 | -1.987924 | 34.2496 | 1.605663
93 | 324 | 1958.64 | 3.459221 | -1.989913 | 34.28436 | 1.605663
93 | 324 | 1968.015 | 3.457753 | -1.988427 | 34.33267 | 1.605663
93 | 324 | 1977.375 | 3.456841 | -1.990224 | 34.35895 | 1.605663
93 | 324 | 1986.734 | 3.455511 | -1.990973 | 34.3971 | 1.605663
93 | 324 | 1996.109 | 3.454234 | -1.988497 | 34.42974 | 1.605663
93 | 324 | 2005.437 | 3.452911 | -1.989578 | 34.46903 | 1.605663
93 | 324 | 2014.797 | 3.451502 | -1.989831 | 34.50073 | 1.605663
93 | 324 | 2024.125 | 3.450169 | -1.987847 | 34.54492 | 1.605663
93 | 324 | 2033.484 | 3.449276 | -1.990893 | 34.56991 | 1.605663
93 | 324 | 2042.906 | 3.44771 | -1.989491 | 34.61727 | 1.605663
93 | 324 | 2052.265 | 3.446512 | -1.988334 | 34.6576 | 1.605663
93 | 324 | 2061.64 | 3.445041 | -1.990746 | 34.6967 | 1.605663
93 | 324 | 2071.031 | 3.443831 | -1.989557 | 34.71261 | 1.605663
93 | 324 | 2080.375 | 3.442378 | -1.989612 | 34.7553 | 1.605663
93 | 324 | 2089.734 | 3.441327 | -1.988987 | 34.78033 | 1.605663
93 | 324 | 2099.14 | 3.440055 | -1.989816 | 34.84043 | 1.605663
93 | 324 | 2108.531 | 3.438475 | -1.989959 | 34.87802 | 1.605663
93 | 324 | 2117.906 | 3.437069 | -1.988517 | 34.91588 | 1.605663
93 | 324 | 2127.265 | 3.435567 | -1.989004 | 34.95243 | 1.605663
93 | 324 | 2136.64 | 3.43429 | -1.991451 | 35.00508 | 1.605663
93 | 324 | 2146.062 | 3.432712 | -1.990203 | 35.02671 | 1.605663
93 | 324 | 2155.453 | 3.431663 | -1.992226 | 35.05729 | 1.605663
93 | 324 | 2164.781 | 3.429847 | -1.988923 | 35.0981 | 1.605663
93 | 324 | 2174.265 | 3.428599 | -1.990582 | 35.14037 | 1.605663
93 | 324 | 2183.609 | 3.426944 | -1.990197 | 35.18873 | 1.605663
93 | 324 | 2193.015 | 3.425601 | -1.985346 | 35.24512 | 1.605663
93 | 324 | 2202.375 | 3.424199 | -1.989826 | 35.27981 | 1.605663
93 | 324 | 2211.765 | 3.422533 | -1.989149 | 35.31643 | 1.605663
93 | 324 | 2221.125 | 3.421035 | -1.988554 | 35.36478 | 1.605663
93 | 324 | 2230.5 | 3.41952 | -1.989822 | 35.39204 | 1.605663
93 | 324 | 2239.797 | 3.418112 | -1.991375 | 35.43261 | 1.605663
93 | 324 | 2249.172 | 3.416507 | -1.990401 | 35.47736 | 1.605663
93 | 324 | 2258.562 | 3.414913 | -1.989696 | 35.51777 | 1.605663
93 | 324 | 2267.922 | 3.41306 | -1.988922 | 35.5617 | 1.605663
93 | 324 | 2277.281 | 3.411433 | -1.989656 | 35.61727 | 1.605663
93 | 324 | 2286.687 | 3.410016 | -1.988466 | 35.65515 | 1.605663
93 | 324 | 2296.015 | 3.408262 | -1.988814 | 35.70044 | 1.605663
93 | 324 | 2305.406 | 3.406479 | -1.989855 | 35.72879 | 1.605663
93 | 324 | 2314.797 | 3.404551 | -1.990561 | 35.77243 | 1.605663
93 | 324 | 2324.187 | 3.402755 | -1.988266 | 35.82422 | 1.605663
93 | 324 | 2333.531 | 3.401017 | -1.990151 | 35.86992 | 1.605663
93 | 324 | 2342.937 | 3.398912 | -1.985805 | 35.90282 | 1.605663
93 | 324 | 2352.297 | 3.397312 | -1.990394 | 35.93349 | 1.605663
93 | 324 | 2361.672 | 3.395248 | -1.990263 | 35.99237 | 1.605663
93 | 324 | 2371.047 | 3.393154 | -1.990444 | 36.02228 | 1.605663
93 | 324 | 2380.344 | 3.391181 | -1.98889 | 36.07575 | 1.605663
93 | 324 | 2389.75 | 3.389103 | -1.99046 | 36.11037 | 1.605663
93 | 324 | 2399.125 | 3.386791 | -1.988464 | 36.16648 | 1.605663
93 | 324 | 2408.484 | 3.384527 | -1.98915 | 36.2038 | 1.605663
93 | 324 | 2417.859 | 3.382368 | -1.989102 | 36.2473 | 1.605663
93 | 324 | 2427.203 | 3.38027 | -1.990742 | 36.29118 | 1.605663
93 | 324 | 2436.594 | 3.377651 | -1.993396 | 36.34231 | 1.605663
93 | 324 | 2445.937 | 3.374934 | -1.990613 | 36.3917 | 1.605663
93 | 324 | 2455.297 | 3.372496 | -1.987797 | 36.42512 | 1.605663
93 | 324 | 2464.656 | 3.369921 | -1.989197 | 36.48307 | 1.605663
93 | 324 | 2474.015 | 3.367077 | -1.989405 | 36.5218 | 1.605663
93 | 324 | 2483.406 | 3.364099 | -1.986633 | 36.57137 | 1.605663
93 | 324 | 2492.797 | 3.361234 | -1.990789 | 36.62193 | 1.605663
93 | 324 | 2502.14 | 3.357952 | -1.987329 | 36.66293 | 1.605663
93 | 324 | 2511.484 | 3.354794 | -1.990526 | 36.71495 | 1.605663
93 | 324 | 2520.937 | 3.351585 | -1.989109 | 36.77442 | 1.605663
93 | 324 | 2530.297 | 3.347802 | -1.987714 | 36.82624 | 1.605663
93 | 324 | 2539.64 | 3.34444 | -1.990344 | 36.87907 | 1.605663
93 | 324 | 2549 | 3.340531 | -1.988093 | 36.92648 | 1.605663
93 | 324 | 2558.375 | 3.336314 | -1.991678 | 36.98004 | 1.605663
93 | 324 | 2567.703 | 3.331957 | -1.988371 | 37.02772 | 1.605663
93 | 324 | 2577.031 | 3.32789 | -1.99077 | 37.0773 | 1.605663
93 | 324 | 2586.437 | 3.322936 | -1.99152 | 37.12943 | 1.605663
93 | 324 | 2595.797 | 3.317717 | -1.987861 | 37.17159 | 1.605663
93 | 324 | 2605.219 | 3.312675 | -1.987807 | 37.24047 | 1.605663
93 | 324 | 2614.562 | 3.306807 | -1.99038 | 37.29294 | 1.605663
93 | 324 | 2623.937 | 3.3012 | -1.989863 | 37.34969 | 1.605663
93 | 324 | 2633.297 | 3.294858 | -1.990236 | 37.40783 | 1.605663
93 | 324 | 2642.64 | 3.288288 | -1.988453 | 37.45774 | 1.605663
93 | 324 | 2652.047 | 3.281361 | -1.989785 | 37.52809 | 1.605663
93 | 324 | 2661.437 | 3.27378 | -1.989749 | 37.58674 | 1.605663
93 | 324 | 2670.781 | 3.26612 | -1.987161 | 37.64239 | 1.605663
93 | 324 | 2680.156 | 3.25768 | -1.987584 | 37.69927 | 1.605663
93 | 324 | 2689.5 | 3.249229 | -1.989138 | 37.76733 | 1.605663
93 | 324 | 2698.89 | 3.239887 | -1.988973 | 37.83804 | 1.605663
93 | 324 | 2708.25 | 3.229912 | -1.986846 | 37.88735 | 1.605663
93 | 324 | 2717.609 | 3.219806 | -1.986718 | 37.96414 | 1.605663
93 | 324 | 2727.078 | 3.208675 | -1.98914 | 38.02917 | 1.605663
93 | 324 | 2736.562 | 3.197143 | -1.98955 | 38.1052 | 1.605663
93 | 324 | 2746.109 | 3.18427 | -1.988368 | 38.17916 | 1.605663
93 | 324 | 2755.687 | 3.170939 | -1.989267 | 38.25469 | 1.605663
93 | 324 | 2765.39 | 3.156395 | -1.993452 | 38.34081 | 1.605663
93 | 324 | 2775.094 | 3.141011 | -1.986725 | 38.4188 | 1.605663
93 | 324 | 2784.719 | 3.124704 | -1.990659 | 38.49686 | 1.605663
93 | 324 | 2794.344 | 3.107494 | -1.989491 | 38.58724 | 1.605663
93 | 324 | 2804.015 | 3.088756 | -1.986897 | 38.66572 | 1.605663
93 | 324 | 2813.687 | 3.069012 | -1.989883 | 38.7655 | 1.605663
93 | 324 | 2823.265 | 3.04757 | -1.990803 | 38.85185 | 1.605663
93 | 324 | 2832.937 | 3.024345 | -1.990903 | 38.95053 | 1.605663
93 | 324 | 2842.578 | 2.998947 | -1.991531 | 39.04998 | 1.605663
93 | 324 | 2852.219 | 2.971073 | -1.989125 | 39.15635 | 1.605663
93 | 324 | 2861.828 | 2.940327 | -1.98712 | 39.26261 | 1.605663
93 | 324 | 2871.531 | 2.906261 | -1.987599 | 39.38777 | 1.605663
93 | 324 | 2881.203 | 2.869289 | -1.985545 | 39.50279 | 1.605663
93 | 324 | 2890.875 | 2.829064 | -1.992573 | 39.63621 | 1.605663
93 | 324 | 2900.547 | 2.783295 | -1.984565 | 39.77946 | 1.605663
93 | 324 | 2910.187 | 2.729751 | -1.987956 | 39.92755 | 1.605663
93 | 324 | 2919.859 | 2.661302 | -1.986009 | 40.10102 | 1.605663
93 | 324 | 2929.469 | 2.570418 | -1.986603 | 40.28075 | 1.605663
93 | 324 | 2939.109 | 2.442952 | -1.985469 | 40.47757 | 1.605663
93 | 324 | 2948.781 | 2.262451 | -1.988168 | 40.72664 | 1.605663
93 | 324 | 2958.422 | 2.050266 | -1.985289 | 41.01742 | 1.605663
93 | 324 | 2968.187 | 2.788675 | 0.0003022515 | 41.2356 | 1.605663
93 | 324 | 2977.969 | 2.912591 | -0.002068037 | 41.25081 | 1.605663
93 | 324 | 2987.719 | 2.98462 | -0.001509573 | 41.18084 | 1.605663
93 | 324 | 2997.531 | 3.041177 | -0.003563897 | 41.07541 | 1.605663
93 | 324 | 3007.312 | 3.089027 | -4.057425e-05 | 40.95796 | 1.605663
93 | 324 | 3017.094 | 3.131195 | -0.001699522 | 40.81744 | 1.605663
93 | 324 | 3026.875 | 3.166725 | -0.001865074 | 40.68397 | 1.605663
93 | 324 | 3036.656 | 3.197114 | -0.0001598976 | 40.52401 | 1.605663
93 | 324 | 3046.453 | 3.222802 | -0.0004355816 | 40.36054 | 1.605663
93 | 324 | 3056.234 | 3.245085 | -0.002293597 | 40.19224 | 1.605663
93 | 324 | 3066 | 3.265128 | -0.00302674 | 40.03061 | 1.605663
94 | 328 | 0 | 4.20085 | -0.004209699 | 24.00314 | 1.594975
94 | 328 | 9.375 | 4.201214 | -0.003904048 | 24.00957 | 1.594975
94 | 328 | 19.5 | 4.004426 | -1.989767 | 24.03073 | 1.594975
94 | 328 | 28.812 | 3.987111 | -1.988429 | 24.08639 | 1.594975
94 | 328 | 38.203 | 3.973527 | -1.989148 | 24.17566 | 1.594975
94 | 328 | 47.593 | 3.962221 | -1.993407 | 24.27007 | 1.594975
94 | 328 | 56.937 | 3.952445 | -1.990163 | 24.37753 | 1.594975
94 | 328 | 66.281 | 3.943437 | -1.988391 | 24.46858 | 1.594975
94 | 328 | 75.656 | 3.935253 | -1.988792 | 24.57651 | 1.594975
94 | 328 | 84.984 | 3.927913 | -1.988715 | 24.6875 | 1.594975
94 | 328 | 94.406 | 3.920913 | -1.992511 | 24.79881 | 1.594975
94 | 328 | 103.781 | 3.914468 | -1.990557 | 24.89756 | 1.594975
94 | 328 | 113.125 | 3.908198 | -1.98986 | 25.00214 | 1.594975
94 | 328 | 122.515 | 3.902655 | -1.989117 | 25.10103 | 1.594975
94 | 328 | 131.843 | 3.897397 | -1.991629 | 25.21116 | 1.594975
94 | 328 | 141.218 | 3.89194 | -1.989765 | 25.31057 | 1.594975
94 | 328 | 150.578 | 3.887141 | -1.989669 | 25.42654 | 1.594975
94 | 328 | 159.922 | 3.882216 | -1.987992 | 25.53117 | 1.594975
94 | 328 | 169.328 | 3.877597 | -1.993205 | 25.62769 | 1.594975
94 | 328 | 178.734 | 3.873256 | -1.989054 | 25.73998 | 1.594975
94 | 328 | 188.078 | 3.86886 | -1.986695 | 25.84526 | 1.594975
94 | 328 | 197.437 | 3.865019 | -1.991426 | 25.94635 | 1.594975
94 | 328 | 206.828 | 3.860856 | -1.989981 | 26.04836 | 1.594975
94 | 328 | 216.125 | 3.857022 | -1.989155 | 26.14765 | 1.594975
94 | 328 | 225.562 | 3.853279 | -1.98923 | 26.24674 | 1.594975
94 | 328 | 234.89 | 3.849801 | -1.990704 | 26.36427 | 1.594975
94 | 328 | 244.312 | 3.846346 | -1.98839 | 26.47296 | 1.594975
94 | 328 | 253.687 | 3.842884 | -1.989199 | 26.56431 | 1.594975
94 | 328 | 263.047 | 3.839595 | -1.990481 | 26.64669 | 1.594975
94 | 328 | 272.39 | 3.83628 | -1.989931 | 26.75833 | 1.594975
94 | 328 | 281.75 | 3.833336 | -1.991125 | 26.85922 | 1.594975
94 | 328 | 291.172 | 3.830209 | -1.98882 | 26.95147 | 1.594975
94 | 328 | 300.5 | 3.827092 | -1.986909 | 27.03876 | 1.594975
94 | 328 | 309.875 | 3.823901 | -1.989564 | 27.14064 | 1.594975
94 | 328 | 319.25 | 3.821031 | -1.991609 | 27.23226 | 1.594975
94 | 328 | 328.672 | 3.817978 | -1.988585 | 27.34139 | 1.594975
94 | 328 | 338.015 | 3.814817 | -1.989876 | 27.42825 | 1.594975
94 | 328 | 347.375 | 3.811909 | -1.98965 | 27.52639 | 1.594975
94 | 328 | 356.687 | 3.809031 | -1.991493 | 27.61718 | 1.594975
94 | 328 | 366.093 | 3.805896 | -1.991575 | 27.70547 | 1.594975
94 | 328 | 375.468 | 3.802671 | -1.986714 | 27.80224 | 1.594975
94 | 328 | 384.843 | 3.799708 | -1.989549 | 27.90162 | 1.594975
94 | 328 | 394.187 | 3.796502 | -1.98889 | 28.0009 | 1.594975
94 | 328 | 403.531 | 3.793553 | -1.988793 | 28.09118 | 1.594975
94 | 328 | 412.89 | 3.790116 | -1.989717 | 28.1747 | 1.594975
94 | 328 | 422.297 | 3.786943 | -1.989896 | 28.27113 | 1.594975
94 | 328 | 431.672 | 3.783616 | -1.990843 | 28.36153 | 1.594975
94 | 328 | 441.047 | 3.780525 | -1.991839 | 28.45249 | 1.594975
94 | 328 | 450.39 | 3.777214 | -1.991042 | 28.53841 | 1.594975
94 | 328 | 459.765 | 3.773806 | -1.986936 | 28.63347 | 1.594975
94 | 328 | 469.14 | 3.770234 | -1.989522 | 28.72023 | 1.594975
94 | 328 | 478.484 | 3.766941 | -1.988318 | 28.79627 | 1.594975
94 | 328 | 487.89 | 3.763601 | -1.98959 | 28.89132 | 1.594975
94 | 328 | 497.218 | 3.76017 | -1.989157 | 28.95911 | 1.594975
94 | 328 | 506.609 | 3.756798 | -1.98969 | 29.02122 | 1.594975
94 | 328 | 515.984 | 3.753145 | -1.990778 | 29.1017 | 1.594975
94 | 328 | 525.328 | 3.749691 | -1.990626 | 29.17037 | 1.594975
94 | 328 | 534.703 | 3.746145 | -1.989764 | 29.24358 | 1.594975
94 | 328 | 544.078 | 3.742753 | -1.989807 | 29.30994 | 1.594975
94 | 328 | 553.453 | 3.739296 | -1.991078 | 29.35899 | 1.594975
94 | 328 | 562.812 | 3.736021 | -1.990629 | 29.40908 | 1.594975
94 | 328 | 572.218 | 3.73239 | -1.989539 | 29.46703 | 1.594975
94 | 328 | 581.562 | 3.729422 | -1.986687 | 29.51431 | 1.594975
94 | 328 | 590.937 | 3.726331 | -1.990449 | 29.55232 | 1.594975
94 | 328 | 600.281 | 3.723155 | -1.989634 | 29.59076 | 1.594975
94 | 328 | 609.625 | 3.719968 | -1.991402 | 29.61505 | 1.594975
94 | 328 | 619.031 | 3.717108 | -1.990298 | 29.64436 | 1.594975
94 | 328 | 628.39 | 3.714113 | -1.991392 | 29.6792 | 1.594975
94 | 328 | 637.765 | 3.710998 | -1.990408 | 29.70094 | 1.594975
94 | 328 | 647.125 | 3.708386 | -1.989167 | 29.7235 | 1.594975
94 | 328 | 656.515 | 3.705424 | -1.988365 | 29.73002 | 1.594975
94 | 328 | 665.843 | 3.702727 | -1.990112 | 29.74342 | 1.594975
94 | 328 | 675.281 | 3.699893 | -1.988161 | 29.76643 | 1.594975
94 | 328 | 684.625 | 3.697241 | -1.989525 | 29.77868 | 1.594975
94 | 328 | 693.984 | 3.694773 | -1.99076 | 29.7935 | 1.594975
94 | 328 | 703.359 | 3.692027 | -1.991239 | 29.79698 | 1.594975
94 | 328 | 712.718 | 3.689284 | -1.990438 | 29.79946 | 1.594975
94 | 328 | 722.078 | 3.68682 | -1.991577 | 29.81872 | 1.594975
94 | 328 | 731.437 | 3.684425 | -1.987783 | 29.81489 | 1.594975
94 | 328 | 740.812 | 3.681613 | -1.990286 | 29.82913 | 1.594975
94 | 328 | 750.14 | 3.67902 | -1.989984 | 29.84477 | 1.594975
94 | 328 | 759.515 | 3.676437 | -1.992662 | 29.83415 | 1.594975
94 | 328 | 768.922 | 3.674087 | -1.988072 | 29.85014 | 1.594975
94 | 328 | 778.281 | 3.671384 | -1.988467 | 29.86666 | 1.594975
94 | 328 | 787.656 | 3.66885 | -1.990529 | 29.87788 | 1.594975
94 | 328 | 797.031 | 3.666631 | -1.991608 | 29.88792 | 1.594975
94 | 328 | 806.437 | 3.664266 | -1.986754 | 29.90918 | 1.594975
94 | 328 | 815.812 | 3.661596 | -1.991829 | 29.91966 | 1.594975
94 | 328 | 825.25 | 3.659197 | -1.991223 | 29.93946 | 1.594975
94 | 328 | 834.609 | 3.656837 | -1.989219 | 29.95165 | 1.594975
94 | 328 | 844.047 | 3.654249 | -1.987576 | 29.96204 | 1.594975
94 | 328 | 853.406 | 3.651857 | -1.987698 | 29.9776 | 1.594975
94 | 328 | 862.781 | 3.649344 | -1.994203 | 30.00677 | 1.594975
94 | 328 | 872.125 | 3.646978 | -1.989768 | 30.0132 | 1.594975
94 | 328 | 881.484 | 3.644705 | -1.988386 | 30.04512 | 1.594975
94 | 328 | 890.89 | 3.642289 | -1.988854 | 30.05956 | 1.594975
94 | 328 | 900.25 | 3.639721 | -1.990644 | 30.08266 | 1.594975
94 | 328 | 909.64 | 3.637465 | -1.987582 | 30.12152 | 1.594975
94 | 328 | 919 | 3.63529 | -1.989522 | 30.14763 | 1.594975
94 | 328 | 928.39 | 3.632856 | -1.9925 | 30.17424 | 1.594975
94 | 328 | 937.703 | 3.630486 | -1.989779 | 30.19859 | 1.594975
94 | 328 | 947.078 | 3.628452 | -1.987387 | 30.23006 | 1.594975
94 | 328 | 956.437 | 3.626334 | -1.987301 | 30.26123 | 1.594975
94 | 328 | 965.75 | 3.62375 | -1.989169 | 30.28618 | 1.594975
94 | 328 | 975.109 | 3.621598 | -1.989617 | 30.31369 | 1.594975
94 | 328 | 984.453 | 3.619218 | -1.989824 | 30.35425 | 1.594975
94 | 328 | 993.812 | 3.617172 | -1.988182 | 30.38206 | 1.594975
94 | 328 | 1003.125 | 3.614923 | -1.990983 | 30.41889 | 1.594975
94 | 328 | 1012.468 | 3.612823 | -1.991327 | 30.46963 | 1.594975
94 | 328 | 1021.843 | 3.610501 | -1.989195 | 30.49898 | 1.594975
94 | 328 | 1031.234 | 3.608589 | -1.991594 | 30.54736 | 1.594975
94 | 328 | 1040.593 | 3.606272 | -1.98968 | 30.58784 | 1.594975
94 | 328 | 1049.968 | 3.604113 | -1.989492 | 30.61276 | 1.594975
94 | 328 | 1059.297 | 3.602021 | -1.989133 | 30.64927 | 1.594975
94 | 328 | 1068.672 | 3.59979 | -1.988262 | 30.69486 | 1.594975
94 | 328 | 1078.109 | 3.597732 | -1.98937 | 30.71701 | 1.594975
94 | 328 | 1087.453 | 3.595689 | -1.988377 | 30.77259 | 1.594975
94 | 328 | 1096.812 | 3.59356 | -1.988113 | 30.80295 | 1.594975
94 | 328 | 1106.172 | 3.591648 | -1.989611 | 30.83013 | 1.594975
94 | 328 | 1115.531 | 3.58952 | -1.988699 | 30.87619 | 1.594975
94 | 328 | 1124.906 | 3.58749 | -1.990161 | 30.91312 | 1.594975
94 | 328 | 1134.265 | 3.585621 | -1.991043 | 30.95045 | 1.594975
94 | 328 | 1143.625 | 3.583506 | -1.991329 | 30.98853 | 1.594975
94 | 328 | 1152.984 | 3.581455 | -1.988061 | 31.02789 | 1.594975
94 | 328 | 1162.39 | 3.579543 | -1.988407 | 31.06207 | 1.594975
94 | 328 | 1171.765 | 3.577571 | -1.988011 | 31.0983 | 1.594975
94 | 328 | 1181.093 | 3.575766 | -1.990638 | 31.13345 | 1.594975
94 | 328 | 1190.468 | 3.573668 | -1.990266 | 31.17145 | 1.594975
94 | 328 | 1199.828 | 3.571731 | -1.990892 | 31.21678 | 1.594975
94 | 328 | 1209.218 | 3.569786 | -1.988033 | 31.26502 | 1.594975
94 | 328 | 1218.578 | 3.567932 | -1.988769 | 31.30753 | 1.594975
94 | 328 | 1228 | 3.566162 | -1.989458 | 31.34623 | 1.594975
94 | 328 | 1237.359 | 3.564105 | -1.989789 | 31.37505 | 1.594975
94 | 328 | 1246.734 | 3.562305 | -1.990284 | 31.40964 | 1.594975
94 | 328 | 1256.078 | 3.56061 | -1.989534 | 31.43702 | 1.594975
94 | 328 | 1265.437 | 3.558633 | -1.987623 | 31.48221 | 1.594975
94 | 328 | 1274.797 | 3.556903 | -1.990122 | 31.53625 | 1.594975
94 | 328 | 1284.156 | 3.555174 | -1.988955 | 31.56047 | 1.594975
94 | 328 | 1293.531 | 3.553436 | -1.991984 | 31.606 | 1.594975
94 | 328 | 1302.875 | 3.551702 | -1.991782 | 31.63997 | 1.594975
94 | 328 | 1312.265 | 3.549924 | -1.9902 | 31.67178 | 1.594975
94 | 328 | 1321.656 | 3.548208 | -1.990582 | 31.71294 | 1.594975
94 | 328 | 1331.062 | 3.546593 | -1.991972 | 31.76768 | 1.594975
94 | 328 | 1340.375 | 3.544881 | -1.990417 | 31.80497 | 1.594975
94 | 328 | 1349.734 | 3.543187 | -1.991033 | 31.83019 | 1.594975
94 | 328 | 1359.125 | 3.541699 | -1.991676 | 31.8669 | 1.594975
94 | 328 | 1368.468 | 3.53989 | -1.988946 | 31.89814 | 1.594975
94 | 328 | 1377.797 | 3.538143 | -1.992297 | 31.93463 | 1.594975
94 | 328 | 1387.203 | 3.536556 | -1.991664 | 31.98153 | 1.594975
94 | 328 | 1396.578 | 3.534993 | -1.988475 | 32.01638 | 1.594975
94 | 328 | 1405.968 | 3.533436 | -1.990185 | 32.05805 | 1.594975
94 | 328 | 1415.359 | 3.531632 | -1.987572 | 32.07871 | 1.594975
94 | 328 | 1424.718 | 3.530228 | -1.989766 | 32.1369 | 1.594975
94 | 328 | 1434.062 | 3.528624 | -1.987649 | 32.1655 | 1.594975
94 | 328 | 1443.437 | 3.527135 | -1.990288 | 32.19758 | 1.594975
94 | 328 | 1452.797 | 3.525576 | -1.98987 | 32.2343 | 1.594975
94 | 328 | 1462.156 | 3.524092 | -1.988351 | 32.27785 | 1.594975
94 | 328 | 1471.515 | 3.522539 | -1.991001 | 32.30984 | 1.594975
94 | 328 | 1480.89 | 3.521076 | -1.989147 | 32.34407 | 1.594975
94 | 328 | 1490.281 | 3.519595 | -1.990262 | 32.37976 | 1.594975
94 | 328 | 1499.64 | 3.518122 | -1.986847 | 32.41476 | 1.594975
94 | 328 | 1509 | 3.516777 | -1.989878 | 32.43894 | 1.594975
94 | 328 | 1518.328 | 3.515287 | -1.988428 | 32.47543 | 1.594975
94 | 328 | 1527.734 | 3.513867 | -1.989824 | 32.504 | 1.594975
94 | 328 | 1537.093 | 3.51247 | -1.990575 | 32.54933 | 1.594975
94 | 328 | 1546.453 | 3.511059 | -1.991831 | 32.58682 | 1.594975
94 | 328 | 1555.843 | 3.509802 | -1.987605 | 32.61549 | 1.594975
94 | 328 | 1565.187 | 3.508227 | -1.990197 | 32.64803 | 1.594975
94 | 328 | 1574.547 | 3.506942 | -1.990078 | 32.67886 | 1.594975
94 | 328 | 1583.953 | 3.505625 | -1.991618 | 32.72185 | 1.594975
94 | 328 | 1593.343 | 3.504284 | -1.988369 | 32.75912 | 1.594975
94 | 328 | 1602.703 | 3.503105 | -1.989161 | 32.79963 | 1.594975
94 | 328 | 1612.062 | 3.501772 | -1.991002 | 32.83078 | 1.594975
94 | 328 | 1621.422 | 3.500444 | -1.991517 | 32.86405 | 1.594975
94 | 328 | 1630.797 | 3.498949 | -1.989416 | 32.89802 | 1.594975
94 | 328 | 1640.156 | 3.497753 | -1.989075 | 32.92886 | 1.594975
94 | 328 | 1649.5 | 3.496656 | -1.990345 | 32.96616 | 1.594975
94 | 328 | 1658.875 | 3.495171 | -1.988816 | 32.99413 | 1.594975
94 | 328 | 1668.281 | 3.493821 | -1.988268 | 33.03093 | 1.594975
94 | 328 | 1677.609 | 3.492534 | -1.989922 | 33.06489 | 1.594975
94 | 328 | 1687 | 3.491239 | -1.98743 | 33.1207 | 1.594975
94 | 328 | 1696.359 | 3.490282 | -1.988931 | 33.14733 | 1.594975
94 | 328 | 1705.734 | 3.488843 | -1.988884 | 33.17793 | 1.594975
94 | 328 | 1715.125 | 3.487558 | -1.990465 | 33.21577 | 1.594975
94 | 328 | 1724.515 | 3.486226 | -1.989699 | 33.27578 | 1.594975
94 | 328 | 1733.875 | 3.485056 | -1.989855 | 33.29034 | 1.594975
94 | 328 | 1743.203 | 3.483868 | -1.988512 | 33.31776 | 1.594975
94 | 328 | 1752.578 | 3.482771 | -1.988718 | 33.36007 | 1.594975
94 | 328 | 1761.937 | 3.481371 | -1.988258 | 33.38681 | 1.594975
94 | 328 | 1771.297 | 3.48016 | -1.991665 | 33.41744 | 1.594975
94 | 328 | 1780.625 | 3.478949 | -1.989155 | 33.45538 | 1.594975
94 | 328 | 1789.937 | 3.477656 | -1.989089 | 33.48757 | 1.594975
94 | 328 | 1799.265 | 3.476584 | -1.990266 | 33.52805 | 1.594975
94 | 328 | 1808.625 | 3.475296 | -1.990847 | 33.56403 | 1.594975
94 | 328 | 1818 | 3.474069 | -1.987379 | 33.59117 | 1.594975
94 | 328 | 1827.359 | 3.472936 | -1.991646 | 33.63314 | 1.594975
94 | 328 | 1836.718 | 3.471638 | -1.989232 | 33.66743 | 1.594975
94 | 328 | 1846.093 | 3.470398 | -1.988062 | 33.72203 | 1.594975
94 | 328 | 1855.468 | 3.469133 | -1.990388 | 33.7451 | 1.594975
94 | 328 | 1864.843 | 3.467769 | -1.988636 | 33.77784 | 1.594975
94 | 328 | 1874.234 | 3.466767 | -1.988196 | 33.81648 | 1.594975
94 | 328 | 1883.593 | 3.465499 | -1.987677 | 33.86393 | 1.594975
94 | 328 | 1892.984 | 3.464226 | -1.988745 | 33.90395 | 1.594975
94 | 328 | 1902.312 | 3.462972 | -1.990955 | 33.94573 | 1.594975
94 | 328 | 1911.625 | 3.461675 | -1.990185 | 33.98037 | 1.594975
94 | 328 | 1921.047 | 3.460535 | -1.990385 | 34.00674 | 1.594975
94 | 328 | 1930.406 | 3.459376 | -1.986178 | 34.04478 | 1.594975
94 | 328 | 1939.781 | 3.457867 | -1.991236 | 34.07259 | 1.594975
94 | 328 | 1949.14 | 3.456932 | -1.991228 | 34.10287 | 1.594975
94 | 328 | 1958.547 | 3.455466 | -1.992027 | 34.14467 | 1.594975
94 | 328 | 1967.843 | 3.454049 | -1.990392 | 34.20028 | 1.594975
94 | 328 | 1977.218 | 3.453111 | -1.990865 | 34.22213 | 1.594975
94 | 328 | 1986.593 | 3.451797 | -1.987935 | 34.2627 | 1.594975
94 | 328 | 1995.968 | 3.450126 | -1.992475 | 34.3015 | 1.594975
94 | 328 | 2005.39 | 3.448886 | -1.988931 | 34.34172 | 1.594975
94 | 328 | 2014.75 | 3.447828 | -1.990949 | 34.36976 | 1.594975
94 | 328 | 2024.093 | 3.446396 | -1.990033 | 34.42546 | 1.594975
94 | 328 | 2033.453 | 3.44517 | -1.991088 | 34.44511 | 1.594975
94 | 328 | 2042.797 | 3.443825 | -1.9892 | 34.49305 | 1.594975
94 | 328 | 2052.218 | 3.442523 | -1.987473 | 34.53269 | 1.594975
94 | 328 | 2061.578 | 3.441293 | -1.991691 | 34.55827 | 1.594975
94 | 328 | 2070.953 | 3.439804 | -1.99189 | 34.59481 | 1.594975
94 | 328 | 2080.281 | 3.438374 | -1.990526 | 34.63611 | 1.594975
94 | 328 | 2089.656 | 3.436894 | -1.989168 | 34.67541 | 1.594975
94 | 328 | 2099.078 | 3.435429 | -1.988071 | 34.71005 | 1.594975
94 | 328 | 2108.437 | 3.434092 | -1.990582 | 34.76545 | 1.594975
94 | 328 | 2117.781 | 3.432596 | -1.991251 | 34.80062 | 1.594975
94 | 328 | 2127.14 | 3.431245 | -1.988497 | 34.8396 | 1.594975
94 | 328 | 2136.515 | 3.429875 | -1.9894 | 34.87933 | 1.594975
94 | 328 | 2145.875 | 3.428459 | -1.991951 | 34.91556 | 1.594975
94 | 328 | 2155.234 | 3.426994 | -1.989596 | 34.94829 | 1.594975
94 | 328 | 2164.578 | 3.425566 | -1.988787 | 34.99755 | 1.594975
94 | 328 | 2173.953 | 3.424085 | -1.991041 | 35.02527 | 1.594975
94 | 328 | 2183.343 | 3.422532 | -1.991919 | 35.07815 | 1.594975
94 | 328 | 2192.687 | 3.421065 | -1.988342 | 35.1165 | 1.594975
94 | 328 | 2202.093 | 3.419363 | -1.98698 | 35.16609 | 1.594975
94 | 328 | 2211.453 | 3.417726 | -1.990013 | 35.18549 | 1.594975
94 | 328 | 2220.765 | 3.416129 | -1.98989 | 35.23046 | 1.594975
94 | 328 | 2230.109 | 3.414574 | -1.98923 | 35.27804 | 1.594975
94 | 328 | 2239.547 | 3.412963 | -1.9906 | 35.31335 | 1.594975
94 | 328 | 2248.922 | 3.411242 | -1.988261 | 35.34853 | 1.594975
94 | 328 | 2258.25 | 3.409735 | -1.989895 | 35.40242 | 1.594975
94 | 328 | 2267.609 | 3.408166 | -1.991923 | 35.43104 | 1.594975
94 | 328 | 2277.047 | 3.406263 | -1.989582 | 35.481 | 1.594975
94 | 328 | 2286.39 | 3.404521 | -1.991773 | 35.52408 | 1.594975
94 | 328 | 2295.75 | 3.40273 | -1.988641 | 35.56165 | 1.594975
94 | 328 | 2305.078 | 3.40105 | -1.988809 | 35.61206 | 1.594975
94 | 328 | 2314.5 | 3.39906 | -1.989862 | 35.66708 | 1.594975
94 | 328 | 2323.875 | 3.397207 | -1.988992 | 35.71092 | 1.594975
94 | 328 | 2333.234 | 3.395068 | -1.988227 | 35.75272 | 1.594975
94 | 328 | 2342.625 | 3.393256 | -1.991408 | 35.79398 | 1.594975
94 | 328 | 2352 | 3.391243 | -1.989135 | 35.84118 | 1.594975
94 | 328 | 2361.312 | 3.389201 | -1.988652 | 35.8835 | 1.594975
94 | 328 | 2370.672 | 3.387244 | -1.988036 | 35.92626 | 1.594975
94 | 328 | 2380.078 | 3.385045 | -1.992659 | 35.96949 | 1.594975
94 | 328 | 2389.406 | 3.382669 | -1.988096 | 36.0084 | 1.594975
94 | 328 | 2398.765 | 3.380477 | -1.985534 | 36.05874 | 1.594975
94 | 328 | 2408.156 | 3.378206 | -1.98859 | 36.11139 | 1.594975
94 | 328 | 2417.484 | 3.375749 | -1.991913 | 36.15476 | 1.594975
94 | 328 | 2426.812 | 3.373226 | -1.989204 | 36.19056 | 1.594975
94 | 328 | 2436.172 | 3.370702 | -1.988606 | 36.24176 | 1.594975
94 | 328 | 2445.515 | 3.368127 | -1.988792 | 36.2956 | 1.594975
94 | 328 | 2454.906 | 3.365374 | -1.98934 | 36.34239 | 1.594975
94 | 328 | 2464.265 | 3.362483 | -1.988932 | 36.38729 | 1.594975
94 | 328 | 2473.64 | 3.359648 | -1.988358 | 36.4321 | 1.594975
94 | 328 | 2482.984 | 3.356467 | -1.989628 | 36.4907 | 1.594975
94 | 328 | 2492.375 | 3.353163 | -1.99073 | 36.53347 | 1.594975
94 | 328 | 2501.734 | 3.349872 | -1.993412 | 36.58313 | 1.594975
94 | 328 | 2511.078 | 3.346456 | -1.991257 | 36.62535 | 1.594975
94 | 328 | 2520.453 | 3.342777 | -1.988861 | 36.69076 | 1.594975
94 | 328 | 2529.828 | 3.339036 | -1.989915 | 36.74658 | 1.594975
94 | 328 | 2539.156 | 3.33488 | -1.99183 | 36.79332 | 1.594975
94 | 328 | 2548.5 | 3.330791 | -1.989729 | 36.83217 | 1.594975
94 | 328 | 2557.843 | 3.326281 | -1.989223 | 36.88828 | 1.594975
94 | 328 | 2567.187 | 3.321584 | -1.987826 | 36.94012 | 1.594975
94 | 328 | 2576.609 | 3.316566 | -1.98943 | 36.99863 | 1.594975
94 | 328 | 2585.953 | 3.311386 | -1.98962 | 37.05922 | 1.594975
94 | 328 | 2595.359 | 3.306276 | -1.988612 | 37.10816 | 1.594975
94 | 328 | 2604.703 | 3.300267 | -1.987225 | 37.17546 | 1.594975
94 | 328 | 2614.093 | 3.293838 | -1.987736 | 37.2261 | 1.594975
94 | 328 | 2623.453 | 3.287646 | -1.989757 | 37.28617 | 1.594975
94 | 328 | 2632.812 | 3.280703 | -1.990469 | 37.33802 | 1.594975
94 | 328 | 2642.25 | 3.273361 | -1.988618 | 37.40293 | 1.594975
94 | 328 | 2651.593 | 3.265713 | -1.989623 | 37.45057 | 1.594975
94 | 328 | 2660.953 | 3.257514 | -1.988374 | 37.52315 | 1.594975
94 | 328 | 2670.312 | 3.248995 | -1.98939 | 37.58154 | 1.594975
94 | 328 | 2679.703 | 3.239979 | -1.99064 | 37.64078 | 1.594975
94 | 328 | 2689.015 | 3.230258 | -1.989187 | 37.7277 | 1.594975
94 | 328 | 2698.468 | 3.220193 | -1.99161 | 37.78835 | 1.594975
94 | 328 | 2707.968 | 3.209278 | -1.988353 | 37.84944 | 1.594975
94 | 328 | 2717.422 | 3.197781 | -1.991509 | 37.92109 | 1.594975
94 | 328 | 2726.937 | 3.185372 | -1.989465 | 37.99202 | 1.594975
94 | 328 | 2736.484 | 3.172369 | -1.988696 | 38.05426 | 1.594975
94 | 328 | 2745.984 | 3.158525 | -1.987711 | 38.13271 | 1.594975
94 | 328 | 2755.687 | 3.143538 | -1.990009 | 38.21796 | 1.594975
94 | 328 | 2765.297 | 3.127772 | -1.988346 | 38.30316 | 1.594975
94 | 328 | 2774.984 | 3.110544 | -1.990485 | 38.38879 | 1.594975
94 | 328 | 2784.625 | 3.092451 | -1.989789 | 38.47371 | 1.594975
94 | 328 | 2794.281 | 3.073094 | -1.991476 | 38.57076 | 1.594975
94 | 328 | 2803.922 | 3.052598 | -1.986324 | 38.67018 | 1.594975
94 | 328 | 2813.531 | 3.030092 | -1.989776 | 38.74792 | 1.594975
94 | 328 | 2823.156 | 3.00586 | -1.989594 | 38.862 | 1.594975
94 | 328 | 2832.843 | 2.978871 | -1.990314 | 38.96037 | 1.594975
94 | 328 | 2842.453 | 2.949265 | -1.989119 | 39.06681 | 1.594975
94 | 328 | 2852.093 | 2.916864 | -1.988083 | 39.17567 | 1.594975
94 | 328 | 2861.765 | 2.881749 | -1.989207 | 39.29403 | 1.594975
94 | 328 | 2871.437 | 2.843606 | -1.988509 | 39.43107 | 1.594975
94 | 328 | 2881.047 | 2.801428 | -1.986718 | 39.56225 | 1.594975
94 | 328 | 2890.703 | 2.752053 | -1.990015 | 39.72936 | 1.594975
94 | 328 | 2900.281 | 2.69172 | -1.98526 | 39.88093 | 1.594975
94 | 328 | 2909.937 | 2.61215 | -1.987244 | 40.05299 | 1.594975
94 | 328 | 2919.515 | 2.503638 | -1.989826 | 40.24393 | 1.594975
94 | 328 | 2929.172 | 2.348101 | -1.987651 | 40.46873 | 1.594975
94 | 328 | 2938.797 | 2.142164 | -1.987888 | 40.75167 | 1.594975
94 | 328 | 2948.562 | 2.816912 | -0.002647458 | 40.94735 | 1.594975
94 | 328 | 2958.375 | 2.932663 | -0.0007879257 | 40.95363 | 1.594975
94 | 328 | 2968.203 | 3.003627 | -0.0006093698 | 40.87449 | 1.594975
94 | 328 | 2978.015 | 3.059465 | -0.0009668732 | 40.77453 | 1.594975
94 | 328 | 2987.89 | 3.107525 | -0.002846272 | 40.65282 | 1.594975
94 | 328 | 2997.718 | 3.148886 | -0.001144544 | 40.52145 | 1.594975
94 | 328 | 3007.468 | 3.183275 | -0.0007069542 | 40.38544 | 1.594975
94 | 328 | 3017.218 | 3.212378 | -0.0009730969 | 40.23191 | 1.594975
94 | 328 | 3027.047 | 3.237585 | -0.002692364 | 40.06352 | 1.594975
94 | 328 | 3036.828 | 3.259302 | -0.002204364 | 39.89423 | 1.594975
94 | 328 | 3046.625 | 3.278561 | -0.00274301 | 39.72917 | 1.594975
94 | 328 | 3056.437 | 3.296447 | -0.001586829 | 39.54773 | 1.594975
95 | 332 | 0 | 4.201464 | -0.003985918 | 23.88732 | 1.59041
95 | 332 | 9.359 | 4.201661 | -0.000197068 | 23.8792 | 1.59041
95 | 332 | 19.578 | 4.004108 | -1.988628 | 23.92457 | 1.59041
95 | 332 | 28.984 | 3.986551 | -1.987743 | 23.99657 | 1.59041
95 | 332 | 38.359 | 3.972926 | -1.99045 | 24.06936 | 1.59041
95 | 332 | 47.734 | 3.96145 | -1.988628 | 24.1646 | 1.59041
95 | 332 | 57.094 | 3.951523 | -1.988281 | 24.25715 | 1.59041
95 | 332 | 66.453 | 3.942579 | -1.990462 | 24.35991 | 1.59041
95 | 332 | 75.765 | 3.934599 | -1.992409 | 24.46239 | 1.59041
95 | 332 | 85.172 | 3.926883 | -1.98808 | 24.55462 | 1.59041
95 | 332 | 94.5 | 3.920035 | -1.988249 | 24.65612 | 1.59041
95 | 332 | 103.922 | 3.913473 | -1.989556 | 24.76535 | 1.59041
95 | 332 | 113.297 | 3.90744 | -1.988966 | 24.87913 | 1.59041
95 | 332 | 122.656 | 3.901418 | -1.989582 | 24.98403 | 1.59041
95 | 332 | 132.047 | 3.896121 | -1.988621 | 25.08696 | 1.59041
95 | 332 | 141.422 | 3.890849 | -1.989993 | 25.19149 | 1.59041
95 | 332 | 150.765 | 3.886004 | -1.98874 | 25.30412 | 1.59041
95 | 332 | 160.078 | 3.881164 | -1.988751 | 25.41506 | 1.59041
95 | 332 | 169.515 | 3.876418 | -1.990403 | 25.51476 | 1.59041
95 | 332 | 178.859 | 3.872107 | -1.990022 | 25.62077 | 1.59041
95 | 332 | 188.234 | 3.867751 | -1.990607 | 25.73301 | 1.59041
95 | 332 | 197.562 | 3.863836 | -1.992482 | 25.84249 | 1.59041
95 | 332 | 206.953 | 3.859921 | -1.993766 | 25.94775 | 1.59041
95 | 332 | 216.328 | 3.85588 | -1.990468 | 26.04645 | 1.59041
95 | 332 | 225.656 | 3.852237 | -1.990244 | 26.14811 | 1.59041
95 | 332 | 235.015 | 3.848459 | -1.990433 | 26.24312 | 1.59041
95 | 332 | 244.453 | 3.845074 | -1.99183 | 26.34231 | 1.59041
95 | 332 | 253.844 | 3.841548 | -1.98938 | 26.44715 | 1.59041
95 | 332 | 263.187 | 3.83827 | -1.990166 | 26.53344 | 1.59041
95 | 332 | 272.578 | 3.834978 | -1.988144 | 26.64886 | 1.59041
95 | 332 | 281.937 | 3.831984 | -1.986303 | 26.74855 | 1.59041
95 | 332 | 291.297 | 3.828675 | -1.994254 | 26.83374 | 1.59041
95 | 332 | 300.656 | 3.825664 | -1.986114 | 26.95013 | 1.59041
95 | 332 | 310.015 | 3.822429 | -1.988182 | 27.0481 | 1.59041
95 | 332 | 319.344 | 3.819514 | -1.989165 | 27.13766 | 1.59041
95 | 332 | 328.765 | 3.816626 | -1.991904 | 27.22333 | 1.59041
95 | 332 | 338.109 | 3.813617 | -1.991365 | 27.32749 | 1.59041
95 | 332 | 347.5 | 3.81052 | -1.988228 | 27.42744 | 1.59041
95 | 332 | 356.859 | 3.807502 | -1.992258 | 27.51796 | 1.59041
95 | 332 | 366.234 | 3.804361 | -1.989053 | 27.60336 | 1.59041
95 | 332 | 375.578 | 3.801554 | -1.991767 | 27.70486 | 1.59041
95 | 332 | 384.937 | 3.79825 | -1.987815 | 27.78288 | 1.59041
95 | 332 | 394.312 | 3.795073 | -1.992455 | 27.88043 | 1.59041
95 | 332 | 403.672 | 3.791991 | -1.988432 | 27.97337 | 1.59041
95 | 332 | 413.078 | 3.788852 | -1.988834 | 28.0739 | 1.59041
95 | 332 | 422.437 | 3.785675 | -1.992424 | 28.15586 | 1.59041
95 | 332 | 431.781 | 3.782133 | -1.992509 | 28.25363 | 1.59041
95 | 332 | 441.172 | 3.778924 | -1.99424 | 28.33787 | 1.59041
95 | 332 | 450.515 | 3.775688 | -1.988675 | 28.41248 | 1.59041
95 | 332 | 459.875 | 3.77237 | -1.989464 | 28.5053 | 1.59041
95 | 332 | 469.265 | 3.768785 | -1.988531 | 28.59909 | 1.59041
95 | 332 | 478.625 | 3.765493 | -1.989078 | 28.67999 | 1.59041
95 | 332 | 487.984 | 3.761799 | -1.987168 | 28.7725 | 1.59041
95 | 332 | 497.39 | 3.758312 | -1.990275 | 28.84783 | 1.59041
95 | 332 | 506.75 | 3.754826 | -1.990423 | 28.92619 | 1.59041
95 | 332 | 516.109 | 3.751401 | -1.990776 | 28.99263 | 1.59041
95 | 332 | 525.453 | 3.747809 | -1.98628 | 29.05795 | 1.59041
95 | 332 | 534.828 | 3.744444 | -1.989384 | 29.12722 | 1.59041
95 | 332 | 544.203 | 3.740874 | -1.990417 | 29.18314 | 1.59041
95 | 332 | 553.609 | 3.737518 | -1.991364 | 29.24457 | 1.59041
95 | 332 | 562.969 | 3.734193 | -1.990978 | 29.3129 | 1.59041
95 | 332 | 572.328 | 3.73102 | -1.989835 | 29.35565 | 1.59041
95 | 332 | 581.687 | 3.727774 | -1.987982 | 29.39678 | 1.59041
95 | 332 | 591.047 | 3.724474 | -1.989731 | 29.43269 | 1.59041
95 | 332 | 600.406 | 3.721459 | -1.989846 | 29.4765 | 1.59041
95 | 332 | 609.781 | 3.718411 | -1.991099 | 29.51685 | 1.59041
95 | 332 | 619.156 | 3.715388 | -1.989214 | 29.5455 | 1.59041
95 | 332 | 628.547 | 3.712379 | -1.990129 | 29.56306 | 1.59041
95 | 332 | 637.906 | 3.70955 | -1.991885 | 29.5877 | 1.59041
95 | 332 | 647.219 | 3.706722 | -1.989521 | 29.60804 | 1.59041
95 | 332 | 656.672 | 3.703967 | -1.990451 | 29.62225 | 1.59041
95 | 332 | 666 | 3.701012 | -1.990972 | 29.6329 | 1.59041
95 | 332 | 675.375 | 3.698275 | -1.988212 | 29.63973 | 1.59041
95 | 332 | 684.719 | 3.695766 | -1.990586 | 29.66029 | 1.59041
95 | 332 | 694.125 | 3.69287 | -1.990414 | 29.66863 | 1.59041
95 | 332 | 703.484 | 3.690261 | -1.990625 | 29.68463 | 1.59041
95 | 332 | 712.859 | 3.687667 | -1.989552 | 29.70684 | 1.59041
95 | 332 | 722.219 | 3.684978 | -1.988264 | 29.70829 | 1.59041
95 | 332 | 731.609 | 3.682493 | -1.989445 | 29.71092 | 1.59041
95 | 332 | 740.953 | 3.679863 | -1.989865 | 29.72381 | 1.59041
95 | 332 | 750.297 | 3.677241 | -1.989351 | 29.73077 | 1.59041
95 | 332 | 759.703 | 3.674669 | -1.989182 | 29.73495 | 1.59041
95 | 332 | 769.078 | 3.672195 | -1.990123 | 29.75601 | 1.59041
95 | 332 | 778.437 | 3.669559 | -1.990213 | 29.7538 | 1.59041
95 | 332 | 787.765 | 3.667078 | -1.988638 | 29.76606 | 1.59041
95 | 332 | 797.125 | 3.664617 | -1.98999 | 29.78078 | 1.59041
95 | 332 | 806.515 | 3.662174 | -1.990126 | 29.80321 | 1.59041
95 | 332 | 815.859 | 3.659697 | -1.990116 | 29.8086 | 1.59041
95 | 332 | 825.203 | 3.657236 | -1.989471 | 29.83097 | 1.59041
95 | 332 | 834.64 | 3.654718 | -1.989622 | 29.84341 | 1.59041
95 | 332 | 844.047 | 3.652343 | -1.990586 | 29.86586 | 1.59041
95 | 332 | 853.39 | 3.64998 | -1.98981 | 29.88892 | 1.59041
95 | 332 | 862.75 | 3.647515 | -1.988629 | 29.89705 | 1.59041
95 | 332 | 872.14 | 3.645201 | -1.989002 | 29.92032 | 1.59041
95 | 332 | 881.531 | 3.642757 | -1.988652 | 29.96319 | 1.59041
95 | 332 | 890.89 | 3.640424 | -1.989646 | 29.97797 | 1.59041
95 | 332 | 900.219 | 3.63798 | -1.990778 | 29.99589 | 1.59041
95 | 332 | 909.594 | 3.635638 | -1.989525 | 30.01618 | 1.59041
95 | 332 | 918.953 | 3.633355 | -1.991244 | 30.05555 | 1.59041
95 | 332 | 928.328 | 3.630798 | -1.989429 | 30.08728 | 1.59041
95 | 332 | 937.687 | 3.628831 | -1.99042 | 30.11218 | 1.59041
95 | 332 | 947.062 | 3.626449 | -1.991768 | 30.14181 | 1.59041
95 | 332 | 956.422 | 3.62402 | -1.98813 | 30.17534 | 1.59041
95 | 332 | 965.781 | 3.621863 | -1.988157 | 30.20804 | 1.59041
95 | 332 | 975.109 | 3.619633 | -1.988117 | 30.23582 | 1.59041
95 | 332 | 984.562 | 3.617388 | -1.989 | 30.27063 | 1.59041
95 | 332 | 993.89 | 3.615264 | -1.986827 | 30.3118 | 1.59041
95 | 332 | 1003.219 | 3.612905 | -1.989756 | 30.3545 | 1.59041
95 | 332 | 1012.594 | 3.610756 | -1.990485 | 30.38649 | 1.59041
95 | 332 | 1021.953 | 3.608724 | -1.98899 | 30.42075 | 1.59041
95 | 332 | 1031.39 | 3.606581 | -1.986853 | 30.45812 | 1.59041
95 | 332 | 1040.75 | 3.604129 | -1.988556 | 30.48712 | 1.59041
95 | 332 | 1050.062 | 3.60191 | -1.99054 | 30.52964 | 1.59041
95 | 332 | 1059.5 | 3.60008 | -1.990831 | 30.56168 | 1.59041
95 | 332 | 1068.859 | 3.597762 | -1.990276 | 30.59583 | 1.59041
95 | 332 | 1078.219 | 3.595458 | -1.988829 | 30.63832 | 1.59041
95 | 332 | 1087.594 | 3.59366 | -1.99191 | 30.67762 | 1.59041
95 | 332 | 1096.984 | 3.591495 | -1.989128 | 30.71793 | 1.59041
95 | 332 | 1106.375 | 3.589584 | -1.988283 | 30.75934 | 1.59041
95 | 332 | 1115.719 | 3.587326 | -1.989884 | 30.79515 | 1.59041
95 | 332 | 1125.062 | 3.58534 | -1.991329 | 30.83997 | 1.59041
95 | 332 | 1134.406 | 3.583397 | -1.988874 | 30.88304 | 1.59041
95 | 332 | 1143.828 | 3.581405 | -1.990551 | 30.92124 | 1.59041
95 | 332 | 1153.219 | 3.579433 | -1.989179 | 30.94873 | 1.59041
95 | 332 | 1162.609 | 3.577627 | -1.990636 | 30.98887 | 1.59041
95 | 332 | 1171.937 | 3.57555 | -1.991639 | 31.02849 | 1.59041
95 | 332 | 1181.281 | 3.573518 | -1.989749 | 31.07639 | 1.59041
95 | 332 | 1190.656 | 3.571659 | -1.988337 | 31.09971 | 1.59041
95 | 332 | 1200.031 | 3.569744 | -1.98992 | 31.1459 | 1.59041
95 | 332 | 1209.39 | 3.567613 | -1.988265 | 31.17873 | 1.59041
95 | 332 | 1218.75 | 3.565826 | -1.98945 | 31.21737 | 1.59041
95 | 332 | 1228.156 | 3.564025 | -1.98943 | 31.25523 | 1.59041
95 | 332 | 1237.531 | 3.561998 | -1.98943 | 31.28232 | 1.59041
95 | 332 | 1246.875 | 3.560303 | -1.988255 | 31.34188 | 1.59041
95 | 332 | 1256.297 | 3.558317 | -1.988271 | 31.37056 | 1.59041
95 | 332 | 1265.656 | 3.556375 | -1.989488 | 31.41528 | 1.59041
95 | 332 | 1274.984 | 3.554788 | -1.991087 | 31.45137 | 1.59041
95 | 332 | 1284.328 | 3.553177 | -1.988625 | 31.50176 | 1.59041
95 | 332 | 1293.687 | 3.551384 | -1.989426 | 31.53301 | 1.59041
95 | 332 | 1303.015 | 3.54958 | -1.989744 | 31.56825 | 1.59041
95 | 332 | 1312.437 | 3.547635 | -1.991277 | 31.59899 | 1.59041
95 | 332 | 1321.812 | 3.545978 | -1.988915 | 31.63449 | 1.59041
95 | 332 | 1331.203 | 3.544319 | -1.989029 | 31.65619 | 1.59041
95 | 332 | 1340.562 | 3.542676 | -1.99015 | 31.70168 | 1.59041
95 | 332 | 1349.89 | 3.540943 | -1.988615 | 31.75152 | 1.59041
95 | 332 | 1359.281 | 3.539489 | -1.990576 | 31.77988 | 1.59041
95 | 332 | 1368.656 | 3.537675 | -1.988868 | 31.82267 | 1.59041
95 | 332 | 1378.015 | 3.536078 | -1.990151 | 31.86392 | 1.59041
95 | 332 | 1387.375 | 3.5344 | -1.989102 | 31.8924 | 1.59041
95 | 332 | 1396.75 | 3.532693 | -1.987984 | 31.93846 | 1.59041
95 | 332 | 1406.078 | 3.531384 | -1.989367 | 31.98368 | 1.59041
95 | 332 | 1415.39 | 3.529802 | -1.991058 | 32.00951 | 1.59041
95 | 332 | 1424.719 | 3.528016 | -1.987968 | 32.05019 | 1.59041
95 | 332 | 1434.062 | 3.526698 | -1.991195 | 32.08064 | 1.59041
95 | 332 | 1443.375 | 3.525052 | -1.989812 | 32.13037 | 1.59041
95 | 332 | 1452.75 | 3.523408 | -1.988508 | 32.1533 | 1.59041
95 | 332 | 1462.094 | 3.52209 | -1.988228 | 32.19226 | 1.59041
95 | 332 | 1471.469 | 3.52055 | -1.99201 | 32.21627 | 1.59041
95 | 332 | 1480.875 | 3.51926 | -1.989604 | 32.25948 | 1.59041
95 | 332 | 1490.219 | 3.517467 | -1.989992 | 32.3021 | 1.59041
95 | 332 | 1499.578 | 3.516022 | -1.987895 | 32.34536 | 1.59041
95 | 332 | 1508.953 | 3.514722 | -1.987702 | 32.37628 | 1.59041
95 | 332 | 1518.375 | 3.513317 | -1.989215 | 32.4147 | 1.59041
95 | 332 | 1527.703 | 3.511797 | -1.991531 | 32.45959 | 1.59041
95 | 332 | 1537.062 | 3.510308 | -1.990475 | 32.48601 | 1.59041
95 | 332 | 1546.39 | 3.509118 | -1.988335 | 32.52441 | 1.59041
95 | 332 | 1555.797 | 3.507754 | -1.989788 | 32.55781 | 1.59041
95 | 332 | 1565.125 | 3.506261 | -1.990578 | 32.60266 | 1.59041
95 | 332 | 1574.547 | 3.50498 | -1.989725 | 32.63255 | 1.59041
95 | 332 | 1583.906 | 3.503679 | -1.988238 | 32.66512 | 1.59041
95 | 332 | 1593.281 | 3.502353 | -1.991418 | 32.70186 | 1.59041
95 | 332 | 1602.625 | 3.501032 | -1.988863 | 32.74215 | 1.59041
95 | 332 | 1612 | 3.499538 | -1.989432 | 32.77374 | 1.59041
95 | 332 | 1621.39 | 3.498375 | -1.990648 | 32.80758 | 1.59041
95 | 332 | 1630.734 | 3.497004 | -1.988151 | 32.84645 | 1.59041
95 | 332 | 1640.094 | 3.495569 | -1.990096 | 32.88229 | 1.59041
95 | 332 | 1649.437 | 3.494336 | -1.990797 | 32.92857 | 1.59041
95 | 332 | 1658.844 | 3.493098 | -1.990496 | 32.95898 | 1.59041
95 | 332 | 1668.234 | 3.491875 | -1.990365 | 32.99285 | 1.59041
95 | 332 | 1677.609 | 3.49056 | -1.991112 | 33.01563 | 1.59041
95 | 332 | 1686.953 | 3.489275 | -1.987074 | 33.05162 | 1.59041
95 | 332 | 1696.359 | 3.48827 | -1.988598 | 33.08774 | 1.59041
95 | 332 | 1705.719 | 3.486862 | -1.987798 | 33.118 | 1.59041
95 | 332 | 1715.094 | 3.485366 | -1.990423 | 33.16731 | 1.59041
95 | 332 | 1724.484 | 3.484131 | -1.98863 | 33.19546 | 1.59041
95 | 332 | 1733.812 | 3.48306 | -1.991129 | 33.24415 | 1.59041
95 | 332 | 1743.125 | 3.481647 | -1.990235 | 33.27309 | 1.59041
95 | 332 | 1752.531 | 3.480514 | -1.991321 | 33.30554 | 1.59041
95 | 332 | 1761.922 | 3.479378 | -1.990798 | 33.33961 | 1.59041
95 | 332 | 1771.297 | 3.477967 | -1.990195 | 33.38145 | 1.59041
95 | 332 | 1780.687 | 3.476873 | -1.991132 | 33.41429 | 1.59041
95 | 332 | 1790.015 | 3.475536 | -1.989819 | 33.45945 | 1.59041
95 | 332 | 1799.39 | 3.474282 | -1.990855 | 33.49187 | 1.59041
95 | 332 | 1808.719 | 3.473006 | -1.990643 | 33.52082 | 1.59041
95 | 332 | 1818.094 | 3.471797 | -1.99002 | 33.55308 | 1.59041
95 | 332 | 1827.453 | 3.470688 | -1.990753 | 33.59392 | 1.59041
95 | 332 | 1836.859 | 3.469479 | -1.990324 | 33.6292 | 1.59041
95 | 332 | 1846.234 | 3.468076 | -1.98984 | 33.67583 | 1.59041
95 | 332 | 1855.594 | 3.466849 | -1.988602 | 33.70988 | 1.59041
95 | 332 | 1864.922 | 3.465536 | -1.990544 | 33.72675 | 1.59041
95 | 332 | 1874.328 | 3.464446 | -1.987704 | 33.76118 | 1.59041
95 | 332 | 1883.687 | 3.462989 | -1.988943 | 33.81082 | 1.59041
95 | 332 | 1893.047 | 3.462034 | -1.989669 | 33.85466 | 1.59041
95 | 332 | 1902.453 | 3.460524 | -1.989264 | 33.88191 | 1.59041
95 | 332 | 1911.797 | 3.459325 | -1.990386 | 33.91575 | 1.59041
95 | 332 | 1921.156 | 3.458008 | -1.990382 | 33.97025 | 1.59041
95 | 332 | 1930.531 | 3.45668 | -1.990868 | 34.00842 | 1.59041
95 | 332 | 1939.922 | 3.455561 | -1.991282 | 34.04313 | 1.59041
95 | 332 | 1949.297 | 3.454144 | -1.991251 | 34.08229 | 1.59041
95 | 332 | 1958.656 | 3.452845 | -1.990933 | 34.11003 | 1.59041
95 | 332 | 1968.015 | 3.451761 | -1.990691 | 34.15329 | 1.59041
95 | 332 | 1977.39 | 3.450201 | -1.988325 | 34.20125 | 1.59041
95 | 332 | 1986.75 | 3.44877 | -1.991336 | 34.22555 | 1.59041
95 | 332 | 1996.125 | 3.447574 | -1.98715 | 34.26801 | 1.59041
95 | 332 | 2005.484 | 3.446452 | -1.990277 | 34.31347 | 1.59041
95 | 332 | 2014.797 | 3.44501 | -1.988689 | 34.3493 | 1.59041
95 | 332 | 2024.187 | 3.444037 | -1.990793 | 34.38839 | 1.59041
95 | 332 | 2033.578 | 3.442377 | -1.989047 | 34.41666 | 1.59041
95 | 332 | 2042.969 | 3.441135 | -1.991354 | 34.46395 | 1.59041
95 | 332 | 2052.312 | 3.439697 | -1.992487 | 34.48919 | 1.59041
95 | 332 | 2061.656 | 3.438263 | -1.988551 | 34.52919 | 1.59041
95 | 332 | 2071.078 | 3.436809 | -1.9912 | 34.56434 | 1.59041
95 | 332 | 2080.437 | 3.435433 | -1.991733 | 34.60379 | 1.59041
95 | 332 | 2089.828 | 3.434059 | -1.991092 | 34.64757 | 1.59041
95 | 332 | 2099.187 | 3.432651 | -1.986483 | 34.69149 | 1.59041
95 | 332 | 2108.562 | 3.431334 | -1.989527 | 34.72952 | 1.59041
95 | 332 | 2117.89 | 3.429833 | -1.991029 | 34.77872 | 1.59041
95 | 332 | 2127.234 | 3.428289 | -1.989976 | 34.80698 | 1.59041
95 | 332 | 2136.562 | 3.427011 | -1.989749 | 34.84464 | 1.59041
95 | 332 | 2146.031 | 3.425581 | -1.989879 | 34.89435 | 1.59041
95 | 332 | 2155.39 | 3.424106 | -1.987296 | 34.94044 | 1.59041
95 | 332 | 2164.75 | 3.422411 | -1.989144 | 34.97088 | 1.59041
95 | 332 | 2174.125 | 3.420865 | -1.991344 | 35.01265 | 1.59041
95 | 332 | 2183.484 | 3.41922 | -1.990703 | 35.0662 | 1.59041
95 | 332 | 2192.812 | 3.417744 | -1.98671 | 35.10172 | 1.59041
95 | 332 | 2202.203 | 3.416324 | -1.988757 | 35.14174 | 1.59041
95 | 332 | 2211.531 | 3.414618 | -1.989413 | 35.18031 | 1.59041
95 | 332 | 2220.969 | 3.413093 | -1.988491 | 35.22123 | 1.59041
95 | 332 | 2230.312 | 3.411316 | -1.990895 | 35.26005 | 1.59041
95 | 332 | 2239.703 | 3.409719 | -1.989732 | 35.30925 | 1.59041
95 | 332 | 2249.047 | 3.407908 | -1.990077 | 35.3443 | 1.59041
95 | 332 | 2258.406 | 3.406203 | -1.988318 | 35.39079 | 1.59041
95 | 332 | 2267.797 | 3.404477 | -1.986521 | 35.43422 | 1.59041
95 | 332 | 2277.172 | 3.402664 | -1.990198 | 35.47293 | 1.59041
95 | 332 | 2286.547 | 3.400811 | -1.988906 | 35.51105 | 1.59041
95 | 332 | 2295.937 | 3.399241 | -1.990355 | 35.56653 | 1.59041
95 | 332 | 2305.297 | 3.397322 | -1.990795 | 35.60579 | 1.59041
95 | 332 | 2314.672 | 3.39542 | -1.987736 | 35.64608 | 1.59041
95 | 332 | 2324.015 | 3.393545 | -1.991304 | 35.69426 | 1.59041
95 | 332 | 2333.39 | 3.391396 | -1.990644 | 35.73554 | 1.59041
95 | 332 | 2342.75 | 3.389393 | -1.986928 | 35.78697 | 1.59041
95 | 332 | 2352.078 | 3.387458 | -1.991463 | 35.83658 | 1.59041
95 | 332 | 2361.484 | 3.385271 | -1.988797 | 35.88255 | 1.59041
95 | 332 | 2370.844 | 3.383025 | -1.992911 | 35.93232 | 1.59041
95 | 332 | 2380.219 | 3.380862 | -1.988443 | 35.97498 | 1.59041
95 | 332 | 2389.594 | 3.37844 | -1.991083 | 36.01706 | 1.59041
95 | 332 | 2398.984 | 3.376056 | -1.991672 | 36.05748 | 1.59041
95 | 332 | 2408.312 | 3.37366 | -1.987016 | 36.09761 | 1.59041
95 | 332 | 2417.719 | 3.37116 | -1.990387 | 36.13651 | 1.59041
95 | 332 | 2427.078 | 3.36869 | -1.989754 | 36.18898 | 1.59041
95 | 332 | 2436.437 | 3.365853 | -1.989773 | 36.23691 | 1.59041
95 | 332 | 2445.828 | 3.363244 | -1.990049 | 36.30136 | 1.59041
95 | 332 | 2455.234 | 3.360103 | -1.989289 | 36.33288 | 1.59041
95 | 332 | 2464.594 | 3.357103 | -1.987853 | 36.38577 | 1.59041
95 | 332 | 2473.953 | 3.3542 | -1.987868 | 36.43838 | 1.59041
95 | 332 | 2483.297 | 3.350877 | -1.989258 | 36.47954 | 1.59041
95 | 332 | 2492.625 | 3.347607 | -1.991758 | 36.52672 | 1.59041
95 | 332 | 2502.031 | 3.343992 | -1.988742 | 36.59588 | 1.59041
95 | 332 | 2511.375 | 3.340277 | -1.989304 | 36.63068 | 1.59041
95 | 332 | 2520.734 | 3.336395 | -1.988367 | 36.67992 | 1.59041
95 | 332 | 2530.14 | 3.332417 | -1.991282 | 36.73286 | 1.59041
95 | 332 | 2539.5 | 3.328057 | -1.991596 | 36.77869 | 1.59041
95 | 332 | 2548.859 | 3.323497 | -1.988945 | 36.83445 | 1.59041
95 | 332 | 2558.234 | 3.318925 | -1.987594 | 36.9098 | 1.59041
95 | 332 | 2567.609 | 3.31378 | -1.988119 | 36.96235 | 1.59041
95 | 332 | 2576.969 | 3.308437 | -1.988918 | 37.01096 | 1.59041
95 | 332 | 2586.359 | 3.302838 | -1.989502 | 37.06365 | 1.59041
95 | 332 | 2595.703 | 3.297167 | -1.988446 | 37.1128 | 1.59041
95 | 332 | 2605.047 | 3.290796 | -1.98824 | 37.16678 | 1.59041
95 | 332 | 2614.422 | 3.284186 | -1.989782 | 37.22735 | 1.59041
95 | 332 | 2623.797 | 3.277426 | -1.990649 | 37.28873 | 1.59041
95 | 332 | 2633.203 | 3.269924 | -1.990214 | 37.35203 | 1.59041
95 | 332 | 2642.547 | 3.262111 | -1.990055 | 37.42071 | 1.59041
95 | 332 | 2651.984 | 3.253823 | -1.989728 | 37.47794 | 1.59041
95 | 332 | 2661.406 | 3.244878 | -1.988954 | 37.54672 | 1.59041
95 | 332 | 2670.844 | 3.235764 | -1.988667 | 37.60575 | 1.59041
95 | 332 | 2680.359 | 3.226117 | -1.987744 | 37.68048 | 1.59041
95 | 332 | 2689.937 | 3.215492 | -1.988721 | 37.73874 | 1.59041
95 | 332 | 2699.453 | 3.204453 | -1.988961 | 37.81194 | 1.59041
95 | 332 | 2708.969 | 3.192558 | -1.990737 | 37.88583 | 1.59041
95 | 332 | 2718.609 | 3.180023 | -1.987891 | 37.95835 | 1.59041
95 | 332 | 2728.125 | 3.166843 | -1.990722 | 38.0376 | 1.59041
95 | 332 | 2737.781 | 3.15237 | -1.987683 | 38.10788 | 1.59041
95 | 332 | 2747.437 | 3.137032 | -1.988427 | 38.20158 | 1.59041
95 | 332 | 2757.094 | 3.121063 | -1.987854 | 38.27569 | 1.59041
95 | 332 | 2766.719 | 3.103751 | -1.988768 | 38.36408 | 1.59041
95 | 332 | 2776.359 | 3.085572 | -1.985951 | 38.45133 | 1.59041
95 | 332 | 2785.969 | 3.065839 | -1.987747 | 38.53922 | 1.59041
95 | 332 | 2795.562 | 3.044865 | -1.988835 | 38.63713 | 1.59041
95 | 332 | 2805.265 | 3.021966 | -1.987884 | 38.72244 | 1.59041
95 | 332 | 2814.89 | 2.996901 | -1.988068 | 38.82663 | 1.59041
95 | 332 | 2824.5 | 2.969683 | -1.991011 | 38.93184 | 1.59041
95 | 332 | 2834.109 | 2.939737 | -1.986126 | 39.0401 | 1.59041
95 | 332 | 2843.781 | 2.906951 | -1.988457 | 39.15295 | 1.59041
95 | 332 | 2853.453 | 2.871381 | -1.987674 | 39.28591 | 1.59041
95 | 332 | 2863.187 | 2.833001 | -1.991044 | 39.41263 | 1.59041
95 | 332 | 2872.828 | 2.789623 | -1.989736 | 39.54916 | 1.59041
95 | 332 | 2882.484 | 2.73839 | -1.987185 | 39.70087 | 1.59041
95 | 332 | 2892.125 | 2.674292 | -1.99059 | 39.87305 | 1.59041
95 | 332 | 2901.75 | 2.589313 | -1.988503 | 40.05525 | 1.59041
95 | 332 | 2911.375 | 2.4711 | -1.989215 | 40.25216 | 1.59041
95 | 332 | 2921.015 | 2.303337 | -1.987395 | 40.48181 | 1.59041
95 | 332 | 2930.64 | 2.093099 | -1.986706 | 40.77656 | 1.59041
95 | 332 | 2940.437 | 2.80422 | -0.00265733 | 40.98717 | 1.59041
95 | 332 | 2950.281 | 2.924436 | -0.003825917 | 40.98902 | 1.59041
95 | 332 | 2960.031 | 2.995927 | -0.004118653 | 40.92886 | 1.59041
95 | 332 | 2969.812 | 3.052545 | -0.000434011 | 40.82689 | 1.59041
95 | 332 | 2979.64 | 3.101027 | -0.0037438 | 40.71867 | 1.59041
95 | 332 | 2989.437 | 3.143005 | -0.00535832 | 40.57969 | 1.59041
95 | 332 | 2999.203 | 3.178463 | 0.000577434 | 40.43017 | 1.59041
95 | 332 | 3008.922 | 3.20797 | -0.001561748 | 40.28135 | 1.59041
95 | 332 | 3018.797 | 3.233883 | -0.00151425 | 40.1065 | 1.59041
95 | 332 | 3028.578 | 3.255965 | -0.00394647 | 39.93143 | 1.59041
95 | 332 | 3038.422 | 3.275857 | -0.001639633 | 39.76732 | 1.59041
95 | 332 | 3048.219 | 3.293762 | -0.0005847436 | 39.59998 | 1.59041
96 | 336 | 0 | 4.20175 | -0.003458282 | 23.93599 | 1.585352
96 | 336 | 9.406 | 4.201739 | -0.001487335 | 23.93786 | 1.585352
96 | 336 | 19.5 | 4.004181 | -1.987248 | 23.95364 | 1.585352
96 | 336 | 28.906 | 3.986329 | -1.989319 | 24.02652 | 1.585352
96 | 336 | 38.343 | 3.972747 | -1.992267 | 24.09931 | 1.585352
96 | 336 | 47.672 | 3.961488 | -1.99015 | 24.20319 | 1.585352
96 | 336 | 57.062 | 3.951204 | -1.986788 | 24.30497 | 1.585352
96 | 336 | 66.437 | 3.942222 | -1.989294 | 24.39838 | 1.585352
96 | 336 | 75.812 | 3.934085 | -1.992974 | 24.50913 | 1.585352
96 | 336 | 85.172 | 3.926499 | -1.987272 | 24.61602 | 1.585352
96 | 336 | 94.515 | 3.919497 | -1.990786 | 24.70863 | 1.585352
96 | 336 | 103.875 | 3.913012 | -1.989366 | 24.81847 | 1.585352
96 | 336 | 113.25 | 3.906987 | -1.989845 | 24.92386 | 1.585352
96 | 336 | 122.625 | 3.901209 | -1.993346 | 25.03416 | 1.585352
96 | 336 | 132.031 | 3.895592 | -1.989293 | 25.15004 | 1.585352
96 | 336 | 141.406 | 3.890376 | -1.98809 | 25.24987 | 1.585352
96 | 336 | 150.765 | 3.885313 | -1.990931 | 25.34702 | 1.585352
96 | 336 | 160.109 | 3.880471 | -1.987819 | 25.45407 | 1.585352
96 | 336 | 169.437 | 3.875906 | -1.990502 | 25.55751 | 1.585352
96 | 336 | 178.843 | 3.871348 | -1.989891 | 25.65393 | 1.585352
96 | 336 | 188.234 | 3.867259 | -1.991494 | 25.76897 | 1.585352
96 | 336 | 197.593 | 3.863085 | -1.989405 | 25.88652 | 1.585352
96 | 336 | 206.968 | 3.859147 | -1.98897 | 25.97554 | 1.585352
96 | 336 | 216.343 | 3.855388 | -1.987784 | 26.08524 | 1.585352
96 | 336 | 225.765 | 3.851575 | -1.988822 | 26.17474 | 1.585352
96 | 336 | 235.109 | 3.847975 | -1.991862 | 26.29503 | 1.585352
96 | 336 | 244.484 | 3.844437 | -1.989316 | 26.39944 | 1.585352
96 | 336 | 253.843 | 3.840835 | -1.989389 | 26.48772 | 1.585352
96 | 336 | 263.234 | 3.83762 | -1.992653 | 26.59702 | 1.585352
96 | 336 | 272.625 | 3.834355 | -1.989586 | 26.69155 | 1.585352
96 | 336 | 282.031 | 3.831022 | -1.989215 | 26.78535 | 1.585352
96 | 336 | 291.453 | 3.828031 | -1.990411 | 26.88805 | 1.585352
96 | 336 | 300.859 | 3.825038 | -1.989324 | 26.98471 | 1.585352
96 | 336 | 310.234 | 3.821798 | -1.989478 | 27.08385 | 1.585352
96 | 336 | 319.562 | 3.818906 | -1.99003 | 27.18491 | 1.585352
96 | 336 | 328.906 | 3.815862 | -1.99187 | 27.26878 | 1.585352
96 | 336 | 338.297 | 3.812977 | -1.99074 | 27.36024 | 1.585352
96 | 336 | 347.64 | 3.809756 | -1.991323 | 27.46254 | 1.585352
96 | 336 | 356.984 | 3.806861 | -1.989489 | 27.56409 | 1.585352
96 | 336 | 366.422 | 3.803769 | -1.98578 | 27.66081 | 1.585352
96 | 336 | 375.781 | 3.800615 | -1.988086 | 27.7518 | 1.585352
96 | 336 | 385.172 | 3.797286 | -1.989195 | 27.83378 | 1.585352
96 | 336 | 394.547 | 3.794247 | -1.993094 | 27.92736 | 1.585352
96 | 336 | 403.922 | 3.791184 | -1.989491 | 28.02971 | 1.585352
96 | 336 | 413.265 | 3.787868 | -1.989024 | 28.11881 | 1.585352
96 | 336 | 422.625 | 3.784501 | -1.990591 | 28.21525 | 1.585352
96 | 336 | 431.984 | 3.781356 | -1.990406 | 28.29602 | 1.585352
96 | 336 | 441.343 | 3.778007 | -1.989062 | 28.37995 | 1.585352
96 | 336 | 450.703 | 3.774626 | -1.991283 | 28.47801 | 1.585352
96 | 336 | 460.062 | 3.771174 | -1.988992 | 28.56069 | 1.585352
96 | 336 | 469.468 | 3.767696 | -1.991323 | 28.64553 | 1.585352
96 | 336 | 478.797 | 3.764305 | -1.988964 | 28.7351 | 1.585352
96 | 336 | 488.156 | 3.761002 | -1.99 | 28.82056 | 1.585352
96 | 336 | 497.468 | 3.757352 | -1.989999 | 28.90042 | 1.585352
96 | 336 | 506.828 | 3.753884 | -1.986802 | 28.98044 | 1.585352
96 | 336 | 516.218 | 3.750475 | -1.98952 | 29.05476 | 1.585352
96 | 336 | 525.64 | 3.746772 | -1.990837 | 29.11848 | 1.585352
96 | 336 | 534.984 | 3.743192 | -1.992806 | 29.1885 | 1.585352
96 | 336 | 544.422 | 3.739931 | -1.990036 | 29.23562 | 1.585352
96 | 336 | 553.734 | 3.736506 | -1.989153 | 29.29676 | 1.585352
96 | 336 | 563.14 | 3.733125 | -1.988607 | 29.36037 | 1.585352
96 | 336 | 572.468 | 3.72992 | -1.989504 | 29.40286 | 1.585352
96 | 336 | 581.828 | 3.726593 | -1.989631 | 29.4437 | 1.585352
96 | 336 | 591.265 | 3.723625 | -1.989273 | 29.477 | 1.585352
96 | 336 | 600.593 | 3.720312 | -1.992811 | 29.52168 | 1.585352
96 | 336 | 609.953 | 3.717327 | -1.989612 | 29.55147 | 1.585352
96 | 336 | 619.328 | 3.714425 | -1.988746 | 29.58423 | 1.585352
96 | 336 | 628.734 | 3.711459 | -1.990203 | 29.60954 | 1.585352
96 | 336 | 638.093 | 3.708286 | -1.98885 | 29.63944 | 1.585352
96 | 336 | 647.468 | 3.705604 | -1.989904 | 29.66144 | 1.585352
96 | 336 | 656.781 | 3.702832 | -1.98899 | 29.67822 | 1.585352
96 | 336 | 666.125 | 3.699878 | -1.987288 | 29.68152 | 1.585352
96 | 336 | 675.531 | 3.697256 | -1.990649 | 29.69849 | 1.585352
96 | 336 | 684.953 | 3.694569 | -1.98659 | 29.71935 | 1.585352
96 | 336 | 694.312 | 3.691906 | -1.988345 | 29.72319 | 1.585352
96 | 336 | 703.625 | 3.689369 | -1.988556 | 29.72742 | 1.585352
96 | 336 | 712.968 | 3.686423 | -1.989172 | 29.75306 | 1.585352
96 | 336 | 722.375 | 3.6838 | -1.990248 | 29.74968 | 1.585352
96 | 336 | 731.718 | 3.681383 | -1.98884 | 29.76674 | 1.585352
96 | 336 | 741.109 | 3.678443 | -1.987979 | 29.77599 | 1.585352
96 | 336 | 750.5 | 3.676095 | -1.989616 | 29.7786 | 1.585352
96 | 336 | 759.89 | 3.673622 | -1.99119 | 29.78392 | 1.585352
96 | 336 | 769.25 | 3.671055 | -1.990982 | 29.80335 | 1.585352
96 | 336 | 778.609 | 3.668488 | -1.987817 | 29.80421 | 1.585352
96 | 336 | 787.968 | 3.665905 | -1.988403 | 29.80745 | 1.585352
96 | 336 | 797.312 | 3.663581 | -1.990991 | 29.81735 | 1.585352
96 | 336 | 806.718 | 3.661131 | -1.991402 | 29.83185 | 1.585352
96 | 336 | 816.031 | 3.658517 | -1.988798 | 29.85414 | 1.585352
96 | 336 | 825.39 | 3.65609 | -1.989647 | 29.87005 | 1.585352
96 | 336 | 834.797 | 3.653579 | -1.989358 | 29.89174 | 1.585352
96 | 336 | 844.14 | 3.65129 | -1.989081 | 29.90369 | 1.585352
96 | 336 | 853.531 | 3.648788 | -1.987863 | 29.93022 | 1.585352
96 | 336 | 862.875 | 3.646316 | -1.989422 | 29.94934 | 1.585352
96 | 336 | 872.281 | 3.643847 | -1.987013 | 29.97179 | 1.585352
96 | 336 | 881.656 | 3.641485 | -1.992237 | 29.98916 | 1.585352
96 | 336 | 891.031 | 3.639107 | -1.991828 | 30.02354 | 1.585352
96 | 336 | 900.422 | 3.636831 | -1.990299 | 30.0414 | 1.585352
96 | 336 | 909.781 | 3.634369 | -1.990986 | 30.07085 | 1.585352
96 | 336 | 919.156 | 3.63201 | -1.989379 | 30.10447 | 1.585352
96 | 336 | 928.531 | 3.629954 | -1.98766 | 30.12687 | 1.585352
96 | 336 | 937.906 | 3.627339 | -1.990387 | 30.1589 | 1.585352
96 | 336 | 947.281 | 3.625131 | -1.989604 | 30.19287 | 1.585352
96 | 336 | 956.625 | 3.622906 | -1.991805 | 30.23167 | 1.585352
96 | 336 | 965.968 | 3.620535 | -1.987382 | 30.25693 | 1.585352
96 | 336 | 975.343 | 3.618082 | -1.990441 | 30.28566 | 1.585352
96 | 336 | 984.765 | 3.616079 | -1.990501 | 30.31724 | 1.585352
96 | 336 | 994.125 | 3.613835 | -1.992212 | 30.34641 | 1.585352
96 | 336 | 1003.531 | 3.611748 | -1.989271 | 30.38436 | 1.585352
96 | 336 | 1012.859 | 3.609262 | -1.991139 | 30.42126 | 1.585352
96 | 336 | 1022.218 | 3.607209 | -1.990382 | 30.46399 | 1.585352
96 | 336 | 1031.593 | 3.60489 | -1.990116 | 30.50004 | 1.585352
96 | 336 | 1040.922 | 3.602986 | -1.988842 | 30.53347 | 1.585352
96 | 336 | 1050.218 | 3.600995 | -1.99055 | 30.57702 | 1.585352
96 | 336 | 1059.64 | 3.598608 | -1.992246 | 30.61434 | 1.585352
96 | 336 | 1069.031 | 3.596371 | -1.98713 | 30.64329 | 1.585352
96 | 336 | 1078.39 | 3.594114 | -1.990186 | 30.68443 | 1.585352
96 | 336 | 1087.75 | 3.592326 | -1.9906 | 30.71963 | 1.585352
96 | 336 | 1097.109 | 3.590337 | -1.990405 | 30.76061 | 1.585352
96 | 336 | 1106.484 | 3.588201 | -1.991076 | 30.80402 | 1.585352
96 | 336 | 1115.859 | 3.586181 | -1.987557 | 30.85536 | 1.585352
96 | 336 | 1125.265 | 3.58413 | -1.988626 | 30.88478 | 1.585352
96 | 336 | 1134.64 | 3.582079 | -1.989159 | 30.92656 | 1.585352
96 | 336 | 1143.984 | 3.579983 | -1.989377 | 30.97547 | 1.585352
96 | 336 | 1153.343 | 3.578145 | -1.994906 | 31.02222 | 1.585352
96 | 336 | 1162.703 | 3.57625 | -1.989674 | 31.06625 | 1.585352
96 | 336 | 1172.062 | 3.574063 | -1.990641 | 31.10272 | 1.585352
96 | 336 | 1181.375 | 3.57208 | -1.989397 | 31.14324 | 1.585352
96 | 336 | 1190.828 | 3.570263 | -1.988688 | 31.17827 | 1.585352
96 | 336 | 1200.172 | 3.568436 | -1.993267 | 31.21681 | 1.585352
96 | 336 | 1209.531 | 3.566401 | -1.988388 | 31.24311 | 1.585352
96 | 336 | 1218.906 | 3.564626 | -1.990098 | 31.28458 | 1.585352
96 | 336 | 1228.281 | 3.562874 | -1.990735 | 31.33787 | 1.585352
96 | 336 | 1237.64 | 3.560695 | -1.989498 | 31.37476 | 1.585352
96 | 336 | 1247 | 3.558709 | -1.990065 | 31.41812 | 1.585352
96 | 336 | 1256.359 | 3.557192 | -1.987999 | 31.46606 | 1.585352
96 | 336 | 1265.765 | 3.555267 | -1.992822 | 31.48034 | 1.585352
96 | 336 | 1275.125 | 3.553364 | -1.989932 | 31.52161 | 1.585352
96 | 336 | 1284.515 | 3.551732 | -1.98876 | 31.55453 | 1.585352
96 | 336 | 1293.875 | 3.550022 | -1.988334 | 31.59686 | 1.585352
96 | 336 | 1303.218 | 3.548416 | -1.989557 | 31.64346 | 1.585352
96 | 336 | 1312.593 | 3.546658 | -1.988999 | 31.67389 | 1.585352
96 | 336 | 1321.953 | 3.544643 | -1.989626 | 31.70276 | 1.585352
96 | 336 | 1331.343 | 3.543096 | -1.990769 | 31.74651 | 1.585352
96 | 336 | 1340.718 | 3.541322 | -1.990294 | 31.77571 | 1.585352
96 | 336 | 1350.093 | 3.539538 | -1.989337 | 31.82015 | 1.585352
96 | 336 | 1359.453 | 3.538073 | -1.989936 | 31.8629 | 1.585352
96 | 336 | 1368.812 | 3.536562 | -1.991064 | 31.88644 | 1.585352
96 | 336 | 1378.172 | 3.534742 | -1.988188 | 31.91652 | 1.585352
96 | 336 | 1387.531 | 3.533013 | -1.988713 | 31.97133 | 1.585352
96 | 336 | 1396.922 | 3.53148 | -1.990199 | 32.01001 | 1.585352
96 | 336 | 1406.234 | 3.52984 | -1.989967 | 32.05101 | 1.585352
96 | 336 | 1415.64 | 3.528363 | -1.986988 | 32.09155 | 1.585352
96 | 336 | 1425.031 | 3.527078 | -1.988412 | 32.11824 | 1.585352
96 | 336 | 1434.39 | 3.525213 | -1.989835 | 32.15622 | 1.585352
96 | 336 | 1443.75 | 3.52364 | -1.989916 | 32.1922 | 1.585352
96 | 336 | 1453.109 | 3.522051 | -1.986929 | 32.23286 | 1.585352
96 | 336 | 1462.5 | 3.520661 | -1.992586 | 32.26713 | 1.585352
96 | 336 | 1471.906 | 3.519328 | -1.989678 | 32.30787 | 1.585352
96 | 336 | 1481.218 | 3.517685 | -1.991275 | 32.34039 | 1.585352
96 | 336 | 1490.609 | 3.516259 | -1.991472 | 32.37419 | 1.585352
96 | 336 | 1499.922 | 3.51485 | -1.990606 | 32.39943 | 1.585352
96 | 336 | 1509.312 | 3.513508 | -1.993006 | 32.44983 | 1.585352
96 | 336 | 1518.672 | 3.511837 | -1.989494 | 32.4816 | 1.585352
96 | 336 | 1528.109 | 3.510463 | -1.989022 | 32.51819 | 1.585352
96 | 336 | 1537.515 | 3.509178 | -1.98701 | 32.55625 | 1.585352
96 | 336 | 1546.875 | 3.50778 | -1.98819 | 32.59592 | 1.585352
96 | 336 | 1556.203 | 3.506512 | -1.989338 | 32.63444 | 1.585352
96 | 336 | 1565.578 | 3.504819 | -1.988917 | 32.6764 | 1.585352
96 | 336 | 1574.906 | 3.503725 | -1.990878 | 32.71184 | 1.585352
96 | 336 | 1584.281 | 3.50234 | -1.987748 | 32.73754 | 1.585352
96 | 336 | 1593.656 | 3.500942 | -1.989464 | 32.77903 | 1.585352
96 | 336 | 1603 | 3.499661 | -1.988156 | 32.81418 | 1.585352
96 | 336 | 1612.39 | 3.498247 | -1.989185 | 32.84948 | 1.585352
96 | 336 | 1621.75 | 3.496835 | -1.99072 | 32.88044 | 1.585352
96 | 336 | 1631.093 | 3.495609 | -1.992721 | 32.90847 | 1.585352
96 | 336 | 1640.484 | 3.494396 | -1.992017 | 32.9496 | 1.585352
96 | 336 | 1649.843 | 3.493129 | -1.988514 | 32.97926 | 1.585352
96 | 336 | 1659.25 | 3.491829 | -1.989352 | 33.01616 | 1.585352
96 | 336 | 1668.578 | 3.490543 | -1.99081 | 33.05932 | 1.585352
96 | 336 | 1677.968 | 3.489173 | -1.989514 | 33.09863 | 1.585352
96 | 336 | 1687.328 | 3.487985 | -1.989623 | 33.13377 | 1.585352
96 | 336 | 1696.687 | 3.486597 | -1.988943 | 33.16478 | 1.585352
96 | 336 | 1706.015 | 3.48546 | -1.988615 | 33.2028 | 1.585352
96 | 336 | 1715.406 | 3.484165 | -1.990793 | 33.24408 | 1.585352
96 | 336 | 1724.781 | 3.482984 | -1.988601 | 33.27741 | 1.585352
96 | 336 | 1734.14 | 3.481683 | -1.991483 | 33.3066 | 1.585352
96 | 336 | 1743.562 | 3.480404 | -1.989204 | 33.35068 | 1.585352
96 | 336 | 1752.922 | 3.479168 | -1.992083 | 33.39179 | 1.585352
96 | 336 | 1762.218 | 3.477999 | -1.990044 | 33.43611 | 1.585352
96 | 336 | 1771.625 | 3.476517 | -1.991837 | 33.47781 | 1.585352
96 | 336 | 1781.047 | 3.475396 | -1.990125 | 33.50009 | 1.585352
96 | 336 | 1790.422 | 3.474121 | -1.987252 | 33.53801 | 1.585352
96 | 336 | 1799.765 | 3.473015 | -1.989741 | 33.57515 | 1.585352
96 | 336 | 1809.109 | 3.471643 | -1.989051 | 33.61886 | 1.585352
96 | 336 | 1818.453 | 3.470442 | -1.989273 | 33.65382 | 1.585352
96 | 336 | 1827.812 | 3.469085 | -1.990788 | 33.69664 | 1.585352
96 | 336 | 1837.234 | 3.467873 | -1.988526 | 33.72133 | 1.585352
96 | 336 | 1846.593 | 3.466701 | -1.988287 | 33.76511 | 1.585352
96 | 336 | 1855.968 | 3.465355 | -1.989838 | 33.78909 | 1.585352
96 | 336 | 1865.359 | 3.464205 | -1.99305 | 33.83519 | 1.585352
96 | 336 | 1874.718 | 3.462874 | -1.987609 | 33.86639 | 1.585352
96 | 336 | 1884.078 | 3.461534 | -1.989113 | 33.9049 | 1.585352
96 | 336 | 1893.468 | 3.460491 | -1.987537 | 33.94508 | 1.585352
96 | 336 | 1902.828 | 3.459178 | -1.98846 | 33.97303 | 1.585352
96 | 336 | 1912.203 | 3.457847 | -1.991112 | 34.01486 | 1.585352
96 | 336 | 1921.547 | 3.456397 | -1.992203 | 34.06594 | 1.585352
96 | 336 | 1930.937 | 3.455149 | -1.991296 | 34.10283 | 1.585352
96 | 336 | 1940.265 | 3.45404 | -1.990875 | 34.1413 | 1.585352
96 | 336 | 1949.625 | 3.452645 | -1.986953 | 34.18526 | 1.585352
96 | 336 | 1958.968 | 3.451336 | -1.988007 | 34.22267 | 1.585352
96 | 336 | 1968.359 | 3.449965 | -1.989547 | 34.25393 | 1.585352
96 | 336 | 1977.718 | 3.448562 | -1.987905 | 34.28269 | 1.585352
96 | 336 | 1987.125 | 3.447544 | -1.986169 | 34.32528 | 1.585352
96 | 336 | 1996.484 | 3.446069 | -1.990112 | 34.36661 | 1.585352
96 | 336 | 2005.828 | 3.444672 | -1.989318 | 34.40066 | 1.585352
96 | 336 | 2015.203 | 3.443391 | -1.990013 | 34.43372 | 1.585352
96 | 336 | 2024.593 | 3.442031 | -1.992229 | 34.47534 | 1.585352
96 | 336 | 2033.984 | 3.440708 | -1.993154 | 34.5043 | 1.585352
96 | 336 | 2043.359 | 3.43928 | -1.992522 | 34.53961 | 1.585352
96 | 336 | 2052.703 | 3.438089 | -1.992053 | 34.57921 | 1.585352
96 | 336 | 2062.031 | 3.43667 | -1.986693 | 34.61942 | 1.585352
96 | 336 | 2071.468 | 3.435011 | -1.99117 | 34.65911 | 1.585352
96 | 336 | 2080.828 | 3.433539 | -1.988517 | 34.70619 | 1.585352
96 | 336 | 2090.187 | 3.432052 | -1.985195 | 34.74407 | 1.585352
96 | 336 | 2099.531 | 3.431124 | -1.992435 | 34.7874 | 1.585352
96 | 336 | 2108.922 | 3.429303 | -1.988705 | 34.80954 | 1.585352
96 | 336 | 2118.281 | 3.427573 | -1.991725 | 34.85352 | 1.585352
96 | 336 | 2127.64 | 3.426441 | -1.989373 | 34.90432 | 1.585352
96 | 336 | 2136.984 | 3.425107 | -1.98867 | 34.94451 | 1.585352
96 | 336 | 2146.359 | 3.423635 | -1.9903 | 34.98728 | 1.585352
96 | 336 | 2155.718 | 3.421857 | -1.988962 | 35.0232 | 1.585352
96 | 336 | 2165.125 | 3.420434 | -1.991283 | 35.07302 | 1.585352
96 | 336 | 2174.437 | 3.418913 | -1.988448 | 35.10867 | 1.585352
96 | 336 | 2183.875 | 3.417358 | -1.988139 | 35.16449 | 1.585352
96 | 336 | 2193.234 | 3.415663 | -1.992794 | 35.19523 | 1.585352
96 | 336 | 2202.625 | 3.414169 | -1.992972 | 35.22933 | 1.585352
96 | 336 | 2211.984 | 3.412382 | -1.991324 | 35.27707 | 1.585352
96 | 336 | 2221.375 | 3.410803 | -1.989787 | 35.345 | 1.585352
96 | 336 | 2230.703 | 3.409174 | -1.991844 | 35.36675 | 1.585352
96 | 336 | 2240.031 | 3.407551 | -1.987837 | 35.39703 | 1.585352
96 | 336 | 2249.422 | 3.405956 | -1.990972 | 35.4503 | 1.585352
96 | 336 | 2258.781 | 3.404241 | -1.992326 | 35.49838 | 1.585352
96 | 336 | 2268.156 | 3.402389 | -1.990539 | 35.53202 | 1.585352
96 | 336 | 2277.5 | 3.400656 | -1.98467 | 35.58207 | 1.585352
96 | 336 | 2286.843 | 3.398649 | -1.990234 | 35.61213 | 1.585352
96 | 336 | 2296.297 | 3.396756 | -1.988262 | 35.66691 | 1.585352
96 | 336 | 2305.656 | 3.395127 | -1.987827 | 35.70973 | 1.585352
96 | 336 | 2315.031 | 3.392974 | -1.994075 | 35.7468 | 1.585352
96 | 336 | 2324.359 | 3.390824 | -1.994269 | 35.79417 | 1.585352
96 | 336 | 2333.734 | 3.389169 | -1.986739 | 35.84011 | 1.585352
96 | 336 | 2343.109 | 3.38681 | -1.990937 | 35.89598 | 1.585352
96 | 336 | 2352.453 | 3.384767 | -1.992174 | 35.9319 | 1.585352
96 | 336 | 2361.812 | 3.382423 | -1.989659 | 35.98163 | 1.585352
96 | 336 | 2371.172 | 3.380214 | -1.989838 | 36.02523 | 1.585352
96 | 336 | 2380.625 | 3.378061 | -1.989989 | 36.06317 | 1.585352
96 | 336 | 2390.015 | 3.375705 | -1.988298 | 36.11706 | 1.585352
96 | 336 | 2399.406 | 3.373121 | -1.989082 | 36.16021 | 1.585352
96 | 336 | 2408.797 | 3.370439 | -1.988255 | 36.20911 | 1.585352
96 | 336 | 2418.218 | 3.368192 | -1.991429 | 36.25813 | 1.585352
96 | 336 | 2427.609 | 3.365211 | -1.989476 | 36.31082 | 1.585352
96 | 336 | 2436.984 | 3.362658 | -1.993695 | 36.36292 | 1.585352
96 | 336 | 2446.328 | 3.359762 | -1.987522 | 36.40534 | 1.585352
96 | 336 | 2455.703 | 3.356747 | -1.99998 | 36.44437 | 1.585352
96 | 336 | 2465.047 | 3.353593 | -1.986849 | 36.50505 | 1.585352
96 | 336 | 2474.468 | 3.350384 | -1.99199 | 36.54789 | 1.585352
96 | 336 | 2483.843 | 3.346849 | -1.989757 | 36.5985 | 1.585352
96 | 336 | 2493.218 | 3.343297 | -1.988629 | 36.66254 | 1.585352
96 | 336 | 2502.578 | 3.339559 | -1.989646 | 36.70346 | 1.585352
96 | 336 | 2511.937 | 3.33557 | -1.990945 | 36.75375 | 1.585352
96 | 336 | 2521.297 | 3.331794 | -1.986341 | 36.80607 | 1.585352
96 | 336 | 2530.625 | 3.327437 | -1.988301 | 36.8568 | 1.585352
96 | 336 | 2540.047 | 3.323037 | -1.991735 | 36.89749 | 1.585352
96 | 336 | 2549.39 | 3.318139 | -1.987776 | 36.96175 | 1.585352
96 | 336 | 2558.781 | 3.313181 | -1.989691 | 37.01528 | 1.585352
96 | 336 | 2568.187 | 3.307836 | -1.98895 | 37.06498 | 1.585352
96 | 336 | 2577.562 | 3.302417 | -1.988781 | 37.12344 | 1.585352
96 | 336 | 2586.906 | 3.296552 | -1.987604 | 37.19389 | 1.585352
96 | 336 | 2596.265 | 3.290217 | -1.988289 | 37.24842 | 1.585352
96 | 336 | 2605.625 | 3.28374 | -1.990903 | 37.30553 | 1.585352
96 | 336 | 2614.953 | 3.276736 | -1.990185 | 37.35246 | 1.585352
96 | 336 | 2624.359 | 3.269381 | -1.989678 | 37.42676 | 1.585352
96 | 336 | 2633.687 | 3.261444 | -1.988529 | 37.48562 | 1.585352
96 | 336 | 2642.984 | 3.253347 | -1.987988 | 37.54693 | 1.585352
96 | 336 | 2652.343 | 3.244777 | -1.990325 | 37.60969 | 1.585352
96 | 336 | 2661.859 | 3.235593 | -1.988135 | 37.67081 | 1.585352
96 | 336 | 2671.343 | 3.225545 | -1.988134 | 37.74539 | 1.585352
96 | 336 | 2680.828 | 3.215228 | -1.989724 | 37.79485 | 1.585352
96 | 336 | 2690.297 | 3.20423 | -1.986449 | 37.87138 | 1.585352
96 | 336 | 2699.797 | 3.192365 | -1.9887 | 37.94926 | 1.585352
96 | 336 | 2709.281 | 3.180296 | -1.990151 | 38.0218 | 1.585352
96 | 336 | 2718.797 | 3.167003 | -1.988607 | 38.10242 | 1.585352
96 | 336 | 2728.5 | 3.152629 | -1.984873 | 38.19124 | 1.585352
96 | 336 | 2738.218 | 3.137438 | -1.986369 | 38.26507 | 1.585352
96 | 336 | 2747.953 | 3.121054 | -1.987203 | 38.35548 | 1.585352
96 | 336 | 2757.578 | 3.104091 | -1.989206 | 38.44218 | 1.585352
96 | 336 | 2767.25 | 3.085529 | -1.985225 | 38.52251 | 1.585352
96 | 336 | 2776.859 | 3.066203 | -1.984386 | 38.62522 | 1.585352
96 | 336 | 2786.531 | 3.045127 | -1.987289 | 38.71522 | 1.585352
96 | 336 | 2796.172 | 3.022403 | -1.987333 | 38.80039 | 1.585352
96 | 336 | 2805.781 | 2.998028 | -1.989811 | 38.89498 | 1.585352
96 | 336 | 2815.437 | 2.970701 | -1.987621 | 39.00766 | 1.585352
96 | 336 | 2825.062 | 2.940759 | -1.985172 | 39.11559 | 1.585352
96 | 336 | 2834.703 | 2.908798 | -1.987508 | 39.24079 | 1.585352
96 | 336 | 2844.375 | 2.873782 | -1.988419 | 39.35411 | 1.585352
96 | 336 | 2854 | 2.836216 | -1.987075 | 39.48086 | 1.585352
96 | 336 | 2863.64 | 2.794011 | -1.989736 | 39.62727 | 1.585352
96 | 336 | 2873.281 | 2.744204 | -1.988548 | 39.78111 | 1.585352
96 | 336 | 2882.953 | 2.681386 | -1.987926 | 39.94274 | 1.585352
96 | 336 | 2892.593 | 2.599007 | -1.986127 | 40.11745 | 1.585352
96 | 336 | 2902.265 | 2.48432 | -1.988231 | 40.32234 | 1.585352
96 | 336 | 2911.984 | 2.319563 | -1.986641 | 40.53974 | 1.585352
96 | 336 | 2921.609 | 2.109504 | -1.984844 | 40.83166 | 1.585352
96 | 336 | 2931.406 | 2.808343 | -0.002636559 | 41.02564 | 1.585352
96 | 336 | 2941.203 | 2.926895 | 0.001147133 | 41.02623 | 1.585352
96 | 336 | 2950.984 | 2.998411 | 0.001450116 | 40.95258 | 1.585352
96 | 336 | 2960.875 | 3.055558 | -0.001190208 | 40.86872 | 1.585352
96 | 336 | 2970.656 | 3.103939 | 0.0004500193 | 40.74307 | 1.585352
96 | 336 | 2980.468 | 3.14589 | -0.004120123 | 40.61382 | 1.585352
96 | 336 | 2990.312 | 3.181267 | 0.000837208 | 40.43933 | 1.585352
96 | 336 | 3000.093 | 3.210854 | -0.0005036592 | 40.29481 | 1.585352
96 | 336 | 3009.906 | 3.236227 | -0.001159773 | 40.14604 | 1.585352
96 | 336 | 3019.672 | 3.258187 | -0.0004127089 | 39.98266 | 1.585352
96 | 336 | 3029.468 | 3.277994 | 0.0005522647 | 39.81712 | 1.585352
96 | 336 | 3039.218 | 3.295608 | -0.002309466 | 39.66627 | 1.585352
97 | 340 | 0 | 4.201226 | -0.001359309 | 23.98346 | 1.579974
97 | 340 | 9.312 | 4.201069 | 0.0002272283 | 23.98077 | 1.579974
97 | 340 | 19.484 | 4.003275 | -1.991233 | 24.01539 | 1.579974
97 | 340 | 28.844 | 3.985898 | -1.988146 | 24.06793 | 1.579974
97 | 340 | 38.203 | 3.971868 | -1.990641 | 24.14834 | 1.579974
97 | 340 | 47.641 | 3.960313 | -1.9885 | 24.24962 | 1.579974
97 | 340 | 57.031 | 3.9503 | -1.992123 | 24.34206 | 1.579974
97 | 340 | 66.375 | 3.941237 | -1.988478 | 24.4437 | 1.579974
97 | 340 | 75.734 | 3.933022 | -1.989519 | 24.54816 | 1.579974
97 | 340 | 85.109 | 3.925695 | -1.98795 | 24.64798 | 1.579974
97 | 340 | 94.437 | 3.91858 | -1.98918 | 24.76374 | 1.579974
97 | 340 | 103.828 | 3.911714 | -1.990574 | 24.85901 | 1.579974
97 | 340 | 113.172 | 3.905827 | -1.987809 | 24.96408 | 1.579974
97 | 340 | 122.531 | 3.900148 | -1.990446 | 25.06606 | 1.579974
97 | 340 | 131.922 | 3.89461 | -1.990186 | 25.17138 | 1.579974
97 | 340 | 141.281 | 3.889172 | -1.989925 | 25.27808 | 1.579974
97 | 340 | 150.656 | 3.884229 | -1.989198 | 25.38602 | 1.579974
97 | 340 | 160 | 3.879401 | -1.989667 | 25.49759 | 1.579974
97 | 340 | 169.344 | 3.874933 | -1.990408 | 25.59915 | 1.579974
97 | 340 | 178.734 | 3.870615 | -1.991014 | 25.70926 | 1.579974
97 | 340 | 188.094 | 3.866125 | -1.990244 | 25.81961 | 1.579974
97 | 340 | 197.469 | 3.862213 | -1.988259 | 25.91377 | 1.579974
97 | 340 | 206.844 | 3.858098 | -1.989801 | 26.02188 | 1.579974
97 | 340 | 216.234 | 3.854312 | -1.990132 | 26.12504 | 1.579974
97 | 340 | 225.625 | 3.85048 | -1.992756 | 26.23106 | 1.579974
97 | 340 | 234.984 | 3.846849 | -1.990511 | 26.32872 | 1.579974
97 | 340 | 244.344 | 3.843553 | -1.992626 | 26.43755 | 1.579974
97 | 340 | 253.703 | 3.839906 | -1.988243 | 26.53743 | 1.579974
97 | 340 | 263.078 | 3.836756 | -1.990162 | 26.63706 | 1.579974
97 | 340 | 272.406 | 3.833425 | -1.990524 | 26.7201 | 1.579974
97 | 340 | 281.828 | 3.830208 | -1.989716 | 26.82576 | 1.579974
97 | 340 | 291.172 | 3.827063 | -1.992337 | 26.91542 | 1.579974
97 | 340 | 300.5 | 3.823975 | -1.990853 | 27.02852 | 1.579974
97 | 340 | 309.922 | 3.82083 | -1.988301 | 27.11732 | 1.579974
97 | 340 | 319.312 | 3.817718 | -1.989651 | 27.20692 | 1.579974
97 | 340 | 328.672 | 3.814699 | -1.991955 | 27.31696 | 1.579974
97 | 340 | 338.062 | 3.8119 | -1.991834 | 27.41057 | 1.579974
97 | 340 | 347.469 | 3.808603 | -1.990413 | 27.50498 | 1.579974
97 | 340 | 356.875 | 3.805479 | -1.991581 | 27.60534 | 1.579974
97 | 340 | 366.297 | 3.802451 | -1.989242 | 27.69576 | 1.579974
97 | 340 | 375.687 | 3.79936 | -1.991365 | 27.79231 | 1.579974
97 | 340 | 385.047 | 3.796218 | -1.989236 | 27.88027 | 1.579974
97 | 340 | 394.406 | 3.793083 | -1.987847 | 27.97653 | 1.579974
97 | 340 | 403.719 | 3.789903 | -1.990047 | 28.07449 | 1.579974
97 | 340 | 413.078 | 3.786538 | -1.989973 | 28.17015 | 1.579974
97 | 340 | 422.516 | 3.783143 | -1.988181 | 28.25002 | 1.579974
97 | 340 | 431.859 | 3.779981 | -1.992195 | 28.33787 | 1.579974
97 | 340 | 441.281 | 3.776551 | -1.988824 | 28.44246 | 1.579974
97 | 340 | 450.625 | 3.773163 | -1.988681 | 28.52338 | 1.579974
97 | 340 | 460 | 3.769865 | -1.990272 | 28.61569 | 1.579974
97 | 340 | 469.312 | 3.766408 | -1.989539 | 28.6991 | 1.579974
97 | 340 | 478.672 | 3.763136 | -1.98962 | 28.77109 | 1.579974
97 | 340 | 488.094 | 3.75949 | -1.99097 | 28.84985 | 1.579974
97 | 340 | 497.437 | 3.756189 | -1.991625 | 28.95092 | 1.579974
97 | 340 | 506.844 | 3.752363 | -1.990485 | 29.01684 | 1.579974
97 | 340 | 516.187 | 3.748887 | -1.99256 | 29.09284 | 1.579974
97 | 340 | 525.547 | 3.745512 | -1.988029 | 29.15096 | 1.579974
97 | 340 | 534.906 | 3.742025 | -1.987545 | 29.23373 | 1.579974
97 | 340 | 544.266 | 3.738562 | -1.988284 | 29.29062 | 1.579974
97 | 340 | 553.656 | 3.735137 | -1.993636 | 29.34879 | 1.579974
97 | 340 | 562.984 | 3.731638 | -1.992051 | 29.3954 | 1.579974
97 | 340 | 572.391 | 3.728517 | -1.988467 | 29.4469 | 1.579974
97 | 340 | 581.797 | 3.725193 | -1.990149 | 29.48441 | 1.579974
97 | 340 | 591.156 | 3.722109 | -1.991214 | 29.53332 | 1.579974
97 | 340 | 600.531 | 3.719146 | -1.989476 | 29.56666 | 1.579974
97 | 340 | 609.875 | 3.715918 | -1.98898 | 29.59519 | 1.579974
97 | 340 | 619.25 | 3.712805 | -1.98961 | 29.62385 | 1.579974
97 | 340 | 628.609 | 3.710077 | -1.989356 | 29.65109 | 1.579974
97 | 340 | 637.984 | 3.707196 | -1.987981 | 29.6655 | 1.579974
97 | 340 | 647.344 | 3.704147 | -1.990766 | 29.68214 | 1.579974
97 | 340 | 656.719 | 3.701468 | -1.990779 | 29.70741 | 1.579974
97 | 340 | 666.047 | 3.698789 | -1.989392 | 29.7285 | 1.579974
97 | 340 | 675.422 | 3.696025 | -1.992338 | 29.73961 | 1.579974
97 | 340 | 684.844 | 3.693192 | -1.990548 | 29.74977 | 1.579974
97 | 340 | 694.203 | 3.690438 | -1.989959 | 29.76295 | 1.579974
97 | 340 | 703.562 | 3.68781 | -1.988153 | 29.7655 | 1.579974
97 | 340 | 712.953 | 3.685183 | -1.988609 | 29.77691 | 1.579974
97 | 340 | 722.297 | 3.682505 | -1.990122 | 29.78005 | 1.579974
97 | 340 | 731.687 | 3.679941 | -1.989312 | 29.79517 | 1.579974
97 | 340 | 741.047 | 3.677389 | -1.989251 | 29.7977 | 1.579974
97 | 340 | 750.406 | 3.674852 | -1.989955 | 29.80845 | 1.579974
97 | 340 | 759.781 | 3.672229 | -1.988553 | 29.81242 | 1.579974
97 | 340 | 769.125 | 3.669743 | -1.988232 | 29.83245 | 1.579974
97 | 340 | 778.5 | 3.667047 | -1.989361 | 29.82373 | 1.579974
97 | 340 | 787.891 | 3.664572 | -1.989396 | 29.84776 | 1.579974
97 | 340 | 797.266 | 3.661986 | -1.989643 | 29.8518 | 1.579974
97 | 340 | 806.594 | 3.659509 | -1.99214 | 29.87144 | 1.579974
97 | 340 | 815.984 | 3.657037 | -1.987918 | 29.87807 | 1.579974
97 | 340 | 825.359 | 3.654582 | -1.989767 | 29.90022 | 1.579974
97 | 340 | 834.781 | 3.652098 | -1.9923 | 29.91693 | 1.579974
97 | 340 | 844.109 | 3.649572 | -1.989881 | 29.9448 | 1.579974
97 | 340 | 853.469 | 3.647171 | -1.988049 | 29.94709 | 1.579974
97 | 340 | 862.844 | 3.644812 | -1.987792 | 29.98128 | 1.579974
97 | 340 | 872.219 | 3.642321 | -1.988128 | 30.01082 | 1.579974
97 | 340 | 881.547 | 3.640178 | -1.991902 | 30.03456 | 1.579974
97 | 340 | 890.906 | 3.637572 | -1.989735 | 30.05959 | 1.579974
97 | 340 | 900.281 | 3.635321 | -1.990092 | 30.08348 | 1.579974
97 | 340 | 909.625 | 3.632955 | -1.990462 | 30.11108 | 1.579974
97 | 340 | 918.969 | 3.630892 | -1.989364 | 30.13723 | 1.579974
97 | 340 | 928.344 | 3.628187 | -1.987632 | 30.16524 | 1.579974
97 | 340 | 937.703 | 3.626043 | -1.98839 | 30.20396 | 1.579974
97 | 340 | 947.047 | 3.623575 | -1.989552 | 30.23552 | 1.579974
97 | 340 | 956.375 | 3.621401 | -1.990099 | 30.262 | 1.579974
97 | 340 | 965.734 | 3.619104 | -1.99017 | 30.30187 | 1.579974
97 | 340 | 975.062 | 3.616799 | -1.987712 | 30.34331 | 1.579974
97 | 340 | 984.437 | 3.614778 | -1.988659 | 30.36713 | 1.579974
97 | 340 | 993.844 | 3.612356 | -1.9904 | 30.4037 | 1.579974
97 | 340 | 1003.187 | 3.610264 | -1.989392 | 30.43878 | 1.579974
97 | 340 | 1012.516 | 3.608145 | -1.988196 | 30.47012 | 1.579974
97 | 340 | 1021.875 | 3.605692 | -1.988875 | 30.51296 | 1.579974
97 | 340 | 1031.266 | 3.603617 | -1.989511 | 30.54235 | 1.579974
97 | 340 | 1040.625 | 3.601422 | -1.991454 | 30.58683 | 1.579974
97 | 340 | 1050 | 3.59946 | -1.99105 | 30.62255 | 1.579974
97 | 340 | 1059.328 | 3.597217 | -1.989952 | 30.66284 | 1.579974
97 | 340 | 1068.687 | 3.594949 | -1.990049 | 30.705 | 1.579974
97 | 340 | 1078.094 | 3.592846 | -1.989889 | 30.75305 | 1.579974
97 | 340 | 1087.484 | 3.590633 | -1.992722 | 30.78428 | 1.579974
97 | 340 | 1096.875 | 3.58874 | -1.990983 | 30.83006 | 1.579974
97 | 340 | 1106.234 | 3.5868 | -1.989857 | 30.87015 | 1.579974
97 | 340 | 1115.578 | 3.58495 | -1.988904 | 30.90646 | 1.579974
97 | 340 | 1124.953 | 3.582387 | -1.989672 | 30.95469 | 1.579974
97 | 340 | 1134.344 | 3.580378 | -1.988499 | 30.98397 | 1.579974
97 | 340 | 1143.734 | 3.578457 | -1.992671 | 31.02638 | 1.579974
97 | 340 | 1153.094 | 3.576716 | -1.988541 | 31.07246 | 1.579974
97 | 340 | 1162.422 | 3.574563 | -1.990714 | 31.10874 | 1.579974
97 | 340 | 1171.781 | 3.572574 | -1.992737 | 31.14145 | 1.579974
97 | 340 | 1181.156 | 3.570553 | -1.989833 | 31.18161 | 1.579974
97 | 340 | 1190.484 | 3.569085 | -1.989852 | 31.20802 | 1.579974
97 | 340 | 1199.891 | 3.566974 | -1.989538 | 31.25096 | 1.579974
97 | 340 | 1209.219 | 3.564867 | -1.989583 | 31.28519 | 1.579974
97 | 340 | 1218.609 | 3.563071 | -1.989675 | 31.33522 | 1.579974
97 | 340 | 1227.969 | 3.561362 | -1.99051 | 31.37574 | 1.579974
97 | 340 | 1237.328 | 3.55929 | -1.987906 | 31.40903 | 1.579974
97 | 340 | 1246.734 | 3.557494 | -1.989147 | 31.44794 | 1.579974
97 | 340 | 1256.062 | 3.555677 | -1.991059 | 31.49575 | 1.579974
97 | 340 | 1265.484 | 3.553752 | -1.989485 | 31.53147 | 1.579974
97 | 340 | 1274.828 | 3.552004 | -1.990513 | 31.56831 | 1.579974
97 | 340 | 1284.156 | 3.55008 | -1.99065 | 31.59696 | 1.579974
97 | 340 | 1293.484 | 3.548404 | -1.989924 | 31.63154 | 1.579974
97 | 340 | 1302.828 | 3.546777 | -1.990971 | 31.66995 | 1.579974
97 | 340 | 1312.172 | 3.545024 | -1.9923 | 31.70567 | 1.579974
97 | 340 | 1321.562 | 3.543227 | -1.991791 | 31.73057 | 1.579974
97 | 340 | 1330.922 | 3.541548 | -1.992064 | 31.77733 | 1.579974
97 | 340 | 1340.297 | 3.539865 | -1.989468 | 31.82363 | 1.579974
97 | 340 | 1349.656 | 3.538169 | -1.987471 | 31.86236 | 1.579974
97 | 340 | 1359.016 | 3.536561 | -1.990531 | 31.90055 | 1.579974
97 | 340 | 1368.375 | 3.534965 | -1.988307 | 31.94945 | 1.579974
97 | 340 | 1377.734 | 3.533329 | -1.98646 | 31.97242 | 1.579974
97 | 340 | 1387.125 | 3.531607 | -1.991152 | 32.01404 | 1.579974
97 | 340 | 1396.453 | 3.530103 | -1.991861 | 32.06181 | 1.579974
97 | 340 | 1405.812 | 3.52851 | -1.99029 | 32.09251 | 1.579974
97 | 340 | 1415.172 | 3.526806 | -1.988417 | 32.11966 | 1.579974
97 | 340 | 1424.594 | 3.525301 | -1.990025 | 32.16157 | 1.579974
97 | 340 | 1433.969 | 3.523639 | -1.989266 | 32.19688 | 1.579974
97 | 340 | 1443.344 | 3.522178 | -1.989415 | 32.23697 | 1.579974
97 | 340 | 1452.734 | 3.520855 | -1.990769 | 32.28741 | 1.579974
97 | 340 | 1462.094 | 3.519273 | -1.990863 | 32.31401 | 1.579974
97 | 340 | 1471.422 | 3.517534 | -1.989497 | 32.33873 | 1.579974
97 | 340 | 1480.797 | 3.516176 | -1.990475 | 32.39613 | 1.579974
97 | 340 | 1490.156 | 3.514747 | -1.990768 | 32.43569 | 1.579974
97 | 340 | 1499.562 | 3.513395 | -1.988814 | 32.47305 | 1.579974
97 | 340 | 1508.875 | 3.511844 | -1.989971 | 32.49846 | 1.579974
97 | 340 | 1518.266 | 3.51044 | -1.987471 | 32.53971 | 1.579974
97 | 340 | 1527.594 | 3.509131 | -1.989581 | 32.58278 | 1.579974
97 | 340 | 1536.953 | 3.507813 | -1.990713 | 32.6165 | 1.579974
97 | 340 | 1546.375 | 3.506276 | -1.989245 | 32.65442 | 1.579974
97 | 340 | 1555.719 | 3.504953 | -1.988178 | 32.69077 | 1.579974
97 | 340 | 1565.094 | 3.503508 | -1.99043 | 32.72375 | 1.579974
97 | 340 | 1574.484 | 3.502226 | -1.99166 | 32.75174 | 1.579974
97 | 340 | 1583.828 | 3.500867 | -1.987791 | 32.79058 | 1.579974
97 | 340 | 1593.203 | 3.499387 | -1.987987 | 32.82556 | 1.579974
97 | 340 | 1602.531 | 3.498151 | -1.991232 | 32.85772 | 1.579974
97 | 340 | 1611.937 | 3.496782 | -1.992238 | 32.90158 | 1.579974
97 | 340 | 1621.297 | 3.495321 | -1.987794 | 32.92213 | 1.579974
97 | 340 | 1630.656 | 3.494169 | -1.992622 | 32.96423 | 1.579974
97 | 340 | 1640 | 3.492881 | -1.989067 | 32.99995 | 1.579974
97 | 340 | 1649.391 | 3.491598 | -1.98981 | 33.0392 | 1.579974
97 | 340 | 1658.75 | 3.490238 | -1.990685 | 33.0789 | 1.579974
97 | 340 | 1668.141 | 3.48906 | -1.98942 | 33.12142 | 1.579974
97 | 340 | 1677.484 | 3.487847 | -1.988695 | 33.15548 | 1.579974
97 | 340 | 1686.891 | 3.486689 | -1.988949 | 33.19442 | 1.579974
97 | 340 | 1696.281 | 3.485076 | -1.989646 | 33.22552 | 1.579974
97 | 340 | 1705.641 | 3.483776 | -1.988618 | 33.2602 | 1.579974
97 | 340 | 1715 | 3.482615 | -1.990223 | 33.30473 | 1.579974
97 | 340 | 1724.375 | 3.481356 | -1.991733 | 33.33294 | 1.579974
97 | 340 | 1733.766 | 3.480088 | -1.991575 | 33.36762 | 1.579974
97 | 340 | 1743.156 | 3.478978 | -1.988707 | 33.40016 | 1.579974
97 | 340 | 1752.5 | 3.477634 | -1.991021 | 33.43921 | 1.579974
97 | 340 | 1761.859 | 3.476328 | -1.987039 | 33.47612 | 1.579974
97 | 340 | 1771.187 | 3.475065 | -1.989173 | 33.51445 | 1.579974
97 | 340 | 1780.578 | 3.473811 | -1.992516 | 33.54541 | 1.579974
97 | 340 | 1789.937 | 3.472563 | -1.990192 | 33.58328 | 1.579974
97 | 340 | 1799.25 | 3.471288 | -1.989302 | 33.63264 | 1.579974
97 | 340 | 1808.672 | 3.470067 | -1.98986 | 33.65875 | 1.579974
97 | 340 | 1818 | 3.468664 | -1.989118 | 33.69158 | 1.579974
97 | 340 | 1827.406 | 3.46748 | -1.988278 | 33.71875 | 1.579974
97 | 340 | 1836.797 | 3.466227 | -1.995744 | 33.77266 | 1.579974
97 | 340 | 1846.125 | 3.465194 | -1.988234 | 33.78721 | 1.579974
97 | 340 | 1855.484 | 3.463787 | -1.986812 | 33.83558 | 1.579974
97 | 340 | 1864.859 | 3.46247 | -1.989465 | 33.87053 | 1.579974
97 | 340 | 1874.219 | 3.461039 | -1.990945 | 33.90332 | 1.579974
97 | 340 | 1883.578 | 3.459921 | -1.991623 | 33.95001 | 1.579974
97 | 340 | 1893 | 3.458667 | -1.990997 | 33.9947 | 1.579974
97 | 340 | 1902.344 | 3.457513 | -1.99062 | 34.033 | 1.579974
97 | 340 | 1911.703 | 3.456057 | -1.992076 | 34.07888 | 1.579974
97 | 340 | 1921.047 | 3.454905 | -1.990203 | 34.111 | 1.579974
97 | 340 | 1930.406 | 3.453344 | -1.99135 | 34.16131 | 1.579974
97 | 340 | 1939.734 | 3.452102 | -1.986066 | 34.18571 | 1.579974
97 | 340 | 1949.094 | 3.450802 | -1.991177 | 34.2274 | 1.579974
97 | 340 | 1958.5 | 3.449706 | -1.989526 | 34.26248 | 1.579974
97 | 340 | 1967.953 | 3.448275 | -1.99219 | 34.3021 | 1.579974
97 | 340 | 1977.312 | 3.446895 | -1.989687 | 34.33302 | 1.579974
97 | 340 | 1986.672 | 3.445625 | -1.986386 | 34.37777 | 1.579974
97 | 340 | 1996.016 | 3.444446 | -1.992271 | 34.41302 | 1.579974
97 | 340 | 2005.406 | 3.443098 | -1.988142 | 34.45489 | 1.579974
97 | 340 | 2014.812 | 3.441715 | -1.992722 | 34.48769 | 1.579974
97 | 340 | 2024.172 | 3.4401 | -1.991665 | 34.52778 | 1.579974
97 | 340 | 2033.516 | 3.438837 | -1.992488 | 34.55694 | 1.579974
97 | 340 | 2042.828 | 3.437232 | -1.990902 | 34.60055 | 1.579974
97 | 340 | 2052.219 | 3.436061 | -1.98678 | 34.63782 | 1.579974
97 | 340 | 2061.562 | 3.434362 | -1.986879 | 34.66677 | 1.579974
97 | 340 | 2070.953 | 3.433321 | -1.992967 | 34.72615 | 1.579974
97 | 340 | 2080.312 | 3.431779 | -1.991311 | 34.76216 | 1.579974
97 | 340 | 2089.672 | 3.430442 | -1.993311 | 34.79885 | 1.579974
97 | 340 | 2099.078 | 3.428986 | -1.98902 | 34.84557 | 1.579974
97 | 340 | 2108.437 | 3.427311 | -1.988686 | 34.88744 | 1.579974
97 | 340 | 2117.812 | 3.426043 | -1.991511 | 34.92669 | 1.579974
97 | 340 | 2127.203 | 3.424335 | -1.989727 | 34.96116 | 1.579974
97 | 340 | 2136.594 | 3.422913 | -1.986894 | 35.01385 | 1.579974
97 | 340 | 2145.937 | 3.421417 | -1.992674 | 35.03619 | 1.579974
97 | 340 | 2155.297 | 3.419958 | -1.991281 | 35.078 | 1.579974
97 | 340 | 2164.641 | 3.418205 | -1.990219 | 35.12482 | 1.579974
97 | 340 | 2174.016 | 3.417451 | -1.991458 | 35.18305 | 1.579974
97 | 340 | 2183.297 | 3.415313 | -1.988608 | 35.22591 | 1.579974
97 | 340 | 2192.641 | 3.413625 | -1.990934 | 35.25707 | 1.579974
97 | 340 | 2202.016 | 3.412292 | -1.988365 | 35.2925 | 1.579974
97 | 340 | 2211.375 | 3.410226 | -1.990999 | 35.33332 | 1.579974
97 | 340 | 2220.719 | 3.40854 | -1.990799 | 35.37598 | 1.579974
97 | 340 | 2230.078 | 3.407183 | -1.992079 | 35.41975 | 1.579974
97 | 340 | 2239.437 | 3.405229 | -1.987744 | 35.46199 | 1.579974
97 | 340 | 2248.797 | 3.402972 | -1.989772 | 35.50884 | 1.579974
97 | 340 | 2258.172 | 3.402038 | -1.991782 | 35.55127 | 1.579974
97 | 340 | 2267.516 | 3.39977 | -1.987171 | 35.59564 | 1.579974
97 | 340 | 2276.875 | 3.398293 | -1.985438 | 35.63516 | 1.579974
97 | 340 | 2286.25 | 3.396178 | -1.990601 | 35.68555 | 1.579974
97 | 340 | 2295.562 | 3.394441 | -1.99095 | 35.72537 | 1.579974
97 | 340 | 2305 | 3.392303 | -1.991752 | 35.77422 | 1.579974
97 | 340 | 2314.359 | 3.390274 | -1.986278 | 35.82006 | 1.579974
97 | 340 | 2323.75 | 3.388196 | -1.993139 | 35.86233 | 1.579974
97 | 340 | 2333.125 | 3.38596 | -1.991333 | 35.90713 | 1.579974
97 | 340 | 2342.484 | 3.384217 | -1.993911 | 35.94947 | 1.579974
97 | 340 | 2351.844 | 3.381873 | -1.988777 | 35.99303 | 1.579974
97 | 340 | 2361.156 | 3.379725 | -1.988685 | 36.03123 | 1.579974
97 | 340 | 2370.469 | 3.377443 | -1.989 | 36.07774 | 1.579974
97 | 340 | 2379.844 | 3.374946 | -1.987087 | 36.13547 | 1.579974
97 | 340 | 2389.203 | 3.372503 | -1.989954 | 36.17374 | 1.579974
97 | 340 | 2398.547 | 3.369935 | -1.991479 | 36.22446 | 1.579974
97 | 340 | 2407.875 | 3.367304 | -1.991512 | 36.26569 | 1.579974
97 | 340 | 2417.25 | 3.364845 | -1.987997 | 36.32674 | 1.579974
97 | 340 | 2426.625 | 3.362031 | -1.991922 | 36.37384 | 1.579974
97 | 340 | 2436 | 3.358937 | -1.989413 | 36.41134 | 1.579974
97 | 340 | 2445.391 | 3.356185 | -1.991251 | 36.45735 | 1.579974
97 | 340 | 2454.766 | 3.352979 | -1.987002 | 36.52051 | 1.579974
97 | 340 | 2464.125 | 3.349674 | -1.988445 | 36.56383 | 1.579974
97 | 340 | 2473.484 | 3.346264 | -1.989603 | 36.6143 | 1.579974
97 | 340 | 2482.812 | 3.342612 | -1.99032 | 36.66597 | 1.579974
97 | 340 | 2492.172 | 3.338974 | -1.990916 | 36.71483 | 1.579974
97 | 340 | 2501.562 | 3.335253 | -1.988935 | 36.75651 | 1.579974
97 | 340 | 2510.953 | 3.331233 | -1.989852 | 36.81073 | 1.579974
97 | 340 | 2520.344 | 3.326999 | -1.989495 | 36.86829 | 1.579974
97 | 340 | 2529.828 | 3.322309 | -1.990945 | 36.92085 | 1.579974
97 | 340 | 2539.187 | 3.317712 | -1.98999 | 36.98555 | 1.579974
97 | 340 | 2548.562 | 3.312919 | -1.98861 | 37.04433 | 1.579974
97 | 340 | 2557.937 | 3.307415 | -1.987258 | 37.09507 | 1.579974
97 | 340 | 2567.359 | 3.301721 | -1.988555 | 37.1452 | 1.579974
97 | 340 | 2576.656 | 3.295822 | -1.987884 | 37.19862 | 1.579974
97 | 340 | 2586.047 | 3.289524 | -1.989108 | 37.25932 | 1.579974
97 | 340 | 2595.406 | 3.283081 | -1.99171 | 37.32802 | 1.579974
97 | 340 | 2604.766 | 3.276379 | -1.986426 | 37.38793 | 1.579974
97 | 340 | 2614.109 | 3.268791 | -1.990811 | 37.43852 | 1.579974
97 | 340 | 2623.484 | 3.26122 | -1.989667 | 37.50689 | 1.579974
97 | 340 | 2632.906 | 3.252957 | -1.990413 | 37.55727 | 1.579974
97 | 340 | 2642.25 | 3.243888 | -1.990932 | 37.62375 | 1.579974
97 | 340 | 2651.781 | 3.235033 | -1.985991 | 37.68565 | 1.579974
97 | 340 | 2661.281 | 3.225137 | -1.989561 | 37.75967 | 1.579974
97 | 340 | 2670.781 | 3.214829 | -1.989479 | 37.8271 | 1.579974
97 | 340 | 2680.391 | 3.203641 | -1.988838 | 37.89375 | 1.579974
97 | 340 | 2689.891 | 3.191978 | -1.99103 | 37.96588 | 1.579974
97 | 340 | 2699.391 | 3.179573 | -1.990707 | 38.02514 | 1.579974
97 | 340 | 2708.922 | 3.16625 | -1.98895 | 38.103 | 1.579974
97 | 340 | 2718.609 | 3.152006 | -1.98831 | 38.18703 | 1.579974
97 | 340 | 2728.25 | 3.136933 | -1.986487 | 38.25677 | 1.579974
97 | 340 | 2737.922 | 3.121026 | -1.99048 | 38.34102 | 1.579974
97 | 340 | 2747.531 | 3.103858 | -1.989306 | 38.43976 | 1.579974
97 | 340 | 2757.203 | 3.08568 | -1.99018 | 38.5253 | 1.579974
97 | 340 | 2766.828 | 3.066032 | -1.987863 | 38.62129 | 1.579974
97 | 340 | 2776.484 | 3.045191 | -1.988103 | 38.72521 | 1.579974
97 | 340 | 2786.156 | 3.022632 | -1.984914 | 38.81494 | 1.579974
97 | 340 | 2795.797 | 2.998112 | -1.989109 | 38.92452 | 1.579974
97 | 340 | 2805.422 | 2.971513 | -1.985985 | 39.01898 | 1.579974
97 | 340 | 2815.062 | 2.941908 | -1.987514 | 39.12889 | 1.579974
97 | 340 | 2824.703 | 2.910108 | -1.987644 | 39.24432 | 1.579974
97 | 340 | 2834.391 | 2.875786 | -1.990259 | 39.37135 | 1.579974
97 | 340 | 2844.047 | 2.838643 | -1.988659 | 39.50575 | 1.579974
97 | 340 | 2853.656 | 2.797153 | -1.987158 | 39.64513 | 1.579974
97 | 340 | 2863.297 | 2.748321 | -1.985821 | 39.79922 | 1.579974
97 | 340 | 2872.937 | 2.687192 | -1.986416 | 39.96117 | 1.579974
97 | 340 | 2882.547 | 2.607192 | -1.986955 | 40.12733 | 1.579974
97 | 340 | 2892.234 | 2.495866 | -1.987426 | 40.31513 | 1.579974
97 | 340 | 2901.906 | 2.336995 | -1.985828 | 40.53574 | 1.579974
97 | 340 | 2911.516 | 2.129545 | -1.987807 | 40.80901 | 1.579974
97 | 340 | 2921.297 | 2.813665 | -0.001350472 | 41.00434 | 1.579974
97 | 340 | 2931.156 | 2.931461 | -0.001359754 | 41.01371 | 1.579974
97 | 340 | 2940.969 | 3.002729 | -0.003329629 | 40.97201 | 1.579974
97 | 340 | 2950.75 | 3.059233 | -0.004820052 | 40.87951 | 1.579974
97 | 340 | 2960.594 | 3.107565 | -0.0009769899 | 40.75282 | 1.579974
97 | 340 | 2970.359 | 3.149018 | 7.046929e-05 | 40.61543 | 1.579974
97 | 340 | 2980.187 | 3.184221 | -0.003375022 | 40.46893 | 1.579974
97 | 340 | 2989.984 | 3.213931 | -0.003309705 | 40.31327 | 1.579974
97 | 340 | 2999.734 | 3.239012 | -0.002281972 | 40.15487 | 1.579974
97 | 340 | 3009.531 | 3.260983 | 0.0003095312 | 39.98226 | 1.579974
97 | 340 | 3019.312 | 3.280816 | -0.0007404845 | 39.81962 | 1.579974
97 | 340 | 3029.172 | 3.298426 | -0.001218441 | 39.65772 | 1.579974
97 | 340 | 3039.047 | 3.314531 | -0.001928952 | 39.46734 | 1.579974
98 | 344 | 0 | 4.20173 | -0.001578322 | 24.00186 | 1.575219
98 | 344 | 9.406 | 4.201797 | -0.003987836 | 23.99922 | 1.575219
98 | 344 | 19.547 | 4.003713 | -1.989828 | 24.03084 | 1.575219
98 | 344 | 28.906 | 3.985901 | -1.990879 | 24.08822 | 1.575219
98 | 344 | 38.297 | 3.972305 | -1.989622 | 24.17068 | 1.575219
98 | 344 | 47.672 | 3.960684 | -1.989237 | 24.26446 | 1.575219
98 | 344 | 57.094 | 3.950549 | -1.990336 | 24.35443 | 1.575219
98 | 344 | 66.438 | 3.941408 | -1.992165 | 24.46221 | 1.575219
98 | 344 | 75.797 | 3.933119 | -1.988434 | 24.57093 | 1.575219
98 | 344 | 85.125 | 3.925446 | -1.99091 | 24.66273 | 1.575219
98 | 344 | 94.469 | 3.918301 | -1.990628 | 24.7792 | 1.575219
98 | 344 | 103.891 | 3.91189 | -1.989184 | 24.88179 | 1.575219
98 | 344 | 113.266 | 3.905763 | -1.989742 | 24.98801 | 1.575219
98 | 344 | 122.625 | 3.899816 | -1.991889 | 25.1076 | 1.575219
98 | 344 | 132 | 3.894356 | -1.989402 | 25.20506 | 1.575219
98 | 344 | 141.344 | 3.888933 | -1.990747 | 25.30681 | 1.575219
98 | 344 | 150.734 | 3.884019 | -1.99025 | 25.41377 | 1.575219
98 | 344 | 160.109 | 3.879135 | -1.98998 | 25.52509 | 1.575219
98 | 344 | 169.453 | 3.874632 | -1.989884 | 25.63124 | 1.575219
98 | 344 | 178.828 | 3.870317 | -1.988531 | 25.73734 | 1.575219
98 | 344 | 188.188 | 3.86591 | -1.989622 | 25.83666 | 1.575219
98 | 344 | 197.547 | 3.861691 | -1.992202 | 25.94511 | 1.575219
98 | 344 | 206.969 | 3.857951 | -1.990574 | 26.04398 | 1.575219
98 | 344 | 216.328 | 3.853852 | -1.988925 | 26.14089 | 1.575219
98 | 344 | 225.688 | 3.850146 | -1.99164 | 26.25793 | 1.575219
98 | 344 | 235.078 | 3.846685 | -1.991238 | 26.36083 | 1.575219
98 | 344 | 244.453 | 3.842667 | -1.990594 | 26.45155 | 1.575219
98 | 344 | 253.797 | 3.839539 | -1.988475 | 26.55548 | 1.575219
98 | 344 | 263.156 | 3.836433 | -1.987195 | 26.67081 | 1.575219
98 | 344 | 272.5 | 3.832909 | -1.992625 | 26.75842 | 1.575219
98 | 344 | 281.922 | 3.830013 | -1.989124 | 26.8708 | 1.575219
98 | 344 | 291.313 | 3.826714 | -1.989787 | 26.95612 | 1.575219
98 | 344 | 300.672 | 3.823357 | -1.989654 | 27.05966 | 1.575219
98 | 344 | 310.016 | 3.820578 | -1.987973 | 27.15891 | 1.575219
98 | 344 | 319.359 | 3.817419 | -1.99049 | 27.25309 | 1.575219
98 | 344 | 328.734 | 3.8142 | -1.989561 | 27.35403 | 1.575219
98 | 344 | 338.094 | 3.811179 | -1.992131 | 27.45403 | 1.575219
98 | 344 | 347.438 | 3.808217 | -1.989062 | 27.54824 | 1.575219
98 | 344 | 356.844 | 3.804967 | -1.988778 | 27.64756 | 1.575219
98 | 344 | 366.219 | 3.802064 | -1.989702 | 27.75109 | 1.575219
98 | 344 | 375.563 | 3.799044 | -1.990533 | 27.83613 | 1.575219
98 | 344 | 384.891 | 3.79564 | -1.990732 | 27.9229 | 1.575219
98 | 344 | 394.313 | 3.792691 | -1.989653 | 28.02627 | 1.575219
98 | 344 | 403.672 | 3.789569 | -1.989593 | 28.10845 | 1.575219
98 | 344 | 413.047 | 3.785921 | -1.987923 | 28.20985 | 1.575219
98 | 344 | 422.438 | 3.782872 | -1.991384 | 28.28826 | 1.575219
98 | 344 | 431.828 | 3.779327 | -1.989109 | 28.37637 | 1.575219
98 | 344 | 441.156 | 3.776156 | -1.989401 | 28.46915 | 1.575219
98 | 344 | 450.516 | 3.77299 | -1.988145 | 28.55711 | 1.575219
98 | 344 | 459.859 | 3.769256 | -1.989296 | 28.64933 | 1.575219
98 | 344 | 469.234 | 3.765742 | -1.987941 | 28.72422 | 1.575219
98 | 344 | 478.625 | 3.762231 | -1.989237 | 28.80886 | 1.575219
98 | 344 | 488.016 | 3.758774 | -1.991343 | 28.89873 | 1.575219
98 | 344 | 497.359 | 3.755299 | -1.990446 | 28.97508 | 1.575219
98 | 344 | 506.719 | 3.751918 | -1.991511 | 29.05045 | 1.575219
98 | 344 | 516.094 | 3.748343 | -1.990176 | 29.11219 | 1.575219
98 | 344 | 525.422 | 3.744737 | -1.989595 | 29.18547 | 1.575219
98 | 344 | 534.75 | 3.741271 | -1.990325 | 29.2473 | 1.575219
98 | 344 | 544.188 | 3.737794 | -1.990179 | 29.30304 | 1.575219
98 | 344 | 553.578 | 3.734435 | -1.989523 | 29.37092 | 1.575219
98 | 344 | 562.969 | 3.731207 | -1.992193 | 29.43493 | 1.575219
98 | 344 | 572.281 | 3.727881 | -1.988983 | 29.47875 | 1.575219
98 | 344 | 581.672 | 3.724583 | -1.989094 | 29.51382 | 1.575219
98 | 344 | 591.063 | 3.721336 | -1.991664 | 29.57039 | 1.575219
98 | 344 | 600.453 | 3.718308 | -1.991708 | 29.60346 | 1.575219
98 | 344 | 609.844 | 3.715217 | -1.99036 | 29.62937 | 1.575219
98 | 344 | 619.203 | 3.712277 | -1.989483 | 29.65386 | 1.575219
98 | 344 | 628.578 | 3.709311 | -1.993813 | 29.68399 | 1.575219
98 | 344 | 637.969 | 3.706313 | -1.989106 | 29.68738 | 1.575219
98 | 344 | 647.344 | 3.703668 | -1.989381 | 29.71831 | 1.575219
98 | 344 | 656.719 | 3.700542 | -1.98824 | 29.72762 | 1.575219
98 | 344 | 666.172 | 3.697811 | -1.988167 | 29.73387 | 1.575219
98 | 344 | 675.5 | 3.695077 | -1.988247 | 29.74504 | 1.575219
98 | 344 | 684.891 | 3.692385 | -1.987451 | 29.75793 | 1.575219
98 | 344 | 694.281 | 3.689454 | -1.992568 | 29.76662 | 1.575219
98 | 344 | 703.641 | 3.686874 | -1.991069 | 29.79346 | 1.575219
98 | 344 | 713.047 | 3.684172 | -1.991563 | 29.80864 | 1.575219
98 | 344 | 722.422 | 3.681567 | -1.990598 | 29.81072 | 1.575219
98 | 344 | 731.75 | 3.678873 | -1.991495 | 29.7974 | 1.575219
98 | 344 | 741.141 | 3.676407 | -1.990512 | 29.82807 | 1.575219
98 | 344 | 750.453 | 3.673856 | -1.990612 | 29.84413 | 1.575219
98 | 344 | 759.828 | 3.671269 | -1.989116 | 29.84814 | 1.575219
98 | 344 | 769.219 | 3.668539 | -1.990186 | 29.85982 | 1.575219
98 | 344 | 778.625 | 3.666001 | -1.989243 | 29.88115 | 1.575219
98 | 344 | 787.984 | 3.663487 | -1.991586 | 29.89002 | 1.575219
98 | 344 | 797.328 | 3.661056 | -1.990123 | 29.89921 | 1.575219
98 | 344 | 806.703 | 3.658699 | -1.991594 | 29.91641 | 1.575219
98 | 344 | 816.031 | 3.656105 | -1.988732 | 29.92217 | 1.575219
98 | 344 | 825.438 | 3.653555 | -1.990179 | 29.93515 | 1.575219
98 | 344 | 834.766 | 3.651066 | -1.991183 | 29.94748 | 1.575219
98 | 344 | 844.203 | 3.648648 | -1.990017 | 29.96524 | 1.575219
98 | 344 | 853.578 | 3.64621 | -1.989505 | 29.99273 | 1.575219
98 | 344 | 862.938 | 3.643846 | -1.990047 | 30.01002 | 1.575219
98 | 344 | 872.25 | 3.641434 | -1.990729 | 30.04579 | 1.575219
98 | 344 | 881.625 | 3.638988 | -1.990516 | 30.06825 | 1.575219
98 | 344 | 890.984 | 3.636686 | -1.990671 | 30.09346 | 1.575219
98 | 344 | 900.391 | 3.634134 | -1.98861 | 30.13234 | 1.575219
98 | 344 | 909.734 | 3.631936 | -1.992269 | 30.13538 | 1.575219
98 | 344 | 919.125 | 3.62945 | -1.99055 | 30.17957 | 1.575219
98 | 344 | 928.516 | 3.627179 | -1.99017 | 30.20557 | 1.575219
98 | 344 | 937.938 | 3.624757 | -1.988287 | 30.24054 | 1.575219
98 | 344 | 947.297 | 3.622435 | -1.990458 | 30.27456 | 1.575219
98 | 344 | 956.703 | 3.620264 | -1.989478 | 30.30146 | 1.575219
98 | 344 | 966.063 | 3.617976 | -1.988289 | 30.32035 | 1.575219
98 | 344 | 975.469 | 3.615812 | -1.988908 | 30.36771 | 1.575219
98 | 344 | 984.891 | 3.61329 | -1.989768 | 30.40265 | 1.575219
98 | 344 | 994.25 | 3.611214 | -1.990278 | 30.44642 | 1.575219
98 | 344 | 1003.625 | 3.608918 | -1.990923 | 30.4849 | 1.575219
98 | 344 | 1012.984 | 3.60685 | -1.98722 | 30.51911 | 1.575219
98 | 344 | 1022.375 | 3.604357 | -1.990005 | 30.551 | 1.575219
98 | 344 | 1031.719 | 3.602313 | -1.990744 | 30.58337 | 1.575219
98 | 344 | 1041.109 | 3.600317 | -1.989277 | 30.63557 | 1.575219
98 | 344 | 1050.469 | 3.598097 | -1.987897 | 30.67767 | 1.575219
98 | 344 | 1059.828 | 3.5959 | -1.985465 | 30.71071 | 1.575219
98 | 344 | 1069.188 | 3.593771 | -1.990864 | 30.74117 | 1.575219
98 | 344 | 1078.563 | 3.591645 | -1.989068 | 30.79061 | 1.575219
98 | 344 | 1087.922 | 3.589436 | -1.988892 | 30.81605 | 1.575219
98 | 344 | 1097.297 | 3.587382 | -1.990343 | 30.86896 | 1.575219
98 | 344 | 1106.641 | 3.585476 | -1.992154 | 30.90786 | 1.575219
98 | 344 | 1115.969 | 3.583403 | -1.988081 | 30.94618 | 1.575219
98 | 344 | 1125.406 | 3.581369 | -1.990797 | 30.98585 | 1.575219
98 | 344 | 1134.781 | 3.579419 | -1.990096 | 31.03223 | 1.575219
98 | 344 | 1144.125 | 3.577285 | -1.990711 | 31.06903 | 1.575219
98 | 344 | 1153.5 | 3.575272 | -1.989278 | 31.10082 | 1.575219
98 | 344 | 1162.891 | 3.573171 | -1.987283 | 31.14249 | 1.575219
98 | 344 | 1172.25 | 3.571301 | -1.989733 | 31.18207 | 1.575219
98 | 344 | 1181.594 | 3.569469 | -1.995249 | 31.21099 | 1.575219
98 | 344 | 1190.953 | 3.567389 | -1.99032 | 31.2601 | 1.575219
98 | 344 | 1200.281 | 3.565421 | -1.989404 | 31.30061 | 1.575219
98 | 344 | 1209.703 | 3.563717 | -1.991651 | 31.34414 | 1.575219
98 | 344 | 1219.016 | 3.561545 | -1.992104 | 31.38537 | 1.575219
98 | 344 | 1228.375 | 3.559821 | -1.988496 | 31.41809 | 1.575219
98 | 344 | 1237.703 | 3.558098 | -1.988558 | 31.45344 | 1.575219
98 | 344 | 1247.047 | 3.556107 | -1.991576 | 31.49721 | 1.575219
98 | 344 | 1256.391 | 3.554155 | -1.988685 | 31.53062 | 1.575219
98 | 344 | 1265.75 | 3.552306 | -1.988864 | 31.5744 | 1.575219
98 | 344 | 1275.109 | 3.550864 | -1.98999 | 31.60038 | 1.575219
98 | 344 | 1284.516 | 3.548827 | -1.988823 | 31.64196 | 1.575219
98 | 344 | 1293.844 | 3.547165 | -1.988823 | 31.67804 | 1.575219
98 | 344 | 1303.234 | 3.545681 | -1.988869 | 31.72669 | 1.575219
98 | 344 | 1312.578 | 3.543819 | -1.991148 | 31.75223 | 1.575219
98 | 344 | 1321.938 | 3.542007 | -1.986346 | 31.79497 | 1.575219
98 | 344 | 1331.328 | 3.540359 | -1.990694 | 31.83338 | 1.575219
98 | 344 | 1340.703 | 3.538571 | -1.986089 | 31.87229 | 1.575219
98 | 344 | 1350.078 | 3.537151 | -1.987297 | 31.90672 | 1.575219
98 | 344 | 1359.438 | 3.535351 | -1.990651 | 31.94994 | 1.575219
98 | 344 | 1368.813 | 3.533661 | -1.988742 | 31.98554 | 1.575219
98 | 344 | 1378.188 | 3.532175 | -1.987835 | 32.03333 | 1.575219
98 | 344 | 1387.609 | 3.530191 | -1.98843 | 32.06119 | 1.575219
98 | 344 | 1396.969 | 3.528798 | -1.989598 | 32.10479 | 1.575219
98 | 344 | 1406.297 | 3.527239 | -1.988523 | 32.12842 | 1.575219
98 | 344 | 1415.656 | 3.525626 | -1.990622 | 32.17384 | 1.575219
98 | 344 | 1425 | 3.524097 | -1.992009 | 32.2045 | 1.575219
98 | 344 | 1434.391 | 3.522647 | -1.989101 | 32.23565 | 1.575219
98 | 344 | 1443.75 | 3.520724 | -1.989484 | 32.28162 | 1.575219
98 | 344 | 1453.156 | 3.519592 | -1.989769 | 32.31346 | 1.575219
98 | 344 | 1462.484 | 3.517738 | -1.991823 | 32.34234 | 1.575219
98 | 344 | 1471.828 | 3.516092 | -1.989983 | 32.38565 | 1.575219
98 | 344 | 1481.266 | 3.514987 | -1.988994 | 32.43858 | 1.575219
98 | 344 | 1490.672 | 3.51347 | -1.98651 | 32.46814 | 1.575219
98 | 344 | 1500 | 3.511986 | -1.987505 | 32.50771 | 1.575219
98 | 344 | 1509.328 | 3.510745 | -1.987912 | 32.5616 | 1.575219
98 | 344 | 1518.703 | 3.509237 | -1.995284 | 32.58551 | 1.575219
98 | 344 | 1528.063 | 3.50772 | -1.992979 | 32.61624 | 1.575219
98 | 344 | 1537.469 | 3.505823 | -1.987656 | 32.65898 | 1.575219
98 | 344 | 1546.844 | 3.504738 | -1.988869 | 32.70266 | 1.575219
98 | 344 | 1556.188 | 3.503504 | -1.990942 | 32.72709 | 1.575219
98 | 344 | 1565.547 | 3.501831 | -1.990266 | 32.7642 | 1.575219
98 | 344 | 1574.906 | 3.500916 | -1.991203 | 32.79951 | 1.575219
98 | 344 | 1584.234 | 3.499308 | -1.989542 | 32.82798 | 1.575219
98 | 344 | 1593.625 | 3.498246 | -1.989232 | 32.85437 | 1.575219
98 | 344 | 1602.953 | 3.496837 | -1.988913 | 32.90964 | 1.575219
98 | 344 | 1612.359 | 3.495178 | -1.990844 | 32.95128 | 1.575219
98 | 344 | 1621.719 | 3.494369 | -1.990918 | 32.97038 | 1.575219
98 | 344 | 1631.109 | 3.492755 | -1.990095 | 33.01128 | 1.575219
98 | 344 | 1640.438 | 3.491792 | -1.986993 | 33.05701 | 1.575219
98 | 344 | 1649.781 | 3.490268 | -1.987089 | 33.08569 | 1.575219
98 | 344 | 1659.109 | 3.488911 | -1.989312 | 33.12134 | 1.575219
98 | 344 | 1668.438 | 3.48777 | -1.988739 | 33.15691 | 1.575219
98 | 344 | 1677.828 | 3.486404 | -1.988593 | 33.19144 | 1.575219
98 | 344 | 1687.172 | 3.484963 | -1.988738 | 33.22629 | 1.575219
98 | 344 | 1696.547 | 3.483838 | -1.985446 | 33.26685 | 1.575219
98 | 344 | 1705.969 | 3.48252 | -1.98781 | 33.29025 | 1.575219
98 | 344 | 1715.375 | 3.481201 | -1.991102 | 33.33511 | 1.575219
98 | 344 | 1724.797 | 3.479968 | -1.990229 | 33.37255 | 1.575219
98 | 344 | 1734.125 | 3.478738 | -1.991531 | 33.40943 | 1.575219
98 | 344 | 1743.516 | 3.477416 | -1.988938 | 33.45451 | 1.575219
98 | 344 | 1752.891 | 3.476252 | -1.990838 | 33.49111 | 1.575219
98 | 344 | 1762.313 | 3.474728 | -1.98829 | 33.53362 | 1.575219
98 | 344 | 1771.672 | 3.473668 | -1.991725 | 33.55781 | 1.575219
98 | 344 | 1781 | 3.472235 | -1.991787 | 33.59797 | 1.575219
98 | 344 | 1790.391 | 3.471019 | -1.991431 | 33.63789 | 1.575219
98 | 344 | 1799.766 | 3.469846 | -1.99004 | 33.67017 | 1.575219
98 | 344 | 1809.125 | 3.468623 | -1.988943 | 33.70462 | 1.575219
98 | 344 | 1818.453 | 3.467366 | -1.988904 | 33.74839 | 1.575219
98 | 344 | 1827.875 | 3.465868 | -1.99072 | 33.78732 | 1.575219
98 | 344 | 1837.25 | 3.464872 | -1.992404 | 33.80547 | 1.575219
98 | 344 | 1846.609 | 3.463464 | -1.988507 | 33.86332 | 1.575219
98 | 344 | 1855.953 | 3.462178 | -1.989086 | 33.8917 | 1.575219
98 | 344 | 1865.281 | 3.461011 | -1.989304 | 33.93105 | 1.575219
98 | 344 | 1874.703 | 3.459587 | -1.989513 | 33.96802 | 1.575219
98 | 344 | 1884.016 | 3.458243 | -1.993881 | 34.00655 | 1.575219
98 | 344 | 1893.344 | 3.457324 | -1.990445 | 34.04215 | 1.575219
98 | 344 | 1902.703 | 3.455751 | -1.99073 | 34.08266 | 1.575219
98 | 344 | 1912.172 | 3.454607 | -1.990385 | 34.12275 | 1.575219
98 | 344 | 1921.5 | 3.453119 | -1.990842 | 34.17004 | 1.575219
98 | 344 | 1930.875 | 3.451899 | -1.989087 | 34.19625 | 1.575219
98 | 344 | 1940.297 | 3.450614 | -1.990385 | 34.23124 | 1.575219
98 | 344 | 1949.656 | 3.449277 | -1.987075 | 34.27151 | 1.575219
98 | 344 | 1959.063 | 3.447901 | -1.989634 | 34.31873 | 1.575219
98 | 344 | 1968.422 | 3.44651 | -1.987525 | 34.35674 | 1.575219
98 | 344 | 1977.813 | 3.445224 | -1.988632 | 34.3857 | 1.575219
98 | 344 | 1987.25 | 3.443614 | -1.988688 | 34.41796 | 1.575219
98 | 344 | 1996.641 | 3.442484 | -1.989399 | 34.46397 | 1.575219
98 | 344 | 2005.969 | 3.441252 | -1.9891 | 34.49914 | 1.575219
98 | 344 | 2015.406 | 3.439794 | -1.988344 | 34.53495 | 1.575219
98 | 344 | 2024.75 | 3.438314 | -1.988958 | 34.56289 | 1.575219
98 | 344 | 2034.141 | 3.436816 | -1.989616 | 34.60077 | 1.575219
98 | 344 | 2043.516 | 3.43522 | -1.989356 | 34.64517 | 1.575219
98 | 344 | 2052.891 | 3.434039 | -1.987024 | 34.68376 | 1.575219
98 | 344 | 2062.266 | 3.432729 | -1.989745 | 34.72443 | 1.575219
98 | 344 | 2071.594 | 3.43127 | -1.98845 | 34.75407 | 1.575219
98 | 344 | 2080.969 | 3.430006 | -1.987621 | 34.81376 | 1.575219
98 | 344 | 2090.313 | 3.428284 | -1.990267 | 34.84186 | 1.575219
98 | 344 | 2099.734 | 3.426884 | -1.989472 | 34.89011 | 1.575219
98 | 344 | 2109.094 | 3.425372 | -1.98686 | 34.92274 | 1.575219
98 | 344 | 2118.484 | 3.423742 | -1.990605 | 34.96489 | 1.575219
98 | 344 | 2127.859 | 3.422362 | -1.990478 | 35.00795 | 1.575219
98 | 344 | 2137.219 | 3.42085 | -1.989315 | 35.04277 | 1.575219
98 | 344 | 2146.563 | 3.419095 | -1.9912 | 35.09785 | 1.575219
98 | 344 | 2155.891 | 3.417666 | -1.990586 | 35.14054 | 1.575219
98 | 344 | 2165.297 | 3.416199 | -1.989666 | 35.18025 | 1.575219
98 | 344 | 2174.594 | 3.414665 | -1.985115 | 35.22282 | 1.575219
98 | 344 | 2183.969 | 3.41293 | -1.992156 | 35.25739 | 1.575219
98 | 344 | 2193.391 | 3.411386 | -1.990437 | 35.30428 | 1.575219
98 | 344 | 2202.75 | 3.409844 | -1.991193 | 35.34251 | 1.575219
98 | 344 | 2212.141 | 3.407871 | -1.989662 | 35.38409 | 1.575219
98 | 344 | 2221.5 | 3.406085 | -1.98964 | 35.4291 | 1.575219
98 | 344 | 2230.906 | 3.404267 | -1.99059 | 35.47246 | 1.575219
98 | 344 | 2240.25 | 3.402715 | -1.987876 | 35.52225 | 1.575219
98 | 344 | 2249.594 | 3.401019 | -1.988376 | 35.5551 | 1.575219
98 | 344 | 2258.938 | 3.399399 | -1.990383 | 35.59379 | 1.575219
98 | 344 | 2268.297 | 3.397352 | -1.987044 | 35.64009 | 1.575219
98 | 344 | 2277.719 | 3.395584 | -1.989267 | 35.68888 | 1.575219
98 | 344 | 2287.031 | 3.393547 | -1.991839 | 35.7267 | 1.575219
98 | 344 | 2296.391 | 3.391683 | -1.988271 | 35.77938 | 1.575219
98 | 344 | 2305.781 | 3.389578 | -1.99078 | 35.81807 | 1.575219
98 | 344 | 2315.188 | 3.387483 | -1.989127 | 35.86834 | 1.575219
98 | 344 | 2324.516 | 3.385554 | -1.986107 | 35.91215 | 1.575219
98 | 344 | 2333.875 | 3.38338 | -1.989334 | 35.96504 | 1.575219
98 | 344 | 2343.297 | 3.381064 | -1.988824 | 36.00599 | 1.575219
98 | 344 | 2352.625 | 3.379098 | -1.989859 | 36.05209 | 1.575219
98 | 344 | 2362.031 | 3.376642 | -1.992015 | 36.10386 | 1.575219
98 | 344 | 2371.422 | 3.37402 | -1.988929 | 36.14114 | 1.575219
98 | 344 | 2380.813 | 3.371771 | -1.989706 | 36.20463 | 1.575219
98 | 344 | 2390.25 | 3.369423 | -1.986997 | 36.23978 | 1.575219
98 | 344 | 2399.578 | 3.366462 | -1.990964 | 36.28714 | 1.575219
98 | 344 | 2408.922 | 3.363943 | -1.98905 | 36.33388 | 1.575219
98 | 344 | 2418.266 | 3.360931 | -1.989884 | 36.38759 | 1.575219
98 | 344 | 2427.641 | 3.358087 | -1.990114 | 36.43133 | 1.575219
98 | 344 | 2437.031 | 3.355124 | -1.989625 | 36.48504 | 1.575219
98 | 344 | 2446.391 | 3.352073 | -1.990991 | 36.536 | 1.575219
98 | 344 | 2455.75 | 3.348789 | -1.98874 | 36.56721 | 1.575219
98 | 344 | 2465.109 | 3.345529 | -1.98924 | 36.62431 | 1.575219
98 | 344 | 2474.453 | 3.342126 | -1.988155 | 36.67089 | 1.575219
98 | 344 | 2483.797 | 3.338506 | -1.988648 | 36.7261 | 1.575219
98 | 344 | 2493.156 | 3.334404 | -1.9904 | 36.78482 | 1.575219
98 | 344 | 2502.531 | 3.330386 | -1.989651 | 36.83446 | 1.575219
98 | 344 | 2511.922 | 3.326124 | -1.992145 | 36.902 | 1.575219
98 | 344 | 2521.266 | 3.321762 | -1.990709 | 36.9469 | 1.575219
98 | 344 | 2530.563 | 3.316856 | -1.990973 | 36.99382 | 1.575219
98 | 344 | 2539.922 | 3.312057 | -1.99091 | 37.04759 | 1.575219
98 | 344 | 2549.281 | 3.306586 | -1.989709 | 37.09494 | 1.575219
98 | 344 | 2558.641 | 3.300994 | -1.991103 | 37.15202 | 1.575219
98 | 344 | 2567.984 | 3.295309 | -1.988675 | 37.21814 | 1.575219
98 | 344 | 2577.297 | 3.288864 | -1.987979 | 37.27282 | 1.575219
98 | 344 | 2586.688 | 3.282494 | -1.989623 | 37.33043 | 1.575219
98 | 344 | 2596.063 | 3.275359 | -1.989445 | 37.39663 | 1.575219
98 | 344 | 2605.422 | 3.268248 | -1.988854 | 37.46009 | 1.575219
98 | 344 | 2614.797 | 3.260316 | -1.988313 | 37.52905 | 1.575219
98 | 344 | 2624.188 | 3.252177 | -1.988553 | 37.58822 | 1.575219
98 | 344 | 2633.688 | 3.243547 | -1.989302 | 37.65296 | 1.575219
98 | 344 | 2643.219 | 3.234046 | -1.990474 | 37.70742 | 1.575219
98 | 344 | 2652.781 | 3.224006 | -1.989123 | 37.77537 | 1.575219
98 | 344 | 2662.297 | 3.213717 | -1.988021 | 37.84315 | 1.575219
98 | 344 | 2671.922 | 3.202679 | -1.989539 | 37.9203 | 1.575219
98 | 344 | 2681.453 | 3.190823 | -1.988849 | 37.98737 | 1.575219
98 | 344 | 2690.906 | 3.178442 | -1.986828 | 38.06794 | 1.575219
98 | 344 | 2700.422 | 3.165362 | -1.989253 | 38.13221 | 1.575219
98 | 344 | 2710.109 | 3.151257 | -1.988582 | 38.21722 | 1.575219
98 | 344 | 2719.75 | 3.136163 | -1.992269 | 38.29611 | 1.575219
98 | 344 | 2729.359 | 3.120239 | -1.990311 | 38.37483 | 1.575219
98 | 344 | 2738.984 | 3.10322 | -1.987535 | 38.45006 | 1.575219
98 | 344 | 2748.672 | 3.084944 | -1.987769 | 38.54294 | 1.575219
98 | 344 | 2758.297 | 3.065629 | -1.988744 | 38.63213 | 1.575219
98 | 344 | 2767.953 | 3.044993 | -1.987417 | 38.7366 | 1.575219
98 | 344 | 2777.578 | 3.0222 | -1.988889 | 38.83527 | 1.575219
98 | 344 | 2787.25 | 2.997873 | -1.988221 | 38.94136 | 1.575219
98 | 344 | 2796.922 | 2.97121 | -1.986522 | 39.05107 | 1.575219
98 | 344 | 2806.594 | 2.942374 | -1.98736 | 39.15402 | 1.575219
98 | 344 | 2816.297 | 2.910061 | -1.990731 | 39.26437 | 1.575219
98 | 344 | 2825.938 | 2.876199 | -1.989441 | 39.40104 | 1.575219
98 | 344 | 2835.578 | 2.839677 | -1.988577 | 39.53097 | 1.575219
98 | 344 | 2845.313 | 2.798329 | -1.987094 | 39.67379 | 1.575219
98 | 344 | 2854.922 | 2.750081 | -1.989313 | 39.82376 | 1.575219
98 | 344 | 2864.594 | 2.689568 | -1.98891 | 39.9842 | 1.575219
98 | 344 | 2874.234 | 2.610627 | -1.987616 | 40.16845 | 1.575219
98 | 344 | 2883.859 | 2.501268 | -1.98838 | 40.35888 | 1.575219
98 | 344 | 2893.531 | 2.344943 | -1.989617 | 40.57209 | 1.575219
98 | 344 | 2903.172 | 2.138556 | -1.986719 | 40.85871 | 1.575219
98 | 344 | 2912.938 | 2.816253 | -0.001318763 | 41.03986 | 1.575219
98 | 344 | 2922.656 | 2.932192 | 0.0007088973 | 41.04923 | 1.575219
98 | 344 | 2932.406 | 3.003726 | -0.002010112 | 40.98091 | 1.575219
98 | 344 | 2942.219 | 3.060608 | -0.002321746 | 40.88559 | 1.575219
98 | 344 | 2951.969 | 3.108935 | -0.001676665 | 40.76988 | 1.575219
98 | 344 | 2961.766 | 3.150597 | 0.0004329478 | 40.63788 | 1.575219
98 | 344 | 2971.531 | 3.185407 | -0.0009726642 | 40.49359 | 1.575219
98 | 344 | 2981.344 | 3.215163 | -0.003884717 | 40.3362 | 1.575219
98 | 344 | 2991.156 | 3.24067 | -0.005827919 | 40.18545 | 1.575219
98 | 344 | 3000.969 | 3.262792 | -0.002492368 | 40.00772 | 1.575219
98 | 344 | 3010.766 | 3.282613 | -0.002741038 | 39.83687 | 1.575219
98 | 344 | 3020.594 | 3.300267 | -0.002982291 | 39.66458 | 1.575219
98 | 344 | 3030.375 | 3.316266 | -0.00181291 | 39.50093 | 1.575219
99 | 348 | 0 | 4.2012 | -0.002322925 | 23.97365 | 1.569798
99 | 348 | 9.391 | 4.200914 | -0.003224689 | 23.9823 | 1.569798
99 | 348 | 19.578 | 4.002512 | -1.99063 | 24.01162 | 1.569798
99 | 348 | 28.922 | 3.984851 | -1.986614 | 24.07393 | 1.569798
99 | 348 | 38.36 | 3.971112 | -1.988597 | 24.15175 | 1.569798
99 | 348 | 47.766 | 3.959235 | -1.991193 | 24.23805 | 1.569798
99 | 348 | 57.125 | 3.949324 | -1.991842 | 24.34145 | 1.569798
99 | 348 | 66.516 | 3.939976 | -1.990307 | 24.44219 | 1.569798
99 | 348 | 75.906 | 3.931618 | -1.990286 | 24.54926 | 1.569798
99 | 348 | 85.25 | 3.924034 | -1.990057 | 24.6528 | 1.569798
99 | 348 | 94.594 | 3.917016 | -1.991868 | 24.76129 | 1.569798
99 | 348 | 103.938 | 3.910256 | -1.986524 | 24.87132 | 1.569798
99 | 348 | 113.344 | 3.904363 | -1.991076 | 24.97053 | 1.569798
99 | 348 | 122.672 | 3.898463 | -1.991032 | 25.08485 | 1.569798
99 | 348 | 132.11 | 3.892627 | -1.990351 | 25.18773 | 1.569798
99 | 348 | 141.438 | 3.887685 | -1.989899 | 25.29061 | 1.569798
99 | 348 | 150.828 | 3.882531 | -1.989549 | 25.39814 | 1.569798
99 | 348 | 160.188 | 3.877686 | -1.988436 | 25.50695 | 1.569798
99 | 348 | 169.531 | 3.873072 | -1.989554 | 25.61265 | 1.569798
99 | 348 | 178.922 | 3.868485 | -1.988901 | 25.7183 | 1.569798
99 | 348 | 188.313 | 3.864262 | -1.989096 | 25.82105 | 1.569798
99 | 348 | 197.688 | 3.860396 | -1.99108 | 25.92993 | 1.569798
99 | 348 | 207.078 | 3.856357 | -1.987418 | 26.03917 | 1.569798
99 | 348 | 216.438 | 3.852306 | -1.991978 | 26.12888 | 1.569798
99 | 348 | 225.735 | 3.848487 | -1.9924 | 26.24365 | 1.569798
99 | 348 | 235.063 | 3.84491 | -1.990002 | 26.34077 | 1.569798
99 | 348 | 244.375 | 3.841511 | -1.988269 | 26.44049 | 1.569798
99 | 348 | 253.735 | 3.838016 | -1.990195 | 26.53348 | 1.569798
99 | 348 | 263.078 | 3.834852 | -1.989781 | 26.63972 | 1.569798
99 | 348 | 272.422 | 3.83139 | -1.991037 | 26.73879 | 1.569798
99 | 348 | 281.781 | 3.828224 | -1.991343 | 26.84281 | 1.569798
99 | 348 | 291.078 | 3.825155 | -1.990567 | 26.94355 | 1.569798
99 | 348 | 300.453 | 3.822194 | -1.990766 | 27.04382 | 1.569798
99 | 348 | 309.875 | 3.819117 | -1.990727 | 27.14777 | 1.569798
99 | 348 | 319.235 | 3.815836 | -1.988911 | 27.24115 | 1.569798
99 | 348 | 328.61 | 3.813123 | -1.989227 | 27.32996 | 1.569798
99 | 348 | 338 | 3.809727 | -1.989767 | 27.42572 | 1.569798
99 | 348 | 347.344 | 3.806805 | -1.989137 | 27.52137 | 1.569798
99 | 348 | 356.719 | 3.803653 | -1.986067 | 27.61586 | 1.569798
99 | 348 | 366.11 | 3.800332 | -1.989925 | 27.71328 | 1.569798
99 | 348 | 375.453 | 3.797393 | -1.988633 | 27.80241 | 1.569798
99 | 348 | 384.828 | 3.794034 | -1.989478 | 27.89868 | 1.569798
99 | 348 | 394.188 | 3.790871 | -1.991274 | 27.99705 | 1.569798
99 | 348 | 403.563 | 3.787644 | -1.991552 | 28.07986 | 1.569798
99 | 348 | 412.938 | 3.784421 | -1.990125 | 28.17448 | 1.569798
99 | 348 | 422.297 | 3.781098 | -1.989452 | 28.26761 | 1.569798
99 | 348 | 431.688 | 3.777717 | -1.99034 | 28.33954 | 1.569798
99 | 348 | 441.016 | 3.774323 | -1.986165 | 28.44628 | 1.569798
99 | 348 | 450.328 | 3.771029 | -1.988672 | 28.53537 | 1.569798
99 | 348 | 459.75 | 3.767466 | -1.990782 | 28.62858 | 1.569798
99 | 348 | 469.11 | 3.763924 | -1.990126 | 28.71411 | 1.569798
99 | 348 | 478.547 | 3.760538 | -1.989081 | 28.78514 | 1.569798
99 | 348 | 487.906 | 3.75703 | -1.988731 | 28.87141 | 1.569798
99 | 348 | 497.281 | 3.753409 | -1.989924 | 28.94469 | 1.569798
99 | 348 | 506.641 | 3.749929 | -1.991733 | 29.02773 | 1.569798
99 | 348 | 516 | 3.746369 | -1.987594 | 29.09689 | 1.569798
99 | 348 | 525.36 | 3.742954 | -1.988559 | 29.17007 | 1.569798
99 | 348 | 534.719 | 3.739345 | -1.989134 | 29.22507 | 1.569798
99 | 348 | 544.094 | 3.735854 | -1.987783 | 29.28554 | 1.569798
99 | 348 | 553.469 | 3.732624 | -1.991772 | 29.35063 | 1.569798
99 | 348 | 562.813 | 3.729349 | -1.988798 | 29.39097 | 1.569798
99 | 348 | 572.172 | 3.726032 | -1.987232 | 29.44542 | 1.569798
99 | 348 | 581.563 | 3.722641 | -1.989288 | 29.49432 | 1.569798
99 | 348 | 590.875 | 3.719598 | -1.989963 | 29.5264 | 1.569798
99 | 348 | 600.281 | 3.716534 | -1.990401 | 29.56001 | 1.569798
99 | 348 | 609.672 | 3.713373 | -1.989585 | 29.5903 | 1.569798
99 | 348 | 619 | 3.710443 | -1.98983 | 29.61726 | 1.569798
99 | 348 | 628.36 | 3.707475 | -1.990732 | 29.64514 | 1.569798
99 | 348 | 637.75 | 3.704586 | -1.991164 | 29.67089 | 1.569798
99 | 348 | 647.125 | 3.701736 | -1.990177 | 29.68839 | 1.569798
99 | 348 | 656.516 | 3.69896 | -1.988669 | 29.7054 | 1.569798
99 | 348 | 665.86 | 3.696143 | -1.988281 | 29.71459 | 1.569798
99 | 348 | 675.235 | 3.693359 | -1.990194 | 29.73575 | 1.569798
99 | 348 | 684.547 | 3.690758 | -1.988522 | 29.74513 | 1.569798
99 | 348 | 693.938 | 3.687923 | -1.990736 | 29.75608 | 1.569798
99 | 348 | 703.344 | 3.685296 | -1.987775 | 29.76518 | 1.569798
99 | 348 | 712.703 | 3.682627 | -1.989209 | 29.77172 | 1.569798
99 | 348 | 722.016 | 3.679944 | -1.989999 | 29.78642 | 1.569798
99 | 348 | 731.344 | 3.677326 | -1.992205 | 29.78275 | 1.569798
99 | 348 | 740.688 | 3.674767 | -1.990307 | 29.78344 | 1.569798
99 | 348 | 750.031 | 3.672069 | -1.990842 | 29.80629 | 1.569798
99 | 348 | 759.438 | 3.669564 | -1.988514 | 29.82759 | 1.569798
99 | 348 | 768.75 | 3.66698 | -1.987434 | 29.83266 | 1.569798
99 | 348 | 778.094 | 3.664406 | -1.987864 | 29.84849 | 1.569798
99 | 348 | 787.469 | 3.662067 | -1.990738 | 29.85797 | 1.569798
99 | 348 | 796.844 | 3.659336 | -1.991983 | 29.88392 | 1.569798
99 | 348 | 806.219 | 3.656721 | -1.98915 | 29.88695 | 1.569798
99 | 348 | 815.531 | 3.65428 | -1.988989 | 29.89301 | 1.569798
99 | 348 | 824.938 | 3.652059 | -1.990191 | 29.91291 | 1.569798
99 | 348 | 834.281 | 3.649396 | -1.991775 | 29.93688 | 1.569798
99 | 348 | 843.672 | 3.646869 | -1.990562 | 29.96683 | 1.569798
99 | 348 | 853 | 3.644764 | -1.990255 | 29.99147 | 1.569798
99 | 348 | 862.313 | 3.642192 | -1.989396 | 30.00239 | 1.569798
99 | 348 | 871.641 | 3.639756 | -1.98903 | 30.02109 | 1.569798
99 | 348 | 880.985 | 3.637521 | -1.991189 | 30.06169 | 1.569798
99 | 348 | 890.313 | 3.634816 | -1.988726 | 30.0839 | 1.569798
99 | 348 | 899.703 | 3.632721 | -1.989169 | 30.11185 | 1.569798
99 | 348 | 909.078 | 3.630133 | -1.987943 | 30.14117 | 1.569798
99 | 348 | 918.422 | 3.627828 | -1.988841 | 30.16425 | 1.569798
99 | 348 | 927.828 | 3.625579 | -1.991699 | 30.19812 | 1.569798
99 | 348 | 937.235 | 3.623202 | -1.98894 | 30.22907 | 1.569798
99 | 348 | 946.563 | 3.620787 | -1.992616 | 30.27677 | 1.569798
99 | 348 | 955.922 | 3.618567 | -1.99042 | 30.29593 | 1.569798
99 | 348 | 965.281 | 3.616162 | -1.992328 | 30.31608 | 1.569798
99 | 348 | 974.656 | 3.613962 | -1.992051 | 30.35982 | 1.569798
99 | 348 | 984.031 | 3.611854 | -1.991645 | 30.39397 | 1.569798
99 | 348 | 993.344 | 3.609661 | -1.989649 | 30.44044 | 1.569798
99 | 348 | 1002.75 | 3.607358 | -1.989453 | 30.46425 | 1.569798
99 | 348 | 1012.125 | 3.604973 | -1.989105 | 30.50138 | 1.569798
99 | 348 | 1021.453 | 3.602817 | -1.987878 | 30.55237 | 1.569798
99 | 348 | 1030.906 | 3.600694 | -1.985992 | 30.60092 | 1.569798
99 | 348 | 1040.266 | 3.598496 | -1.987342 | 30.63852 | 1.569798
99 | 348 | 1049.625 | 3.596371 | -1.991449 | 30.66116 | 1.569798
99 | 348 | 1058.985 | 3.594334 | -1.987924 | 30.69814 | 1.569798
99 | 348 | 1068.344 | 3.591923 | -1.989819 | 30.73767 | 1.569798
99 | 348 | 1077.688 | 3.59006 | -1.989212 | 30.78231 | 1.569798
99 | 348 | 1087.063 | 3.587939 | -1.992359 | 30.80763 | 1.569798
99 | 348 | 1096.453 | 3.585912 | -1.989455 | 30.86328 | 1.569798
99 | 348 | 1105.797 | 3.583673 | -1.991135 | 30.91107 | 1.569798
99 | 348 | 1115.141 | 3.581575 | -1.989714 | 30.95696 | 1.569798
99 | 348 | 1124.547 | 3.579564 | -1.989128 | 30.98554 | 1.569798
99 | 348 | 1133.875 | 3.577483 | -1.9919 | 31.02745 | 1.569798
99 | 348 | 1143.235 | 3.57556 | -1.988175 | 31.05908 | 1.569798
99 | 348 | 1152.641 | 3.573595 | -1.989984 | 31.10205 | 1.569798
99 | 348 | 1162.063 | 3.571704 | -1.989504 | 31.14341 | 1.569798
99 | 348 | 1171.422 | 3.569774 | -1.990948 | 31.18277 | 1.569798
99 | 348 | 1180.781 | 3.567475 | -1.988562 | 31.22774 | 1.569798
99 | 348 | 1190.141 | 3.565781 | -1.990608 | 31.2741 | 1.569798
99 | 348 | 1199.5 | 3.563904 | -1.98913 | 31.30024 | 1.569798
99 | 348 | 1208.922 | 3.561809 | -1.990677 | 31.34725 | 1.569798
99 | 348 | 1218.281 | 3.560038 | -1.990765 | 31.3684 | 1.569798
99 | 348 | 1227.625 | 3.558165 | -1.992223 | 31.40578 | 1.569798
99 | 348 | 1236.969 | 3.556282 | -1.990995 | 31.46108 | 1.569798
99 | 348 | 1246.297 | 3.554477 | -1.988301 | 31.50366 | 1.569798
99 | 348 | 1255.719 | 3.552715 | -1.988782 | 31.53897 | 1.569798
99 | 348 | 1265.063 | 3.550758 | -1.98913 | 31.57264 | 1.569798
99 | 348 | 1274.438 | 3.548963 | -1.990635 | 31.60477 | 1.569798
99 | 348 | 1283.797 | 3.547153 | -1.992586 | 31.64337 | 1.569798
99 | 348 | 1293.188 | 3.54546 | -1.988137 | 31.67935 | 1.569798
99 | 348 | 1302.563 | 3.54375 | -1.991668 | 31.73305 | 1.569798
99 | 348 | 1311.86 | 3.541776 | -1.992229 | 31.76753 | 1.569798
99 | 348 | 1321.281 | 3.540298 | -1.98939 | 31.80749 | 1.569798
99 | 348 | 1330.688 | 3.53833 | -1.99051 | 31.84222 | 1.569798
99 | 348 | 1340.047 | 3.536886 | -1.99073 | 31.8782 | 1.569798
99 | 348 | 1349.406 | 3.535271 | -1.99116 | 31.92777 | 1.569798
99 | 348 | 1358.797 | 3.533223 | -1.990316 | 31.96326 | 1.569798
99 | 348 | 1368.11 | 3.531998 | -1.990405 | 32.01358 | 1.569798
99 | 348 | 1377.485 | 3.53018 | -1.98923 | 32.04996 | 1.569798
99 | 348 | 1386.813 | 3.528436 | -1.989996 | 32.08597 | 1.569798
99 | 348 | 1396.219 | 3.526967 | -1.988493 | 32.12045 | 1.569798
99 | 348 | 1405.61 | 3.525311 | -1.990725 | 32.16428 | 1.569798
99 | 348 | 1414.953 | 3.5239 | -1.991708 | 32.18893 | 1.569798
99 | 348 | 1424.266 | 3.522322 | -1.990732 | 32.22344 | 1.569798
99 | 348 | 1433.703 | 3.520605 | -1.990728 | 32.26433 | 1.569798
99 | 348 | 1443.047 | 3.519056 | -1.989349 | 32.29951 | 1.569798
99 | 348 | 1452.453 | 3.517652 | -1.989106 | 32.33461 | 1.569798
99 | 348 | 1461.813 | 3.51627 | -1.990159 | 32.37605 | 1.569798
99 | 348 | 1471.188 | 3.514791 | -1.989282 | 32.42073 | 1.569798
99 | 348 | 1480.531 | 3.513213 | -1.991249 | 32.4663 | 1.569798
99 | 348 | 1489.875 | 3.511839 | -1.990966 | 32.5025 | 1.569798
99 | 348 | 1499.313 | 3.510388 | -1.991415 | 32.53381 | 1.569798
99 | 348 | 1508.688 | 3.508879 | -1.989614 | 32.55729 | 1.569798
99 | 348 | 1518.063 | 3.507374 | -1.989494 | 32.58163 | 1.569798
99 | 348 | 1527.406 | 3.505982 | -1.989649 | 32.63325 | 1.569798
99 | 348 | 1536.75 | 3.504724 | -1.989535 | 32.66983 | 1.569798
99 | 348 | 1546.11 | 3.503052 | -1.990263 | 32.70408 | 1.569798
99 | 348 | 1555.5 | 3.501921 | -1.988487 | 32.75101 | 1.569798
99 | 348 | 1564.875 | 3.500297 | -1.990578 | 32.78971 | 1.569798
99 | 348 | 1574.219 | 3.499157 | -1.989773 | 32.82292 | 1.569798
99 | 348 | 1583.578 | 3.497824 | -1.988942 | 32.85771 | 1.569798
99 | 348 | 1592.906 | 3.496488 | -1.989144 | 32.88855 | 1.569798
99 | 348 | 1602.235 | 3.495164 | -1.990991 | 32.91557 | 1.569798
99 | 348 | 1611.594 | 3.493629 | -1.990081 | 32.96055 | 1.569798
99 | 348 | 1620.922 | 3.492434 | -1.990975 | 32.9943 | 1.569798
99 | 348 | 1630.313 | 3.491311 | -1.98964 | 33.03641 | 1.569798
99 | 348 | 1639.688 | 3.489942 | -1.989034 | 33.07232 | 1.569798
99 | 348 | 1649.063 | 3.488577 | -1.990318 | 33.09852 | 1.569798
99 | 348 | 1658.438 | 3.487174 | -1.988933 | 33.14437 | 1.569798
99 | 348 | 1667.781 | 3.485907 | -1.991259 | 33.17548 | 1.569798
99 | 348 | 1677.141 | 3.4848 | -1.988224 | 33.20434 | 1.569798
99 | 348 | 1686.531 | 3.483351 | -1.989824 | 33.24513 | 1.569798
99 | 348 | 1695.891 | 3.482146 | -1.991493 | 33.28288 | 1.569798
99 | 348 | 1705.281 | 3.480768 | -1.988583 | 33.31594 | 1.569798
99 | 348 | 1714.61 | 3.479494 | -1.991709 | 33.36445 | 1.569798
99 | 348 | 1723.985 | 3.478217 | -1.98738 | 33.40282 | 1.569798
99 | 348 | 1733.344 | 3.476961 | -1.987962 | 33.42264 | 1.569798
99 | 348 | 1742.735 | 3.475548 | -1.990821 | 33.46961 | 1.569798
99 | 348 | 1752.094 | 3.474347 | -1.99432 | 33.51172 | 1.569798
99 | 348 | 1761.453 | 3.473244 | -1.989962 | 33.54542 | 1.569798
99 | 348 | 1770.797 | 3.471678 | -1.987738 | 33.59324 | 1.569798
99 | 348 | 1780.203 | 3.470395 | -1.989508 | 33.62121 | 1.569798
99 | 348 | 1789.516 | 3.469216 | -1.986757 | 33.66926 | 1.569798
99 | 348 | 1798.86 | 3.467914 | -1.989996 | 33.70548 | 1.569798
99 | 348 | 1808.203 | 3.466702 | -1.986435 | 33.74456 | 1.569798
99 | 348 | 1817.594 | 3.465492 | -1.988776 | 33.78087 | 1.569798
99 | 348 | 1826.922 | 3.464219 | -1.989966 | 33.82235 | 1.569798
99 | 348 | 1836.328 | 3.46218 | -1.981247 | 33.84372 | 1.569798
99 | 348 | 1845.656 | 3.461675 | -1.986871 | 33.88298 | 1.569798
99 | 348 | 1855.063 | 3.460474 | -1.989878 | 33.93202 | 1.569798
99 | 348 | 1864.438 | 3.459131 | -1.989681 | 33.97776 | 1.569798
99 | 348 | 1873.766 | 3.457622 | -1.990192 | 33.99337 | 1.569798
99 | 348 | 1883.125 | 3.456433 | -1.989138 | 34.03495 | 1.569798
99 | 348 | 1892.547 | 3.455122 | -1.990797 | 34.06785 | 1.569798
99 | 348 | 1901.906 | 3.453799 | -1.987139 | 34.10375 | 1.569798
99 | 348 | 1911.266 | 3.452739 | -1.990895 | 34.15141 | 1.569798
99 | 348 | 1920.703 | 3.451322 | -1.990294 | 34.18216 | 1.569798
99 | 348 | 1930.063 | 3.450072 | -1.987002 | 34.22845 | 1.569798
99 | 348 | 1939.406 | 3.448479 | -1.986163 | 34.25623 | 1.569798
99 | 348 | 1948.719 | 3.447346 | -1.99016 | 34.29236 | 1.569798
99 | 348 | 1958.125 | 3.446418 | -1.990856 | 34.32984 | 1.569798
99 | 348 | 1967.5 | 3.444794 | -1.991036 | 34.37503 | 1.569798
99 | 348 | 1976.86 | 3.443272 | -1.989269 | 34.40658 | 1.569798
99 | 348 | 1986.25 | 3.441956 | -1.991869 | 34.44535 | 1.569798
99 | 348 | 1995.594 | 3.440487 | -1.990831 | 34.4932 | 1.569798
99 | 348 | 2004.938 | 3.438832 | -1.989394 | 34.5433 | 1.569798
99 | 348 | 2014.328 | 3.437589 | -1.993358 | 34.5805 | 1.569798
99 | 348 | 2023.703 | 3.436402 | -1.989268 | 34.60822 | 1.569798
99 | 348 | 2033.078 | 3.434915 | -1.987796 | 34.65664 | 1.569798
99 | 348 | 2042.438 | 3.433451 | -1.989142 | 34.69427 | 1.569798
99 | 348 | 2051.813 | 3.431705 | -1.988279 | 34.73062 | 1.569798
99 | 348 | 2061.172 | 3.430716 | -1.990401 | 34.77917 | 1.569798
99 | 348 | 2070.531 | 3.428873 | -1.988528 | 34.81745 | 1.569798
99 | 348 | 2079.891 | 3.427507 | -1.989664 | 34.85175 | 1.569798
99 | 348 | 2089.281 | 3.426159 | -1.989522 | 34.89752 | 1.569798
99 | 348 | 2098.641 | 3.424987 | -1.989029 | 34.93539 | 1.569798
99 | 348 | 2108.016 | 3.423137 | -1.98796 | 34.98414 | 1.569798
99 | 348 | 2117.406 | 3.421652 | -1.992447 | 35.03107 | 1.569798
99 | 348 | 2126.766 | 3.420151 | -1.988289 | 35.06814 | 1.569798
99 | 348 | 2136.141 | 3.418609 | -1.991608 | 35.11513 | 1.569798
99 | 348 | 2145.516 | 3.416835 | -1.987561 | 35.1479 | 1.569798
99 | 348 | 2154.875 | 3.415141 | -1.98901 | 35.17909 | 1.569798
99 | 348 | 2164.203 | 3.413871 | -1.993864 | 35.21923 | 1.569798
99 | 348 | 2173.594 | 3.412221 | -1.986451 | 35.27096 | 1.569798
99 | 348 | 2183 | 3.410484 | -1.987325 | 35.31264 | 1.569798
99 | 348 | 2192.344 | 3.408982 | -1.988038 | 35.35259 | 1.569798
99 | 348 | 2201.703 | 3.407018 | -1.990177 | 35.38469 | 1.569798
99 | 348 | 2211.078 | 3.405624 | -1.993244 | 35.42704 | 1.569798
99 | 348 | 2220.453 | 3.403644 | -1.989077 | 35.45782 | 1.569798
99 | 348 | 2229.797 | 3.401731 | -1.989267 | 35.51383 | 1.569798
99 | 348 | 2239.188 | 3.400151 | -1.990892 | 35.55799 | 1.569798
99 | 348 | 2248.578 | 3.398208 | -1.993573 | 35.60237 | 1.569798
99 | 348 | 2257.906 | 3.396693 | -1.983009 | 35.64366 | 1.569798
99 | 348 | 2267.266 | 3.39465 | -1.993686 | 35.69673 | 1.569798
99 | 348 | 2276.641 | 3.392758 | -1.990637 | 35.73894 | 1.569798
99 | 348 | 2286.047 | 3.390736 | -1.989797 | 35.78373 | 1.569798
99 | 348 | 2295.406 | 3.388636 | -1.990082 | 35.82392 | 1.569798
99 | 348 | 2304.781 | 3.386954 | -1.987641 | 35.87001 | 1.569798
99 | 348 | 2314.156 | 3.384304 | -1.989628 | 35.90676 | 1.569798
99 | 348 | 2323.516 | 3.382234 | -1.991577 | 35.95938 | 1.569798
99 | 348 | 2332.844 | 3.380187 | -1.990731 | 36.00149 | 1.569798
99 | 348 | 2342.219 | 3.378018 | -1.989879 | 36.0529 | 1.569798
99 | 348 | 2351.578 | 3.375641 | -1.9889 | 36.10113 | 1.569798
99 | 348 | 2360.985 | 3.373297 | -1.98894 | 36.15849 | 1.569798
99 | 348 | 2370.36 | 3.370591 | -1.988469 | 36.19926 | 1.569798
99 | 348 | 2379.75 | 3.368419 | -1.990822 | 36.24653 | 1.569798
99 | 348 | 2389.125 | 3.36582 | -1.989223 | 36.28613 | 1.569798
99 | 348 | 2398.453 | 3.363221 | -1.989767 | 36.34373 | 1.569798
99 | 348 | 2407.813 | 3.36021 | -1.987613 | 36.4006 | 1.569798
99 | 348 | 2417.172 | 3.357278 | -1.98846 | 36.45676 | 1.569798
99 | 348 | 2426.563 | 3.354081 | -1.988223 | 36.49667 | 1.569798
99 | 348 | 2435.906 | 3.351021 | -1.986603 | 36.55242 | 1.569798
99 | 348 | 2445.313 | 3.347849 | -1.990003 | 36.59626 | 1.569798
99 | 348 | 2454.672 | 3.344504 | -1.989995 | 36.64491 | 1.569798
99 | 348 | 2464.063 | 3.34104 | -1.990085 | 36.68482 | 1.569798
99 | 348 | 2473.453 | 3.337198 | -1.990552 | 36.73037 | 1.569798
99 | 348 | 2482.953 | 3.333343 | -1.989077 | 36.77887 | 1.569798
99 | 348 | 2492.281 | 3.329202 | -1.990897 | 36.84013 | 1.569798
99 | 348 | 2501.656 | 3.32504 | -1.988561 | 36.8994 | 1.569798
99 | 348 | 2511.047 | 3.320492 | -1.988535 | 36.95247 | 1.569798
99 | 348 | 2520.406 | 3.315627 | -1.988924 | 37.0051 | 1.569798
99 | 348 | 2529.797 | 3.310739 | -1.987643 | 37.0494 | 1.569798
99 | 348 | 2539.203 | 3.305516 | -1.989391 | 37.10999 | 1.569798
99 | 348 | 2548.61 | 3.299777 | -1.989059 | 37.17338 | 1.569798
99 | 348 | 2557.969 | 3.293979 | -1.990013 | 37.2252 | 1.569798
99 | 348 | 2567.391 | 3.287707 | -1.987901 | 37.27139 | 1.569798
99 | 348 | 2576.813 | 3.28114 | -1.986635 | 37.33417 | 1.569798
99 | 348 | 2586.203 | 3.274131 | -1.99127 | 37.40519 | 1.569798
99 | 348 | 2595.563 | 3.266771 | -1.987657 | 37.45167 | 1.569798
99 | 348 | 2604.922 | 3.25897 | -1.990024 | 37.50478 | 1.569798
99 | 348 | 2614.297 | 3.250791 | -1.989469 | 37.57608 | 1.569798
99 | 348 | 2623.813 | 3.241909 | -1.989873 | 37.64838 | 1.569798
99 | 348 | 2633.391 | 3.232517 | -1.990304 | 37.71914 | 1.569798
99 | 348 | 2642.906 | 3.222859 | -1.986344 | 37.79958 | 1.569798
99 | 348 | 2652.438 | 3.212411 | -1.990173 | 37.85574 | 1.569798
99 | 348 | 2662 | 3.201336 | -1.988626 | 37.93128 | 1.569798
99 | 348 | 2671.531 | 3.189396 | -1.988615 | 37.99927 | 1.569798
99 | 348 | 2681.141 | 3.176846 | -1.991989 | 38.07636 | 1.569798
99 | 348 | 2690.828 | 3.163536 | -1.98725 | 38.14253 | 1.569798
99 | 348 | 2700.485 | 3.149259 | -1.990191 | 38.22434 | 1.569798
99 | 348 | 2710.203 | 3.134127 | -1.989971 | 38.306 | 1.569798
99 | 348 | 2719.906 | 3.118069 | -1.989922 | 38.39054 | 1.569798
99 | 348 | 2729.625 | 3.100826 | -1.988701 | 38.48162 | 1.569798
99 | 348 | 2739.235 | 3.082764 | -1.988132 | 38.56896 | 1.569798
99 | 348 | 2748.891 | 3.063503 | -1.987565 | 38.65894 | 1.569798
99 | 348 | 2758.531 | 3.04265 | -1.989752 | 38.74797 | 1.569798
99 | 348 | 2768.203 | 3.019823 | -1.987837 | 38.84129 | 1.569798
99 | 348 | 2777.813 | 2.995753 | -1.988994 | 38.94566 | 1.569798
99 | 348 | 2787.5 | 2.96884 | -1.989898 | 39.05751 | 1.569798
99 | 348 | 2797.11 | 2.940018 | -1.987828 | 39.1726 | 1.569798
99 | 348 | 2806.719 | 2.908846 | -1.987003 | 39.29469 | 1.569798
99 | 348 | 2816.344 | 2.875427 | -1.987876 | 39.42265 | 1.569798
99 | 348 | 2825.953 | 2.839259 | -1.989391 | 39.5496 | 1.569798
99 | 348 | 2835.594 | 2.798917 | -1.988108 | 39.68603 | 1.569798
99 | 348 | 2845.203 | 2.750864 | -1.988169 | 39.834 | 1.569798
99 | 348 | 2854.844 | 2.69122 | -1.989435 | 40.00196 | 1.569798
99 | 348 | 2864.469 | 2.612565 | -1.99004 | 40.17491 | 1.569798
99 | 348 | 2874.156 | 2.503842 | -1.988924 | 40.35135 | 1.569798
99 | 348 | 2883.781 | 2.349765 | -1.98477 | 40.58247 | 1.569798
99 | 348 | 2893.453 | 2.143779 | -1.984574 | 40.85947 | 1.569798
99 | 348 | 2903.266 | 2.818476 | 0.000354415 | 41.05278 | 1.569798
99 | 348 | 2913.078 | 2.934302 | -0.003269238 | 41.05131 | 1.569798
99 | 348 | 2922.938 | 3.006088 | -0.003439849 | 40.99275 | 1.569798
99 | 348 | 2932.688 | 3.062881 | -0.002926401 | 40.90667 | 1.569798
99 | 348 | 2942.547 | 3.111452 | -0.005146969 | 40.79997 | 1.569798
99 | 348 | 2952.36 | 3.152975 | 0.0004456983 | 40.6456 | 1.569798
99 | 348 | 2962.219 | 3.188194 | -0.006473124 | 40.50657 | 1.569798
99 | 348 | 2971.985 | 3.217399 | 0.001697227 | 40.34243 | 1.569798
99 | 348 | 2981.766 | 3.242474 | -0.00293482 | 40.18526 | 1.569798
99 | 348 | 2991.594 | 3.26474 | -0.001733162 | 40.02543 | 1.569798
99 | 348 | 3001.406 | 3.284538 | -0.001535479 | 39.85863 | 1.569798
99 | 348 | 3011.235 | 3.302071 | 0.0007016036 | 39.68873 | 1.569798
99 | 348 | 3021 | 3.318055 | -0.002513918 | 39.5195 | 1.569798
100 | 352 | 0 | 4.201289 | -0.001906225 | 24.01136 | 1.570257
100 | 352 | 9.421 | 4.201271 | -0.006081065 | 24.01669 | 1.570257
100 | 352 | 19.578 | 4.002379 | -1.993386 | 24.02678 | 1.570257
100 | 352 | 28.984 | 3.984633 | -1.99076 | 24.09449 | 1.570257
100 | 352 | 38.343 | 3.970829 | -1.988704 | 24.17019 | 1.570257
100 | 352 | 47.687 | 3.959181 | -1.987588 | 24.27576 | 1.570257
100 | 352 | 57.031 | 3.94889 | -1.989942 | 24.35487 | 1.570257
100 | 352 | 66.359 | 3.93972 | -1.987541 | 24.45564 | 1.570257
100 | 352 | 75.718 | 3.931244 | -1.988572 | 24.57987 | 1.570257
100 | 352 | 85.062 | 3.923783 | -1.989905 | 24.67425 | 1.570257
100 | 352 | 94.406 | 3.916899 | -1.991106 | 24.77835 | 1.570257
100 | 352 | 103.765 | 3.91037 | -1.991677 | 24.8956 | 1.570257
100 | 352 | 113.187 | 3.904017 | -1.990806 | 25.00077 | 1.570257
100 | 352 | 122.546 | 3.898151 | -1.991897 | 25.12321 | 1.570257
100 | 352 | 131.89 | 3.892676 | -1.988915 | 25.22001 | 1.570257
100 | 352 | 141.203 | 3.887317 | -1.990383 | 25.32666 | 1.570257
100 | 352 | 150.609 | 3.882263 | -1.991012 | 25.42277 | 1.570257
100 | 352 | 160 | 3.877137 | -1.99132 | 25.53334 | 1.570257
100 | 352 | 169.343 | 3.872882 | -1.988021 | 25.646 | 1.570257
100 | 352 | 178.75 | 3.868231 | -1.990122 | 25.74846 | 1.570257
100 | 352 | 188.109 | 3.863896 | -1.987914 | 25.86179 | 1.570257
100 | 352 | 197.515 | 3.859793 | -1.991047 | 25.96978 | 1.570257
100 | 352 | 206.875 | 3.855984 | -1.988402 | 26.0788 | 1.570257
100 | 352 | 216.203 | 3.851996 | -1.992302 | 26.1826 | 1.570257
100 | 352 | 225.562 | 3.8481 | -1.988034 | 26.27239 | 1.570257
100 | 352 | 234.953 | 3.844535 | -1.98994 | 26.37751 | 1.570257
100 | 352 | 244.328 | 3.841009 | -1.989107 | 26.47708 | 1.570257
100 | 352 | 253.734 | 3.837633 | -1.98927 | 26.57616 | 1.570257
100 | 352 | 263.062 | 3.83432 | -1.988262 | 26.67509 | 1.570257
100 | 352 | 272.437 | 3.830933 | -1.988759 | 26.77312 | 1.570257
100 | 352 | 281.781 | 3.828103 | -1.990385 | 26.87864 | 1.570257
100 | 352 | 291.125 | 3.824728 | -1.990539 | 26.98379 | 1.570257
100 | 352 | 300.484 | 3.821703 | -1.988822 | 27.0817 | 1.570257
100 | 352 | 309.921 | 3.81869 | -1.988799 | 27.17638 | 1.570257
100 | 352 | 319.218 | 3.815532 | -1.988043 | 27.27156 | 1.570257
100 | 352 | 328.562 | 3.812466 | -1.989556 | 27.37122 | 1.570257
100 | 352 | 337.906 | 3.809316 | -1.989849 | 27.46709 | 1.570257
100 | 352 | 347.265 | 3.806161 | -1.991087 | 27.56506 | 1.570257
100 | 352 | 356.609 | 3.803039 | -1.989656 | 27.66531 | 1.570257
100 | 352 | 365.984 | 3.79987 | -1.990311 | 27.76069 | 1.570257
100 | 352 | 375.343 | 3.796902 | -1.991503 | 27.83971 | 1.570257
100 | 352 | 384.734 | 3.79363 | -1.99031 | 27.92713 | 1.570257
100 | 352 | 394.171 | 3.790344 | -1.990515 | 28.03374 | 1.570257
100 | 352 | 403.593 | 3.787166 | -1.989762 | 28.14057 | 1.570257
100 | 352 | 412.921 | 3.783909 | -1.993154 | 28.22802 | 1.570257
100 | 352 | 422.296 | 3.78053 | -1.990866 | 28.31714 | 1.570257
100 | 352 | 431.671 | 3.77712 | -1.988237 | 28.40267 | 1.570257
100 | 352 | 441.031 | 3.773786 | -1.989199 | 28.49346 | 1.570257
100 | 352 | 450.406 | 3.770559 | -1.990254 | 28.5905 | 1.570257
100 | 352 | 459.765 | 3.766911 | -1.991197 | 28.6744 | 1.570257
100 | 352 | 469.109 | 3.763563 | -1.991143 | 28.75724 | 1.570257
100 | 352 | 478.5 | 3.760053 | -1.989971 | 28.84099 | 1.570257
100 | 352 | 487.89 | 3.756587 | -1.992243 | 28.91792 | 1.570257
100 | 352 | 497.281 | 3.752936 | -1.989096 | 28.98692 | 1.570257
100 | 352 | 506.625 | 3.749303 | -1.989756 | 29.06365 | 1.570257
100 | 352 | 515.953 | 3.745857 | -1.990878 | 29.12746 | 1.570257
100 | 352 | 525.296 | 3.742317 | -1.991032 | 29.20391 | 1.570257
100 | 352 | 534.703 | 3.738701 | -1.991715 | 29.26768 | 1.570257
100 | 352 | 544.031 | 3.735391 | -1.990139 | 29.3341 | 1.570257
100 | 352 | 553.421 | 3.732062 | -1.988187 | 29.38994 | 1.570257
100 | 352 | 562.812 | 3.728798 | -1.989259 | 29.42829 | 1.570257
100 | 352 | 572.203 | 3.725152 | -1.989589 | 29.46572 | 1.570257
100 | 352 | 581.562 | 3.722295 | -1.989653 | 29.5239 | 1.570257
100 | 352 | 590.921 | 3.71916 | -1.990575 | 29.55837 | 1.570257
100 | 352 | 600.25 | 3.71574 | -1.990662 | 29.59265 | 1.570257
100 | 352 | 609.656 | 3.712972 | -1.987841 | 29.62695 | 1.570257
100 | 352 | 619.046 | 3.709816 | -1.990463 | 29.64872 | 1.570257
100 | 352 | 628.406 | 3.70685 | -1.993525 | 29.66753 | 1.570257
100 | 352 | 637.781 | 3.703914 | -1.989453 | 29.69887 | 1.570257
100 | 352 | 647.109 | 3.701065 | -1.990646 | 29.7046 | 1.570257
100 | 352 | 656.484 | 3.698273 | -1.98747 | 29.73305 | 1.570257
100 | 352 | 665.875 | 3.69539 | -1.988011 | 29.7357 | 1.570257
100 | 352 | 675.234 | 3.692666 | -1.9903 | 29.7536 | 1.570257
100 | 352 | 684.593 | 3.689748 | -1.988526 | 29.76571 | 1.570257
100 | 352 | 693.953 | 3.68713 | -1.987199 | 29.78286 | 1.570257
100 | 352 | 703.359 | 3.684413 | -1.990833 | 29.80095 | 1.570257
100 | 352 | 712.687 | 3.681986 | -1.987335 | 29.81026 | 1.570257
100 | 352 | 722 | 3.679298 | -1.99147 | 29.81651 | 1.570257
100 | 352 | 731.375 | 3.6766 | -1.990587 | 29.81266 | 1.570257
100 | 352 | 740.796 | 3.673953 | -1.988494 | 29.83614 | 1.570257
100 | 352 | 750.218 | 3.671369 | -1.98799 | 29.84316 | 1.570257
100 | 352 | 759.578 | 3.668725 | -1.991676 | 29.85443 | 1.570257
100 | 352 | 768.937 | 3.666226 | -1.990488 | 29.87422 | 1.570257
100 | 352 | 778.328 | 3.663544 | -1.988653 | 29.87815 | 1.570257
100 | 352 | 787.687 | 3.661148 | -1.991979 | 29.88972 | 1.570257
100 | 352 | 797.062 | 3.65847 | -1.990992 | 29.9167 | 1.570257
100 | 352 | 806.39 | 3.656073 | -1.990826 | 29.93146 | 1.570257
100 | 352 | 815.812 | 3.653558 | -1.989185 | 29.93751 | 1.570257
100 | 352 | 825.156 | 3.651163 | -1.988965 | 29.96053 | 1.570257
100 | 352 | 834.531 | 3.64844 | -1.990196 | 29.98776 | 1.570257
100 | 352 | 843.906 | 3.646064 | -1.99136 | 29.99849 | 1.570257
100 | 352 | 853.281 | 3.64361 | -1.988701 | 30.0145 | 1.570257
100 | 352 | 862.64 | 3.640984 | -1.989949 | 30.03797 | 1.570257
100 | 352 | 871.984 | 3.638748 | -1.987047 | 30.06598 | 1.570257
100 | 352 | 881.312 | 3.636173 | -1.989667 | 30.09553 | 1.570257
100 | 352 | 890.718 | 3.634123 | -1.99079 | 30.11496 | 1.570257
100 | 352 | 900.093 | 3.631806 | -1.993079 | 30.13428 | 1.570257
100 | 352 | 909.437 | 3.629219 | -1.987508 | 30.177 | 1.570257
100 | 352 | 918.812 | 3.627108 | -1.985646 | 30.20081 | 1.570257
100 | 352 | 928.218 | 3.624394 | -1.989604 | 30.23003 | 1.570257
100 | 352 | 937.578 | 3.622177 | -1.99171 | 30.26154 | 1.570257
100 | 352 | 946.937 | 3.619902 | -1.98974 | 30.30426 | 1.570257
100 | 352 | 956.296 | 3.617655 | -1.989353 | 30.34013 | 1.570257
100 | 352 | 965.671 | 3.615185 | -1.991525 | 30.36627 | 1.570257
100 | 352 | 975.031 | 3.612958 | -1.990552 | 30.40453 | 1.570257
100 | 352 | 984.343 | 3.610772 | -1.989576 | 30.44178 | 1.570257
100 | 352 | 993.765 | 3.608416 | -1.989042 | 30.47205 | 1.570257
100 | 352 | 1003.093 | 3.606271 | -1.986538 | 30.5117 | 1.570257
100 | 352 | 1012.406 | 3.604064 | -1.99202 | 30.54952 | 1.570257
100 | 352 | 1021.765 | 3.601755 | -1.991343 | 30.5884 | 1.570257
100 | 352 | 1031.109 | 3.599791 | -1.993211 | 30.63029 | 1.570257
100 | 352 | 1040.484 | 3.59755 | -1.992538 | 30.67737 | 1.570257
100 | 352 | 1049.796 | 3.595313 | -1.988372 | 30.71165 | 1.570257
100 | 352 | 1059.14 | 3.593332 | -1.987519 | 30.75748 | 1.570257
100 | 352 | 1068.453 | 3.591079 | -1.987413 | 30.79389 | 1.570257
100 | 352 | 1077.89 | 3.588978 | -1.989562 | 30.82495 | 1.570257
100 | 352 | 1087.265 | 3.586827 | -1.987981 | 30.86939 | 1.570257
100 | 352 | 1096.625 | 3.584915 | -1.992194 | 30.90447 | 1.570257
100 | 352 | 1105.953 | 3.582635 | -1.988215 | 30.94756 | 1.570257
100 | 352 | 1115.39 | 3.580683 | -1.989137 | 30.99022 | 1.570257
100 | 352 | 1124.75 | 3.578614 | -1.990096 | 31.02517 | 1.570257
100 | 352 | 1134.125 | 3.576399 | -1.98911 | 31.06377 | 1.570257
100 | 352 | 1143.484 | 3.574547 | -1.988192 | 31.10651 | 1.570257
100 | 352 | 1152.875 | 3.572441 | -1.987957 | 31.14486 | 1.570257
100 | 352 | 1162.203 | 3.570438 | -1.988827 | 31.18477 | 1.570257
100 | 352 | 1171.578 | 3.568572 | -1.990249 | 31.23073 | 1.570257
100 | 352 | 1180.984 | 3.56671 | -1.988856 | 31.26612 | 1.570257
100 | 352 | 1190.359 | 3.564574 | -1.987096 | 31.31014 | 1.570257
100 | 352 | 1199.75 | 3.5628 | -1.990962 | 31.34551 | 1.570257
100 | 352 | 1209.109 | 3.560878 | -1.98919 | 31.38319 | 1.570257
100 | 352 | 1218.453 | 3.558804 | -1.994235 | 31.42051 | 1.570257
100 | 352 | 1227.843 | 3.556974 | -1.990719 | 31.45159 | 1.570257
100 | 352 | 1237.328 | 3.555061 | -1.987851 | 31.49774 | 1.570257
100 | 352 | 1246.703 | 3.553407 | -1.987488 | 31.54352 | 1.570257
100 | 352 | 1256.046 | 3.551302 | -1.988519 | 31.58561 | 1.570257
100 | 352 | 1265.406 | 3.549698 | -1.988747 | 31.61604 | 1.570257
100 | 352 | 1274.828 | 3.547708 | -1.992468 | 31.66051 | 1.570257
100 | 352 | 1284.171 | 3.546151 | -1.989753 | 31.7064 | 1.570257
100 | 352 | 1293.5 | 3.544363 | -1.991247 | 31.74143 | 1.570257
100 | 352 | 1302.906 | 3.542586 | -1.989951 | 31.77143 | 1.570257
100 | 352 | 1312.281 | 3.540693 | -1.989498 | 31.81387 | 1.570257
100 | 352 | 1321.64 | 3.539188 | -1.988602 | 31.85569 | 1.570257
100 | 352 | 1330.968 | 3.537504 | -1.989185 | 31.89678 | 1.570257
100 | 352 | 1340.328 | 3.535789 | -1.98977 | 31.9383 | 1.570257
100 | 352 | 1349.734 | 3.53418 | -1.99027 | 31.99121 | 1.570257
100 | 352 | 1359.14 | 3.532416 | -1.989231 | 32.02075 | 1.570257
100 | 352 | 1368.5 | 3.530747 | -1.988599 | 32.0638 | 1.570257
100 | 352 | 1377.843 | 3.529217 | -1.987315 | 32.09806 | 1.570257
100 | 352 | 1387.187 | 3.527599 | -1.990384 | 32.14104 | 1.570257
100 | 352 | 1396.593 | 3.525852 | -1.99034 | 32.16829 | 1.570257
100 | 352 | 1406 | 3.524227 | -1.991344 | 32.20371 | 1.570257
100 | 352 | 1415.359 | 3.522757 | -1.989078 | 32.24886 | 1.570257
100 | 352 | 1424.718 | 3.521196 | -1.987029 | 32.28916 | 1.570257
100 | 352 | 1434.093 | 3.519765 | -1.989674 | 32.32295 | 1.570257
100 | 352 | 1443.468 | 3.518142 | -1.990122 | 32.34159 | 1.570257
100 | 352 | 1452.796 | 3.516484 | -1.988026 | 32.38761 | 1.570257
100 | 352 | 1462.125 | 3.515116 | -1.990138 | 32.4197 | 1.570257
100 | 352 | 1471.515 | 3.513598 | -1.989984 | 32.46168 | 1.570257
100 | 352 | 1480.89 | 3.512102 | -1.989282 | 32.48751 | 1.570257
100 | 352 | 1490.203 | 3.510801 | -1.988032 | 32.53523 | 1.570257
100 | 352 | 1499.531 | 3.509109 | -1.988349 | 32.5754 | 1.570257
100 | 352 | 1508.906 | 3.507922 | -1.988296 | 32.60616 | 1.570257
100 | 352 | 1518.265 | 3.506424 | -1.99096 | 32.64516 | 1.570257
100 | 352 | 1527.64 | 3.505276 | -1.98972 | 32.67848 | 1.570257
100 | 352 | 1536.984 | 3.503439 | -1.989123 | 32.72091 | 1.570257
100 | 352 | 1546.359 | 3.502107 | -1.991858 | 32.75948 | 1.570257
100 | 352 | 1555.687 | 3.500995 | -1.991921 | 32.80236 | 1.570257
100 | 352 | 1565.031 | 3.499183 | -1.988927 | 32.83025 | 1.570257
100 | 352 | 1574.437 | 3.498062 | -1.992025 | 32.8605 | 1.570257
100 | 352 | 1583.828 | 3.496757 | -1.990117 | 32.89689 | 1.570257
100 | 352 | 1593.187 | 3.495445 | -1.992478 | 32.93984 | 1.570257
100 | 352 | 1602.531 | 3.494072 | -1.986738 | 32.98865 | 1.570257
100 | 352 | 1611.937 | 3.492572 | -1.992998 | 33.0339 | 1.570257
100 | 352 | 1621.265 | 3.491329 | -1.989341 | 33.05224 | 1.570257
100 | 352 | 1630.671 | 3.48985 | -1.990359 | 33.09953 | 1.570257
100 | 352 | 1640.031 | 3.488799 | -1.98934 | 33.14539 | 1.570257
100 | 352 | 1649.421 | 3.487412 | -1.990193 | 33.17935 | 1.570257
100 | 352 | 1658.796 | 3.485919 | -1.988558 | 33.20149 | 1.570257
100 | 352 | 1668.218 | 3.48477 | -1.990253 | 33.24198 | 1.570257
100 | 352 | 1677.656 | 3.48341 | -1.989089 | 33.28423 | 1.570257
100 | 352 | 1687.031 | 3.482226 | -1.987554 | 33.33145 | 1.570257
100 | 352 | 1696.39 | 3.480868 | -1.988472 | 33.36116 | 1.570257
100 | 352 | 1705.703 | 3.479591 | -1.990301 | 33.39675 | 1.570257
100 | 352 | 1715.078 | 3.478264 | -1.991387 | 33.43215 | 1.570257
100 | 352 | 1724.484 | 3.477171 | -1.989367 | 33.46907 | 1.570257
100 | 352 | 1733.859 | 3.47566 | -1.990182 | 33.51277 | 1.570257
100 | 352 | 1743.234 | 3.474296 | -1.986821 | 33.54207 | 1.570257
100 | 352 | 1752.609 | 3.473134 | -1.989954 | 33.5813 | 1.570257
100 | 352 | 1762.015 | 3.471934 | -1.985237 | 33.61758 | 1.570257
100 | 352 | 1771.421 | 3.47082 | -1.99029 | 33.6586 | 1.570257
100 | 352 | 1780.781 | 3.469068 | -1.990267 | 33.67831 | 1.570257
100 | 352 | 1790.14 | 3.468356 | -1.988611 | 33.72276 | 1.570257
100 | 352 | 1799.484 | 3.466962 | -1.98561 | 33.76264 | 1.570257
100 | 352 | 1808.828 | 3.465527 | -1.988978 | 33.80528 | 1.570257
100 | 352 | 1818.218 | 3.464108 | -1.990132 | 33.83779 | 1.570257
100 | 352 | 1827.546 | 3.46299 | -1.990004 | 33.87523 | 1.570257
100 | 352 | 1836.906 | 3.461317 | -1.987724 | 33.90995 | 1.570257
100 | 352 | 1846.281 | 3.460242 | -1.993918 | 33.93975 | 1.570257
100 | 352 | 1855.593 | 3.458956 | -1.993401 | 33.97946 | 1.570257
100 | 352 | 1864.953 | 3.457729 | -1.988999 | 34.01624 | 1.570257
100 | 352 | 1874.265 | 3.456483 | -1.989754 | 34.06736 | 1.570257
100 | 352 | 1883.64 | 3.455091 | -1.991477 | 34.09608 | 1.570257
100 | 352 | 1893.14 | 3.45382 | -1.991971 | 34.13841 | 1.570257
100 | 352 | 1902.515 | 3.452785 | -1.990374 | 34.17264 | 1.570257
100 | 352 | 1911.875 | 3.45116 | -1.990598 | 34.21084 | 1.570257
100 | 352 | 1921.25 | 3.449956 | -1.994066 | 34.25459 | 1.570257
100 | 352 | 1930.64 | 3.448494 | -1.986319 | 34.28884 | 1.570257
100 | 352 | 1939.984 | 3.447147 | -1.985577 | 34.33357 | 1.570257
100 | 352 | 1949.343 | 3.446223 | -1.989255 | 34.37746 | 1.570257
100 | 352 | 1958.703 | 3.444536 | -1.990609 | 34.40514 | 1.570257
100 | 352 | 1968.031 | 3.443203 | -1.985751 | 34.43466 | 1.570257
100 | 352 | 1977.437 | 3.441577 | -1.987964 | 34.48317 | 1.570257
100 | 352 | 1986.796 | 3.440552 | -1.996891 | 34.5304 | 1.570257
100 | 352 | 1996.203 | 3.439024 | -1.989965 | 34.56047 | 1.570257
100 | 352 | 2005.593 | 3.437549 | -1.989367 | 34.60709 | 1.570257
100 | 352 | 2014.968 | 3.436223 | -1.988385 | 34.6492 | 1.570257
100 | 352 | 2024.328 | 3.434669 | -1.992404 | 34.68023 | 1.570257
100 | 352 | 2033.718 | 3.433782 | -1.987452 | 34.721 | 1.570257
100 | 352 | 2043.078 | 3.432102 | -1.990394 | 34.75485 | 1.570257
100 | 352 | 2052.484 | 3.430526 | -1.99187 | 34.78909 | 1.570257
100 | 352 | 2061.906 | 3.428989 | -1.990002 | 34.83911 | 1.570257
100 | 352 | 2071.296 | 3.427597 | -1.99044 | 34.87987 | 1.570257
100 | 352 | 2080.64 | 3.426054 | -1.989173 | 34.92816 | 1.570257
100 | 352 | 2090.078 | 3.424477 | -1.990953 | 34.96229 | 1.570257
100 | 352 | 2099.484 | 3.423048 | -1.991838 | 35.01072 | 1.570257
100 | 352 | 2108.843 | 3.421593 | -1.98959 | 35.04335 | 1.570257
100 | 352 | 2118.203 | 3.419997 | -1.988838 | 35.07981 | 1.570257
100 | 352 | 2127.593 | 3.418287 | -1.989267 | 35.12759 | 1.570257
100 | 352 | 2136.953 | 3.416789 | -1.991261 | 35.17155 | 1.570257
100 | 352 | 2146.328 | 3.415254 | -1.988344 | 35.20956 | 1.570257
100 | 352 | 2155.734 | 3.413638 | -1.987356 | 35.2527 | 1.570257
100 | 352 | 2165.062 | 3.411914 | -1.988442 | 35.29785 | 1.570257
100 | 352 | 2174.468 | 3.410414 | -1.990175 | 35.34278 | 1.570257
100 | 352 | 2183.859 | 3.40872 | -1.987247 | 35.38992 | 1.570257
100 | 352 | 2193.25 | 3.406975 | -1.991819 | 35.42556 | 1.570257
100 | 352 | 2202.578 | 3.405282 | -1.987849 | 35.46244 | 1.570257
100 | 352 | 2211.921 | 3.403618 | -1.989026 | 35.50317 | 1.570257
100 | 352 | 2221.39 | 3.401889 | -1.989397 | 35.55073 | 1.570257
100 | 352 | 2230.718 | 3.400211 | -1.989446 | 35.58534 | 1.570257
100 | 352 | 2240.062 | 3.398162 | -1.991061 | 35.62702 | 1.570257
100 | 352 | 2249.5 | 3.396469 | -1.986064 | 35.68203 | 1.570257
100 | 352 | 2258.875 | 3.394274 | -1.989719 | 35.7325 | 1.570257
100 | 352 | 2268.187 | 3.392654 | -1.990198 | 35.76795 | 1.570257
100 | 352 | 2277.593 | 3.390662 | -1.99007 | 35.82146 | 1.570257
100 | 352 | 2286.953 | 3.388503 | -1.988357 | 35.86387 | 1.570257
100 | 352 | 2296.375 | 3.386711 | -1.990128 | 35.90641 | 1.570257
100 | 352 | 2305.765 | 3.384414 | -1.987882 | 35.94353 | 1.570257
100 | 352 | 2315.109 | 3.382346 | -1.992101 | 35.98757 | 1.570257
100 | 352 | 2324.484 | 3.380097 | -1.991062 | 36.04479 | 1.570257
100 | 352 | 2333.781 | 3.377924 | -1.987184 | 36.07896 | 1.570257
100 | 352 | 2343.156 | 3.375421 | -1.989963 | 36.11859 | 1.570257
100 | 352 | 2352.5 | 3.373251 | -1.989441 | 36.16649 | 1.570257
100 | 352 | 2361.906 | 3.370838 | -1.992285 | 36.22649 | 1.570257
100 | 352 | 2371.281 | 3.368242 | -1.989837 | 36.27981 | 1.570257
100 | 352 | 2380.64 | 3.36554 | -1.988809 | 36.32499 | 1.570257
100 | 352 | 2390.015 | 3.362882 | -1.989144 | 36.36833 | 1.570257
100 | 352 | 2399.406 | 3.360056 | -1.988392 | 36.41681 | 1.570257
100 | 352 | 2408.75 | 3.357079 | -1.991335 | 36.47454 | 1.570257
100 | 352 | 2418.093 | 3.354418 | -1.988848 | 36.52181 | 1.570257
100 | 352 | 2427.484 | 3.351186 | -1.987506 | 36.56573 | 1.570257
100 | 352 | 2436.859 | 3.348037 | -1.989098 | 36.61641 | 1.570257
100 | 352 | 2446.234 | 3.344557 | -1.990075 | 36.67569 | 1.570257
100 | 352 | 2455.593 | 3.341102 | -1.990467 | 36.72163 | 1.570257
100 | 352 | 2464.937 | 3.337488 | -1.990997 | 36.77585 | 1.570257
100 | 352 | 2474.328 | 3.333534 | -1.99282 | 36.83574 | 1.570257
100 | 352 | 2483.703 | 3.329467 | -1.986726 | 36.87993 | 1.570257
100 | 352 | 2493.062 | 3.325307 | -1.991019 | 36.92484 | 1.570257
100 | 352 | 2502.406 | 3.320806 | -1.989235 | 36.98719 | 1.570257
100 | 352 | 2511.843 | 3.316153 | -1.990515 | 37.04078 | 1.570257
100 | 352 | 2521.171 | 3.310955 | -1.989938 | 37.08491 | 1.570257
100 | 352 | 2530.546 | 3.306052 | -1.991137 | 37.1483 | 1.570257
100 | 352 | 2539.906 | 3.300545 | -1.988928 | 37.20374 | 1.570257
100 | 352 | 2549.25 | 3.294529 | -1.990042 | 37.26408 | 1.570257
100 | 352 | 2558.656 | 3.288408 | -1.990212 | 37.31547 | 1.570257
100 | 352 | 2568.015 | 3.281912 | -1.98871 | 37.37743 | 1.570257
100 | 352 | 2577.421 | 3.274941 | -1.989339 | 37.43197 | 1.570257
100 | 352 | 2586.781 | 3.267806 | -1.990512 | 37.48811 | 1.570257
100 | 352 | 2596.171 | 3.260095 | -1.988085 | 37.55309 | 1.570257
100 | 352 | 2605.531 | 3.252045 | -1.988288 | 37.61957 | 1.570257
100 | 352 | 2615.031 | 3.243262 | -1.992597 | 37.68032 | 1.570257
100 | 352 | 2624.578 | 3.233848 | -1.988208 | 37.74835 | 1.570257
100 | 352 | 2634.125 | 3.224304 | -1.99072 | 37.8301 | 1.570257
100 | 352 | 2643.734 | 3.214058 | -1.989944 | 37.91229 | 1.570257
100 | 352 | 2653.25 | 3.202934 | -1.988723 | 37.96541 | 1.570257
100 | 352 | 2662.796 | 3.191172 | -1.988424 | 38.03977 | 1.570257
100 | 352 | 2672.343 | 3.178865 | -1.99183 | 38.10673 | 1.570257
100 | 352 | 2682.015 | 3.165778 | -1.988521 | 38.1728 | 1.570257
100 | 352 | 2691.656 | 3.151791 | -1.98992 | 38.25943 | 1.570257
100 | 352 | 2701.281 | 3.137051 | -1.989798 | 38.33078 | 1.570257
100 | 352 | 2710.921 | 3.121487 | -1.990565 | 38.42022 | 1.570257
100 | 352 | 2720.562 | 3.104721 | -1.987627 | 38.51429 | 1.570257
100 | 352 | 2730.218 | 3.086639 | -1.990392 | 38.58508 | 1.570257
100 | 352 | 2739.828 | 3.067804 | -1.987403 | 38.6849 | 1.570257
100 | 352 | 2749.5 | 3.04735 | -1.98618 | 38.77633 | 1.570257
100 | 352 | 2759.125 | 3.025405 | -1.988913 | 38.87812 | 1.570257
100 | 352 | 2768.781 | 3.001384 | -1.990408 | 38.96965 | 1.570257
100 | 352 | 2778.421 | 2.975473 | -1.989917 | 39.0811 | 1.570257
100 | 352 | 2788.093 | 2.947117 | -1.987592 | 39.19705 | 1.570257
100 | 352 | 2797.687 | 2.916799 | -1.990626 | 39.29745 | 1.570257
100 | 352 | 2807.359 | 2.88401 | -1.98829 | 39.41942 | 1.570257
100 | 352 | 2817.015 | 2.848825 | -1.989947 | 39.55153 | 1.570257
100 | 352 | 2826.656 | 2.810146 | -1.987457 | 39.69237 | 1.570257
100 | 352 | 2836.296 | 2.764557 | -1.98653 | 39.84864 | 1.570257
100 | 352 | 2845.953 | 2.708699 | -1.986136 | 40.0098 | 1.570257
100 | 352 | 2855.593 | 2.636032 | -1.988432 | 40.16989 | 1.570257
100 | 352 | 2865.375 | 2.535477 | -1.988507 | 40.35563 | 1.570257
100 | 352 | 2875 | 2.39507 | -1.989502 | 40.5723 | 1.570257
100 | 352 | 2884.703 | 2.199197 | -1.988532 | 40.83076 | 1.570257
100 | 352 | 2894.515 | 2.83349 | -0.002320564 | 41.02092 | 1.570257
100 | 352 | 2904.312 | 2.945119 | -0.002198553 | 41.02082 | 1.570257
100 | 352 | 2914.078 | 3.01526 | -0.0003314333 | 40.96724 | 1.570257
100 | 352 | 2923.875 | 3.071701 | -0.007344477 | 40.87627 | 1.570257
100 | 352 | 2933.64 | 3.119982 | -0.002965406 | 40.76927 | 1.570257
100 | 352 | 2943.437 | 3.16073 | 0.005071881 | 40.6139 | 1.570257
100 | 352 | 2953.25 | 3.195252 | -0.001038181 | 40.45392 | 1.570257
100 | 352 | 2963.031 | 3.224025 | -0.0009674243 | 40.31169 | 1.570257
100 | 352 | 2972.812 | 3.248925 | -0.002647677 | 40.17244 | 1.570257
100 | 352 | 2982.656 | 3.270721 | -0.001162831 | 40.00496 | 1.570257
100 | 352 | 2992.406 | 3.290061 | -0.00209988 | 39.83849 | 1.570257
100 | 352 | 3002.25 | 3.307745 | -0.004751844 | 39.64896 | 1.570257
100 | 352 | 3012 | 3.323299 | -0.003982634 | 39.47972 | 1.570257
100 | 352 | 3021.75 | 3.337661 | -0.001199994 | 39.31627 | 1.570257
101 | 356 | 0 | 4.200988 | -0.00517923 | 24.01433 | 1.56525
101 | 356 | 9.359 | 4.201033 | -9.090348e-05 | 24.01174 | 1.56525
101 | 356 | 19.531 | 4.001929 | -1.990521 | 24.03717 | 1.56525
101 | 356 | 28.968 | 3.984114 | -1.989328 | 24.09813 | 1.56525
101 | 356 | 38.375 | 3.970234 | -1.988947 | 24.17791 | 1.56525
101 | 356 | 47.687 | 3.95859 | -1.990596 | 24.28253 | 1.56525
101 | 356 | 57.015 | 3.948348 | -1.988399 | 24.37446 | 1.56525
101 | 356 | 66.343 | 3.939162 | -1.989672 | 24.47422 | 1.56525
101 | 356 | 75.734 | 3.930915 | -1.992768 | 24.57346 | 1.56525
101 | 356 | 85.093 | 3.92291 | -1.991582 | 24.67686 | 1.56525
101 | 356 | 94.468 | 3.915941 | -1.992121 | 24.78245 | 1.56525
101 | 356 | 103.828 | 3.909173 | -1.989559 | 24.89271 | 1.56525
101 | 356 | 113.187 | 3.903153 | -1.989752 | 25.01026 | 1.56525
101 | 356 | 122.547 | 3.897353 | -1.988471 | 25.12189 | 1.56525
101 | 356 | 131.875 | 3.891608 | -1.987528 | 25.21968 | 1.56525
101 | 356 | 141.265 | 3.886449 | -1.991283 | 25.32155 | 1.56525
101 | 356 | 150.578 | 3.881219 | -1.988537 | 25.4306 | 1.56525
101 | 356 | 159.937 | 3.876693 | -1.990467 | 25.53959 | 1.56525
101 | 356 | 169.359 | 3.872047 | -1.986753 | 25.64773 | 1.56525
101 | 356 | 178.75 | 3.867451 | -1.990251 | 25.75604 | 1.56525
101 | 356 | 188.14 | 3.863106 | -1.99175 | 25.85637 | 1.56525
101 | 356 | 197.531 | 3.858869 | -1.989305 | 25.97301 | 1.56525
101 | 356 | 206.89 | 3.855016 | -1.990128 | 26.06678 | 1.56525
101 | 356 | 216.234 | 3.851036 | -1.992725 | 26.17014 | 1.56525
101 | 356 | 225.562 | 3.847245 | -1.991724 | 26.27419 | 1.56525
101 | 356 | 234.937 | 3.843748 | -1.990984 | 26.3667 | 1.56525
101 | 356 | 244.328 | 3.840075 | -1.989515 | 26.4832 | 1.56525
101 | 356 | 253.672 | 3.836971 | -1.988553 | 26.58463 | 1.56525
101 | 356 | 263.062 | 3.833452 | -1.988648 | 26.6814 | 1.56525
101 | 356 | 272.422 | 3.830133 | -1.990088 | 26.77737 | 1.56525
101 | 356 | 281.812 | 3.827072 | -1.990406 | 26.88404 | 1.56525
101 | 356 | 291.14 | 3.824031 | -1.98745 | 26.97941 | 1.56525
101 | 356 | 300.484 | 3.820843 | -1.988255 | 27.08336 | 1.56525
101 | 356 | 309.875 | 3.817766 | -1.991198 | 27.18095 | 1.56525
101 | 356 | 319.234 | 3.814503 | -1.990303 | 27.2782 | 1.56525
101 | 356 | 328.625 | 3.811441 | -1.990305 | 27.37182 | 1.56525
101 | 356 | 338.015 | 3.808577 | -1.991257 | 27.47311 | 1.56525
101 | 356 | 347.39 | 3.805317 | -1.98986 | 27.56254 | 1.56525
101 | 356 | 356.75 | 3.802384 | -1.993845 | 27.66877 | 1.56525
101 | 356 | 366.093 | 3.798934 | -1.987943 | 27.76563 | 1.56525
101 | 356 | 375.484 | 3.795871 | -1.991765 | 27.86342 | 1.56525
101 | 356 | 384.828 | 3.792722 | -1.988943 | 27.94162 | 1.56525
101 | 356 | 394.218 | 3.789534 | -1.988682 | 28.04219 | 1.56525
101 | 356 | 403.562 | 3.786187 | -1.99392 | 28.13929 | 1.56525
101 | 356 | 412.906 | 3.782989 | -1.989939 | 28.22761 | 1.56525
101 | 356 | 422.297 | 3.779525 | -1.98814 | 28.32204 | 1.56525
101 | 356 | 431.64 | 3.776073 | -1.989097 | 28.41853 | 1.56525
101 | 356 | 441.062 | 3.772564 | -1.990254 | 28.50491 | 1.56525
101 | 356 | 450.39 | 3.769291 | -1.992187 | 28.586 | 1.56525
101 | 356 | 459.812 | 3.765754 | -1.989644 | 28.67193 | 1.56525
101 | 356 | 469.14 | 3.762215 | -1.987127 | 28.76398 | 1.56525
101 | 356 | 478.5 | 3.758922 | -1.991349 | 28.82764 | 1.56525
101 | 356 | 487.922 | 3.755212 | -1.988879 | 28.91943 | 1.56525
101 | 356 | 497.265 | 3.751677 | -1.987951 | 29.00203 | 1.56525
101 | 356 | 506.64 | 3.748259 | -1.991043 | 29.07081 | 1.56525
101 | 356 | 516 | 3.744533 | -1.990805 | 29.13683 | 1.56525
101 | 356 | 525.343 | 3.741104 | -1.98814 | 29.21413 | 1.56525
101 | 356 | 534.75 | 3.7376 | -1.99109 | 29.27119 | 1.56525
101 | 356 | 544.078 | 3.734037 | -1.990685 | 29.35049 | 1.56525
101 | 356 | 553.484 | 3.730835 | -1.9893 | 29.39444 | 1.56525
101 | 356 | 562.828 | 3.72752 | -1.988819 | 29.43508 | 1.56525
101 | 356 | 572.234 | 3.724246 | -1.989279 | 29.49193 | 1.56525
101 | 356 | 581.593 | 3.721033 | -1.989178 | 29.52807 | 1.56525
101 | 356 | 590.953 | 3.717881 | -1.989487 | 29.5552 | 1.56525
101 | 356 | 600.359 | 3.714756 | -1.990286 | 29.59368 | 1.56525
101 | 356 | 609.703 | 3.7118 | -1.987554 | 29.62554 | 1.56525
101 | 356 | 619.047 | 3.708797 | -1.991813 | 29.64948 | 1.56525
101 | 356 | 628.406 | 3.705691 | -1.990005 | 29.6766 | 1.56525
101 | 356 | 637.765 | 3.702905 | -1.989889 | 29.69772 | 1.56525
101 | 356 | 647.125 | 3.699983 | -1.992073 | 29.71507 | 1.56525
101 | 356 | 656.531 | 3.69718 | -1.988415 | 29.72551 | 1.56525
101 | 356 | 665.922 | 3.694187 | -1.990088 | 29.74202 | 1.56525
101 | 356 | 675.312 | 3.691693 | -1.993197 | 29.76131 | 1.56525
101 | 356 | 684.687 | 3.688782 | -1.988509 | 29.77206 | 1.56525
101 | 356 | 694.047 | 3.686028 | -1.991041 | 29.789 | 1.56525
101 | 356 | 703.437 | 3.683201 | -1.991465 | 29.80742 | 1.56525
101 | 356 | 712.781 | 3.680538 | -1.989453 | 29.81446 | 1.56525
101 | 356 | 722.093 | 3.677988 | -1.99121 | 29.82585 | 1.56525
101 | 356 | 731.468 | 3.67534 | -1.987762 | 29.82498 | 1.56525
101 | 356 | 740.859 | 3.672731 | -1.991736 | 29.85393 | 1.56525
101 | 356 | 750.234 | 3.670311 | -1.99135 | 29.85278 | 1.56525
101 | 356 | 759.578 | 3.667523 | -1.988952 | 29.87323 | 1.56525
101 | 356 | 768.922 | 3.664766 | -1.988519 | 29.88419 | 1.56525
101 | 356 | 778.297 | 3.662265 | -1.988934 | 29.89838 | 1.56525
101 | 356 | 787.703 | 3.659904 | -1.98793 | 29.90386 | 1.56525
101 | 356 | 797.078 | 3.657339 | -1.988757 | 29.90521 | 1.56525
101 | 356 | 806.453 | 3.654689 | -1.988743 | 29.92182 | 1.56525
101 | 356 | 815.828 | 3.652269 | -1.990295 | 29.93952 | 1.56525
101 | 356 | 825.172 | 3.649845 | -1.986982 | 29.96467 | 1.56525
101 | 356 | 834.531 | 3.647218 | -1.987115 | 29.97974 | 1.56525
101 | 356 | 843.89 | 3.644799 | -1.988439 | 30.00369 | 1.56525
101 | 356 | 853.297 | 3.64242 | -1.988281 | 30.02187 | 1.56525
101 | 356 | 862.64 | 3.639873 | -1.991092 | 30.04446 | 1.56525
101 | 356 | 872 | 3.63762 | -1.99055 | 30.07313 | 1.56525
101 | 356 | 881.312 | 3.63526 | -1.987236 | 30.10173 | 1.56525
101 | 356 | 890.687 | 3.632695 | -1.988758 | 30.13535 | 1.56525
101 | 356 | 900.047 | 3.630451 | -1.989531 | 30.17485 | 1.56525
101 | 356 | 909.437 | 3.627818 | -1.990259 | 30.1775 | 1.56525
101 | 356 | 918.875 | 3.625565 | -1.990782 | 30.21974 | 1.56525
101 | 356 | 928.25 | 3.623364 | -1.98899 | 30.26297 | 1.56525
101 | 356 | 937.578 | 3.620758 | -1.991122 | 30.29392 | 1.56525
101 | 356 | 946.953 | 3.618477 | -1.9895 | 30.32483 | 1.56525
101 | 356 | 956.312 | 3.616274 | -1.987895 | 30.35031 | 1.56525
101 | 356 | 965.703 | 3.613862 | -1.990845 | 30.36953 | 1.56525
101 | 356 | 975.078 | 3.611641 | -1.989649 | 30.41689 | 1.56525
101 | 356 | 984.437 | 3.609187 | -1.991201 | 30.45163 | 1.56525
101 | 356 | 993.797 | 3.607389 | -1.989568 | 30.50395 | 1.56525
101 | 356 | 1003.156 | 3.605034 | -1.991789 | 30.53474 | 1.56525
101 | 356 | 1012.468 | 3.602847 | -1.989023 | 30.57296 | 1.56525
101 | 356 | 1021.875 | 3.600279 | -1.988789 | 30.60567 | 1.56525
101 | 356 | 1031.297 | 3.598354 | -1.992144 | 30.65355 | 1.56525
101 | 356 | 1040.687 | 3.596139 | -1.988013 | 30.69084 | 1.56525
101 | 356 | 1050 | 3.594011 | -1.990752 | 30.72934 | 1.56525
101 | 356 | 1059.375 | 3.591674 | -1.98643 | 30.7593 | 1.56525
101 | 356 | 1068.703 | 3.589746 | -1.989616 | 30.80075 | 1.56525
101 | 356 | 1078.125 | 3.587501 | -1.988904 | 30.83711 | 1.56525
101 | 356 | 1087.453 | 3.585429 | -1.98853 | 30.8803 | 1.56525
101 | 356 | 1096.843 | 3.583361 | -1.990785 | 30.93337 | 1.56525
101 | 356 | 1106.203 | 3.581342 | -1.990513 | 30.96101 | 1.56525
101 | 356 | 1115.609 | 3.579078 | -1.990462 | 31.00499 | 1.56525
101 | 356 | 1125 | 3.577093 | -1.987165 | 31.04822 | 1.56525
101 | 356 | 1134.343 | 3.575194 | -1.98811 | 31.07985 | 1.56525
101 | 356 | 1143.656 | 3.573252 | -1.991067 | 31.12186 | 1.56525
101 | 356 | 1153.031 | 3.57131 | -1.992924 | 31.17402 | 1.56525
101 | 356 | 1162.406 | 3.569047 | -1.990884 | 31.21165 | 1.56525
101 | 356 | 1171.781 | 3.566966 | -1.990289 | 31.23993 | 1.56525
101 | 356 | 1181.172 | 3.565476 | -1.991286 | 31.28714 | 1.56525
101 | 356 | 1190.531 | 3.563241 | -1.989945 | 31.31788 | 1.56525
101 | 356 | 1199.875 | 3.561523 | -1.992038 | 31.36964 | 1.56525
101 | 356 | 1209.265 | 3.559543 | -1.992134 | 31.39711 | 1.56525
101 | 356 | 1218.625 | 3.557524 | -1.987632 | 31.44271 | 1.56525
101 | 356 | 1228.015 | 3.555681 | -1.991484 | 31.48794 | 1.56525
101 | 356 | 1237.343 | 3.5538 | -1.988126 | 31.52593 | 1.56525
101 | 356 | 1246.703 | 3.552025 | -1.990783 | 31.57268 | 1.56525
101 | 356 | 1256.078 | 3.550142 | -1.989461 | 31.61111 | 1.56525
101 | 356 | 1265.39 | 3.54848 | -1.988579 | 31.65128 | 1.56525
101 | 356 | 1274.75 | 3.546568 | -1.991349 | 31.68808 | 1.56525
101 | 356 | 1284.187 | 3.544639 | -1.988899 | 31.72659 | 1.56525
101 | 356 | 1293.5 | 3.542958 | -1.990442 | 31.7731 | 1.56525
101 | 356 | 1302.953 | 3.541316 | -1.989503 | 31.79525 | 1.56525
101 | 356 | 1312.343 | 3.539512 | -1.989784 | 31.84134 | 1.56525
101 | 356 | 1321.734 | 3.537796 | -1.988307 | 31.86073 | 1.56525
101 | 356 | 1331.062 | 3.536023 | -1.989299 | 31.92159 | 1.56525
101 | 356 | 1340.437 | 3.534173 | -1.989778 | 31.94899 | 1.56525
101 | 356 | 1349.765 | 3.532695 | -1.991085 | 32.0062 | 1.56525
101 | 356 | 1359.172 | 3.530977 | -1.990145 | 32.03256 | 1.56525
101 | 356 | 1368.515 | 3.529281 | -1.990486 | 32.06876 | 1.56525
101 | 356 | 1377.906 | 3.52784 | -1.990092 | 32.10427 | 1.56525
101 | 356 | 1387.281 | 3.52621 | -1.992952 | 32.13827 | 1.56525
101 | 356 | 1396.656 | 3.524606 | -1.992884 | 32.19833 | 1.56525
101 | 356 | 1405.984 | 3.523052 | -1.990516 | 32.22345 | 1.56525
101 | 356 | 1415.359 | 3.521437 | -1.988177 | 32.26267 | 1.56525
101 | 356 | 1424.734 | 3.519871 | -1.989875 | 32.29722 | 1.56525
101 | 356 | 1434.109 | 3.518229 | -1.991549 | 32.34129 | 1.56525
101 | 356 | 1443.5 | 3.516725 | -1.989608 | 32.37896 | 1.56525
101 | 356 | 1452.906 | 3.515488 | -1.989085 | 32.42063 | 1.56525
101 | 356 | 1462.25 | 3.513729 | -1.993776 | 32.45132 | 1.56525
101 | 356 | 1471.609 | 3.512085 | -1.986451 | 32.47854 | 1.56525
101 | 356 | 1480.953 | 3.51081 | -1.986326 | 32.52465 | 1.56525
101 | 356 | 1490.328 | 3.509786 | -1.988465 | 32.56245 | 1.56525
101 | 356 | 1499.718 | 3.507672 | -1.990603 | 32.606 | 1.56525
101 | 356 | 1509.109 | 3.506343 | -1.988323 | 32.65246 | 1.56525
101 | 356 | 1518.468 | 3.505236 | -1.986562 | 32.68779 | 1.56525
101 | 356 | 1527.828 | 3.503559 | -1.991264 | 32.70835 | 1.56525
101 | 356 | 1537.203 | 3.502113 | -1.990957 | 32.75039 | 1.56525
101 | 356 | 1546.578 | 3.500641 | -1.987971 | 32.79545 | 1.56525
101 | 356 | 1555.922 | 3.499526 | -1.992808 | 32.83898 | 1.56525
101 | 356 | 1565.281 | 3.498242 | -1.989561 | 32.87101 | 1.56525
101 | 356 | 1574.703 | 3.496434 | -1.986296 | 32.89863 | 1.56525
101 | 356 | 1584.172 | 3.495149 | -1.99243 | 32.93594 | 1.56525
101 | 356 | 1593.547 | 3.493751 | -1.991971 | 32.97395 | 1.56525
101 | 356 | 1602.937 | 3.492587 | -1.99082 | 33.01715 | 1.56525
101 | 356 | 1612.343 | 3.491345 | -1.989059 | 33.0512 | 1.56525
101 | 356 | 1621.656 | 3.489995 | -1.989198 | 33.08368 | 1.56525
101 | 356 | 1631.031 | 3.48853 | -1.989706 | 33.11605 | 1.56525
101 | 356 | 1640.406 | 3.487556 | -1.991572 | 33.16038 | 1.56525
101 | 356 | 1649.765 | 3.485958 | -1.988994 | 33.19975 | 1.56525
101 | 356 | 1659.109 | 3.48466 | -1.989612 | 33.23641 | 1.56525
101 | 356 | 1668.5 | 3.483447 | -1.993343 | 33.26361 | 1.56525
101 | 356 | 1677.875 | 3.48168 | -1.989201 | 33.29894 | 1.56525
101 | 356 | 1687.218 | 3.480705 | -1.990719 | 33.32524 | 1.56525
101 | 356 | 1696.593 | 3.479544 | -1.989225 | 33.38371 | 1.56525
101 | 356 | 1705.937 | 3.478309 | -1.989277 | 33.41522 | 1.56525
101 | 356 | 1715.328 | 3.476864 | -1.988482 | 33.46061 | 1.56525
101 | 356 | 1724.687 | 3.475632 | -1.988409 | 33.49711 | 1.56525
101 | 356 | 1734.078 | 3.474423 | -1.989626 | 33.53719 | 1.56525
101 | 356 | 1743.437 | 3.472934 | -1.988568 | 33.57444 | 1.56525
101 | 356 | 1752.781 | 3.471553 | -1.990331 | 33.61207 | 1.56525
101 | 356 | 1762.203 | 3.470423 | -1.991569 | 33.65066 | 1.56525
101 | 356 | 1771.547 | 3.469194 | -1.989608 | 33.68635 | 1.56525
101 | 356 | 1780.906 | 3.467817 | -1.988409 | 33.71375 | 1.56525
101 | 356 | 1790.265 | 3.466351 | -1.991315 | 33.7493 | 1.56525
101 | 356 | 1799.656 | 3.46533 | -1.98569 | 33.80348 | 1.56525
101 | 356 | 1809.031 | 3.463924 | -1.990345 | 33.82472 | 1.56525
101 | 356 | 1818.359 | 3.462855 | -1.9886 | 33.86217 | 1.56525
101 | 356 | 1827.781 | 3.461576 | -1.987172 | 33.89793 | 1.56525
101 | 356 | 1837.109 | 3.460133 | -1.98939 | 33.93369 | 1.56525
101 | 356 | 1846.515 | 3.458907 | -1.991816 | 33.98035 | 1.56525
101 | 356 | 1855.859 | 3.457465 | -1.989787 | 34.01659 | 1.56525
101 | 356 | 1865.25 | 3.456143 | -1.989822 | 34.05393 | 1.56525
101 | 356 | 1874.64 | 3.455029 | -1.990357 | 34.09694 | 1.56525
101 | 356 | 1884.015 | 3.453721 | -1.989334 | 34.14603 | 1.56525
101 | 356 | 1893.406 | 3.452291 | -1.988778 | 34.16982 | 1.56525
101 | 356 | 1902.812 | 3.451005 | -1.990221 | 34.20847 | 1.56525
101 | 356 | 1912.25 | 3.44973 | -1.989316 | 34.24472 | 1.56525
101 | 356 | 1921.609 | 3.448327 | -1.989414 | 34.28918 | 1.56525
101 | 356 | 1930.968 | 3.446725 | -1.988573 | 34.32711 | 1.56525
101 | 356 | 1940.39 | 3.445766 | -1.986165 | 34.35776 | 1.56525
101 | 356 | 1949.734 | 3.444208 | -1.991381 | 34.40997 | 1.56525
101 | 356 | 1959.14 | 3.442736 | -1.990298 | 34.44648 | 1.56525
101 | 356 | 1968.5 | 3.441561 | -1.990093 | 34.48235 | 1.56525
101 | 356 | 1977.843 | 3.439906 | -1.989225 | 34.51312 | 1.56525
101 | 356 | 1987.203 | 3.43848 | -1.991144 | 34.56276 | 1.56525
101 | 356 | 1996.578 | 3.437112 | -1.99368 | 34.59527 | 1.56525
101 | 356 | 2005.968 | 3.435797 | -1.990758 | 34.64071 | 1.56525
101 | 356 | 2015.328 | 3.434388 | -1.992432 | 34.68299 | 1.56525
101 | 356 | 2024.687 | 3.432826 | -1.991767 | 34.72869 | 1.56525
101 | 356 | 2034.093 | 3.431502 | -1.991149 | 34.7651 | 1.56525
101 | 356 | 2043.453 | 3.42988 | -1.988058 | 34.81754 | 1.56525
101 | 356 | 2052.797 | 3.428572 | -1.990013 | 34.8516 | 1.56525
101 | 356 | 2062.187 | 3.427176 | -1.990483 | 34.88796 | 1.56525
101 | 356 | 2071.547 | 3.425682 | -1.988912 | 34.92009 | 1.56525
101 | 356 | 2080.89 | 3.424206 | -1.992861 | 34.97118 | 1.56525
101 | 356 | 2090.281 | 3.422576 | -1.990056 | 35.01835 | 1.56525
101 | 356 | 2099.656 | 3.4211 | -1.990453 | 35.06007 | 1.56525
101 | 356 | 2109.015 | 3.419715 | -1.989008 | 35.10204 | 1.56525
101 | 356 | 2118.343 | 3.417933 | -1.988058 | 35.13387 | 1.56525
101 | 356 | 2127.734 | 3.416418 | -1.990427 | 35.1759 | 1.56525
101 | 356 | 2137.14 | 3.414906 | -1.989815 | 35.21522 | 1.56525
101 | 356 | 2146.468 | 3.413162 | -1.988498 | 35.25615 | 1.56525
101 | 356 | 2155.828 | 3.411648 | -1.989188 | 35.30451 | 1.56525
101 | 356 | 2165.187 | 3.409948 | -1.99054 | 35.33444 | 1.56525
101 | 356 | 2174.531 | 3.408217 | -1.987956 | 35.36791 | 1.56525
101 | 356 | 2183.922 | 3.406621 | -1.989172 | 35.41218 | 1.56525
101 | 356 | 2193.281 | 3.404808 | -1.987958 | 35.47092 | 1.56525
101 | 356 | 2202.703 | 3.403109 | -1.991378 | 35.50682 | 1.56525
101 | 356 | 2212.078 | 3.401319 | -1.990539 | 35.55601 | 1.56525
101 | 356 | 2221.437 | 3.399493 | -1.989633 | 35.60233 | 1.56525
101 | 356 | 2230.765 | 3.39796 | -1.98817 | 35.64229 | 1.56525
101 | 356 | 2240.187 | 3.39595 | -1.990408 | 35.68398 | 1.56525
101 | 356 | 2249.531 | 3.394079 | -1.98978 | 35.72227 | 1.56525
101 | 356 | 2258.922 | 3.392229 | -1.989693 | 35.77651 | 1.56525
101 | 356 | 2268.281 | 3.390112 | -1.99146 | 35.82498 | 1.56525
101 | 356 | 2277.672 | 3.388288 | -1.98977 | 35.87426 | 1.56525
101 | 356 | 2287 | 3.385983 | -1.987795 | 35.91698 | 1.56525
101 | 356 | 2296.359 | 3.383967 | -1.990398 | 35.9564 | 1.56525
101 | 356 | 2305.703 | 3.381847 | -1.993003 | 36.01441 | 1.56525
101 | 356 | 2315.109 | 3.379752 | -1.987599 | 36.05179 | 1.56525
101 | 356 | 2324.453 | 3.377468 | -1.989286 | 36.09745 | 1.56525
101 | 356 | 2333.812 | 3.375131 | -1.990368 | 36.14923 | 1.56525
101 | 356 | 2343.172 | 3.372895 | -1.989941 | 36.17953 | 1.56525
101 | 356 | 2352.578 | 3.370467 | -1.990763 | 36.23543 | 1.56525
101 | 356 | 2361.968 | 3.367885 | -1.989331 | 36.28021 | 1.56525
101 | 356 | 2371.328 | 3.364998 | -1.987315 | 36.33783 | 1.56525
101 | 356 | 2380.703 | 3.36265 | -1.98838 | 36.39014 | 1.56525
101 | 356 | 2390.078 | 3.359691 | -1.986263 | 36.44053 | 1.56525
101 | 356 | 2399.39 | 3.356776 | -1.990867 | 36.47432 | 1.56525
101 | 356 | 2408.797 | 3.35399 | -1.989433 | 36.52621 | 1.56525
101 | 356 | 2418.156 | 3.350705 | -1.990626 | 36.58124 | 1.56525
101 | 356 | 2427.515 | 3.347657 | -1.988334 | 36.63596 | 1.56525
101 | 356 | 2436.89 | 3.344301 | -1.99127 | 36.68788 | 1.56525
101 | 356 | 2446.25 | 3.340684 | -1.989275 | 36.72432 | 1.56525
101 | 356 | 2455.609 | 3.337242 | -1.990966 | 36.76775 | 1.56525
101 | 356 | 2465 | 3.333148 | -1.989674 | 36.82702 | 1.56525
101 | 356 | 2474.39 | 3.329165 | -1.988462 | 36.8859 | 1.56525
101 | 356 | 2483.734 | 3.324941 | -1.987952 | 36.94929 | 1.56525
101 | 356 | 2493.14 | 3.320405 | -1.98927 | 36.99485 | 1.56525
101 | 356 | 2502.515 | 3.31575 | -1.989532 | 37.04301 | 1.56525
101 | 356 | 2511.859 | 3.31086 | -1.988705 | 37.09864 | 1.56525
101 | 356 | 2521.25 | 3.305547 | -1.991275 | 37.15638 | 1.56525
101 | 356 | 2530.64 | 3.300267 | -1.989956 | 37.19341 | 1.56525
101 | 356 | 2540.062 | 3.294405 | -1.992466 | 37.26765 | 1.56525
101 | 356 | 2549.437 | 3.288244 | -1.990561 | 37.32996 | 1.56525
101 | 356 | 2558.859 | 3.281829 | -1.987073 | 37.39255 | 1.56525
101 | 356 | 2568.203 | 3.274841 | -1.989164 | 37.45715 | 1.56525
101 | 356 | 2577.609 | 3.267418 | -1.993166 | 37.50067 | 1.56525
101 | 356 | 2586.968 | 3.259967 | -1.991891 | 37.57111 | 1.56525
101 | 356 | 2596.281 | 3.251789 | -1.988419 | 37.6316 | 1.56525
101 | 356 | 2605.781 | 3.243265 | -1.989668 | 37.69727 | 1.56525
101 | 356 | 2615.281 | 3.234048 | -1.990421 | 37.755 | 1.56525
101 | 356 | 2624.797 | 3.224346 | -1.989752 | 37.83434 | 1.56525
101 | 356 | 2634.297 | 3.213912 | -1.992304 | 37.89533 | 1.56525
101 | 356 | 2643.781 | 3.203278 | -1.989712 | 37.95337 | 1.56525
101 | 356 | 2653.265 | 3.191832 | -1.988015 | 38.03666 | 1.56525
101 | 356 | 2662.828 | 3.179636 | -1.987371 | 38.10876 | 1.56525
101 | 356 | 2672.515 | 3.166438 | -1.989983 | 38.18181 | 1.56525
101 | 356 | 2682.156 | 3.152636 | -1.989617 | 38.26575 | 1.56525
101 | 356 | 2691.859 | 3.137773 | -1.99037 | 38.34252 | 1.56525
101 | 356 | 2701.593 | 3.122232 | -1.991193 | 38.42462 | 1.56525
101 | 356 | 2711.234 | 3.105386 | -1.987921 | 38.51922 | 1.56525
101 | 356 | 2720.89 | 3.087945 | -1.989748 | 38.60389 | 1.56525
101 | 356 | 2730.515 | 3.068842 | -1.98627 | 38.69236 | 1.56525
101 | 356 | 2740.14 | 3.04883 | -1.986572 | 38.78596 | 1.56525
101 | 356 | 2749.859 | 3.026802 | -1.988912 | 38.87806 | 1.56525
101 | 356 | 2759.593 | 3.002989 | -1.990019 | 38.99618 | 1.56525
101 | 356 | 2769.203 | 2.977421 | -1.987292 | 39.09751 | 1.56525
101 | 356 | 2778.906 | 2.949211 | -1.98902 | 39.19053 | 1.56525
101 | 356 | 2788.531 | 2.919425 | -1.992694 | 39.31557 | 1.56525
101 | 356 | 2798.172 | 2.88748 | -1.989312 | 39.43589 | 1.56525
101 | 356 | 2807.812 | 2.852618 | -1.99041 | 39.55481 | 1.56525
101 | 356 | 2817.406 | 2.815022 | -1.989416 | 39.69739 | 1.56525
101 | 356 | 2827.078 | 2.770396 | -1.987624 | 39.85123 | 1.56525
101 | 356 | 2836.734 | 2.716031 | -1.988409 | 40.00678 | 1.56525
101 | 356 | 2846.359 | 2.646247 | -1.98692 | 40.17391 | 1.56525
101 | 356 | 2856.047 | 2.551199 | -1.986298 | 40.35098 | 1.56525
101 | 356 | 2865.672 | 2.417476 | -1.988293 | 40.55385 | 1.56525
101 | 356 | 2875.297 | 2.231181 | -1.985502 | 40.79999 | 1.56525
101 | 356 | 2884.922 | 2.02529 | -1.985907 | 41.11178 | 1.56525
101 | 356 | 2894.703 | 2.784065 | -0.001074337 | 41.33302 | 1.56525
101 | 356 | 2904.5 | 2.911275 | -0.004463219 | 41.3484 | 1.56525
101 | 356 | 2914.297 | 2.985559 | -0.002856442 | 41.29145 | 1.56525
101 | 356 | 2924.047 | 3.043764 | -0.004565217 | 41.19138 | 1.56525
101 | 356 | 2933.828 | 3.093055 | -0.00227012 | 41.08452 | 1.56525
101 | 356 | 2943.672 | 3.136629 | -0.004798952 | 40.94683 | 1.56525
101 | 356 | 2953.468 | 3.17319 | -0.004461915 | 40.80593 | 1.56525
101 | 356 | 2963.25 | 3.204076 | -0.003606819 | 40.64305 | 1.56525
101 | 356 | 2973.062 | 3.230337 | -0.002053435 | 40.46918 | 1.56525
101 | 356 | 2982.875 | 3.25341 | -0.00113231 | 40.30814 | 1.56525
101 | 356 | 2992.656 | 3.27371 | -0.001492278 | 40.15523 | 1.56525
101 | 356 | 3002.484 | 3.292223 | -0.001781063 | 39.98258 | 1.56525
101 | 356 | 3012.265 | 3.308471 | -0.001059397 | 39.8136 | 1.56525
102 | 360 | 0 | 4.201468 | -0.001871996 | 23.99715 | 1.559634
102 | 360 | 9.391 | 4.201483 | -0.003441195 | 23.99348 | 1.559634
102 | 360 | 19.609 | 4.002071 | -1.988927 | 24.01405 | 1.559634
102 | 360 | 28.969 | 3.984281 | -1.992571 | 24.08569 | 1.559634
102 | 360 | 38.297 | 3.970374 | -1.993096 | 24.16345 | 1.559634
102 | 360 | 47.688 | 3.958564 | -1.993418 | 24.2617 | 1.559634
102 | 360 | 57.078 | 3.948109 | -1.990051 | 24.35848 | 1.559634
102 | 360 | 66.453 | 3.939087 | -1.991786 | 24.45339 | 1.559634
102 | 360 | 75.828 | 3.93023 | -1.989209 | 24.55705 | 1.559634
102 | 360 | 85.188 | 3.92287 | -1.991055 | 24.67788 | 1.559634
102 | 360 | 94.516 | 3.915792 | -1.989807 | 24.78049 | 1.559634
102 | 360 | 103.922 | 3.909124 | -1.989622 | 24.88237 | 1.559634
102 | 360 | 113.297 | 3.902723 | -1.989645 | 24.98843 | 1.559634
102 | 360 | 122.719 | 3.896695 | -1.989279 | 25.09084 | 1.559634
102 | 360 | 132.078 | 3.891024 | -1.990734 | 25.20346 | 1.559634
102 | 360 | 141.453 | 3.885898 | -1.990375 | 25.3251 | 1.559634
102 | 360 | 150.781 | 3.880994 | -1.986514 | 25.43088 | 1.559634
102 | 360 | 160.141 | 3.876001 | -1.988715 | 25.52953 | 1.559634
102 | 360 | 169.484 | 3.871373 | -1.991698 | 25.63482 | 1.559634
102 | 360 | 178.859 | 3.866913 | -1.989733 | 25.75456 | 1.559634
102 | 360 | 188.25 | 3.862589 | -1.99217 | 25.84788 | 1.559634
102 | 360 | 197.578 | 3.858453 | -1.990285 | 25.95854 | 1.559634
102 | 360 | 206.938 | 3.854489 | -1.990715 | 26.05858 | 1.559634
102 | 360 | 216.344 | 3.850466 | -1.988701 | 26.15932 | 1.559634
102 | 360 | 225.672 | 3.846782 | -1.986979 | 26.26239 | 1.559634
102 | 360 | 235.047 | 3.843083 | -1.989985 | 26.35837 | 1.559634
102 | 360 | 244.438 | 3.839574 | -1.989651 | 26.45619 | 1.559634
102 | 360 | 253.828 | 3.83617 | -1.98799 | 26.57077 | 1.559634
102 | 360 | 263.156 | 3.83292 | -1.988465 | 26.68746 | 1.559634
102 | 360 | 272.5 | 3.829635 | -1.989077 | 26.77743 | 1.559634
102 | 360 | 281.922 | 3.826251 | -1.990721 | 26.87467 | 1.559634
102 | 360 | 291.297 | 3.823216 | -1.990528 | 26.97784 | 1.559634
102 | 360 | 300.609 | 3.819927 | -1.990821 | 27.06103 | 1.559634
102 | 360 | 309.984 | 3.816894 | -1.988203 | 27.16693 | 1.559634
102 | 360 | 319.391 | 3.81379 | -1.990744 | 27.26877 | 1.559634
102 | 360 | 328.75 | 3.810813 | -1.990131 | 27.36721 | 1.559634
102 | 360 | 338.109 | 3.8078 | -1.990447 | 27.46432 | 1.559634
102 | 360 | 347.438 | 3.804518 | -1.990654 | 27.56498 | 1.559634
102 | 360 | 356.797 | 3.801397 | -1.989179 | 27.65842 | 1.559634
102 | 360 | 366.125 | 3.798292 | -1.987696 | 27.74437 | 1.559634
102 | 360 | 375.5 | 3.79503 | -1.989085 | 27.84562 | 1.559634
102 | 360 | 384.969 | 3.791801 | -1.989718 | 27.93998 | 1.559634
102 | 360 | 394.328 | 3.788534 | -1.988747 | 28.03343 | 1.559634
102 | 360 | 403.703 | 3.785149 | -1.990197 | 28.13327 | 1.559634
102 | 360 | 413.078 | 3.781849 | -1.990643 | 28.21585 | 1.559634
102 | 360 | 422.453 | 3.778576 | -1.990369 | 28.29923 | 1.559634
102 | 360 | 431.781 | 3.775128 | -1.989122 | 28.40199 | 1.559634
102 | 360 | 441.125 | 3.771833 | -1.989714 | 28.48124 | 1.559634
102 | 360 | 450.563 | 3.768478 | -1.991233 | 28.58503 | 1.559634
102 | 360 | 459.906 | 3.764781 | -1.988263 | 28.67459 | 1.559634
102 | 360 | 469.219 | 3.761646 | -1.989474 | 28.74977 | 1.559634
102 | 360 | 478.672 | 3.757932 | -1.988644 | 28.83808 | 1.559634
102 | 360 | 488.016 | 3.754437 | -1.988273 | 28.91519 | 1.559634
102 | 360 | 497.375 | 3.750882 | -1.987764 | 29.00227 | 1.559634
102 | 360 | 506.75 | 3.747234 | -1.992152 | 29.06999 | 1.559634
102 | 360 | 516.141 | 3.743813 | -1.990423 | 29.14501 | 1.559634
102 | 360 | 525.531 | 3.740337 | -1.990638 | 29.21347 | 1.559634
102 | 360 | 534.875 | 3.736702 | -1.988882 | 29.2729 | 1.559634
102 | 360 | 544.219 | 3.733319 | -1.990093 | 29.32186 | 1.559634
102 | 360 | 553.563 | 3.729831 | -1.990956 | 29.39301 | 1.559634
102 | 360 | 562.953 | 3.726521 | -1.987647 | 29.44491 | 1.559634
102 | 360 | 572.359 | 3.723189 | -1.989553 | 29.4963 | 1.559634
102 | 360 | 581.734 | 3.720151 | -1.991642 | 29.5305 | 1.559634
102 | 360 | 591.109 | 3.716883 | -1.98749 | 29.56585 | 1.559634
102 | 360 | 600.5 | 3.713738 | -1.989332 | 29.60508 | 1.559634
102 | 360 | 609.891 | 3.710648 | -1.989871 | 29.63918 | 1.559634
102 | 360 | 619.328 | 3.707596 | -1.989703 | 29.6608 | 1.559634
102 | 360 | 628.688 | 3.70469 | -1.98942 | 29.6777 | 1.559634
102 | 360 | 638.078 | 3.701696 | -1.990415 | 29.69175 | 1.559634
102 | 360 | 647.422 | 3.698968 | -1.988613 | 29.70371 | 1.559634
102 | 360 | 656.828 | 3.695925 | -1.989307 | 29.72224 | 1.559634
102 | 360 | 666.219 | 3.693039 | -1.989788 | 29.73503 | 1.559634
102 | 360 | 675.547 | 3.690152 | -1.98694 | 29.75066 | 1.559634
102 | 360 | 684.922 | 3.68773 | -1.99113 | 29.76302 | 1.559634
102 | 360 | 694.266 | 3.684849 | -1.989136 | 29.77395 | 1.559634
102 | 360 | 703.641 | 3.682191 | -1.989397 | 29.79721 | 1.559634
102 | 360 | 712.984 | 3.679705 | -1.990673 | 29.80322 | 1.559634
102 | 360 | 722.375 | 3.67682 | -1.989102 | 29.80293 | 1.559634
102 | 360 | 731.703 | 3.674282 | -1.98822 | 29.82246 | 1.559634
102 | 360 | 741.047 | 3.671534 | -1.988892 | 29.83116 | 1.559634
102 | 360 | 750.516 | 3.668904 | -1.988846 | 29.85655 | 1.559634
102 | 360 | 759.922 | 3.666226 | -1.989066 | 29.84335 | 1.559634
102 | 360 | 769.266 | 3.663923 | -1.991653 | 29.86707 | 1.559634
102 | 360 | 778.625 | 3.661256 | -1.991876 | 29.87862 | 1.559634
102 | 360 | 787.984 | 3.658776 | -1.988652 | 29.89807 | 1.559634
102 | 360 | 797.344 | 3.656279 | -1.987497 | 29.9 | 1.559634
102 | 360 | 806.672 | 3.653598 | -1.990677 | 29.92719 | 1.559634
102 | 360 | 816.031 | 3.651184 | -1.989518 | 29.93904 | 1.559634
102 | 360 | 825.391 | 3.648758 | -1.989534 | 29.96274 | 1.559634
102 | 360 | 834.734 | 3.646055 | -1.990435 | 29.98837 | 1.559634
102 | 360 | 844.156 | 3.643645 | -1.990597 | 30.01179 | 1.559634
102 | 360 | 853.578 | 3.641079 | -1.990159 | 30.04386 | 1.559634
102 | 360 | 862.906 | 3.638706 | -1.988825 | 30.06119 | 1.559634
102 | 360 | 872.281 | 3.636434 | -1.99096 | 30.08607 | 1.559634
102 | 360 | 881.609 | 3.633729 | -1.987339 | 30.11278 | 1.559634
102 | 360 | 890.953 | 3.631524 | -1.989302 | 30.12424 | 1.559634
102 | 360 | 900.391 | 3.629115 | -1.988619 | 30.1538 | 1.559634
102 | 360 | 909.781 | 3.626807 | -1.987495 | 30.19953 | 1.559634
102 | 360 | 919.172 | 3.62428 | -1.990013 | 30.22807 | 1.559634
102 | 360 | 928.531 | 3.621855 | -1.990702 | 30.25357 | 1.559634
102 | 360 | 937.906 | 3.619594 | -1.989702 | 30.28262 | 1.559634
102 | 360 | 947.234 | 3.617241 | -1.98974 | 30.32114 | 1.559634
102 | 360 | 956.594 | 3.615068 | -1.993025 | 30.35131 | 1.559634
102 | 360 | 965.953 | 3.61263 | -1.990149 | 30.39632 | 1.559634
102 | 360 | 975.297 | 3.610251 | -1.988799 | 30.41983 | 1.559634
102 | 360 | 984.703 | 3.60822 | -1.989645 | 30.46172 | 1.559634
102 | 360 | 994.063 | 3.606006 | -1.990103 | 30.50168 | 1.559634
102 | 360 | 1003.438 | 3.603777 | -1.987655 | 30.5376 | 1.559634
102 | 360 | 1012.781 | 3.601338 | -1.989331 | 30.57804 | 1.559634
102 | 360 | 1022.141 | 3.599202 | -1.98874 | 30.61852 | 1.559634
102 | 360 | 1031.531 | 3.59714 | -1.99201 | 30.64773 | 1.559634
102 | 360 | 1040.906 | 3.594843 | -1.990603 | 30.69039 | 1.559634
102 | 360 | 1050.266 | 3.59275 | -1.989814 | 30.7217 | 1.559634
102 | 360 | 1059.688 | 3.590527 | -1.987848 | 30.7622 | 1.559634
102 | 360 | 1069.047 | 3.588379 | -1.990481 | 30.80282 | 1.559634
102 | 360 | 1078.391 | 3.586333 | -1.991466 | 30.83786 | 1.559634
102 | 360 | 1087.781 | 3.58401 | -1.98773 | 30.88531 | 1.559634
102 | 360 | 1097.156 | 3.582503 | -1.989253 | 30.92399 | 1.559634
102 | 360 | 1106.516 | 3.57982 | -1.990795 | 30.97496 | 1.559634
102 | 360 | 1115.859 | 3.577886 | -1.988308 | 31.00888 | 1.559634
102 | 360 | 1125.203 | 3.575663 | -1.992158 | 31.05497 | 1.559634
102 | 360 | 1134.594 | 3.573865 | -1.986967 | 31.0939 | 1.559634
102 | 360 | 1143.938 | 3.571911 | -1.99003 | 31.12311 | 1.559634
102 | 360 | 1153.328 | 3.569817 | -1.986403 | 31.16443 | 1.559634
102 | 360 | 1162.641 | 3.567894 | -1.988883 | 31.20262 | 1.559634
102 | 360 | 1172.031 | 3.565813 | -1.989205 | 31.24548 | 1.559634
102 | 360 | 1181.438 | 3.563716 | -1.988685 | 31.27788 | 1.559634
102 | 360 | 1190.813 | 3.561787 | -1.990692 | 31.32087 | 1.559634
102 | 360 | 1200.172 | 3.560162 | -1.988203 | 31.36983 | 1.559634
102 | 360 | 1209.516 | 3.558057 | -1.98844 | 31.40808 | 1.559634
102 | 360 | 1218.875 | 3.556282 | -1.989059 | 31.45131 | 1.559634
102 | 360 | 1228.281 | 3.554299 | -1.991925 | 31.48655 | 1.559634
102 | 360 | 1237.656 | 3.552445 | -1.987086 | 31.51977 | 1.559634
102 | 360 | 1247.016 | 3.55066 | -1.990012 | 31.56403 | 1.559634
102 | 360 | 1256.375 | 3.548816 | -1.989228 | 31.59771 | 1.559634
102 | 360 | 1265.766 | 3.54696 | -1.988871 | 31.63899 | 1.559634
102 | 360 | 1275.125 | 3.545312 | -1.988714 | 31.67895 | 1.559634
102 | 360 | 1284.516 | 3.543316 | -1.994199 | 31.72165 | 1.559634
102 | 360 | 1293.859 | 3.541738 | -1.9888 | 31.75882 | 1.559634
102 | 360 | 1303.188 | 3.540007 | -1.991561 | 31.79848 | 1.559634
102 | 360 | 1312.547 | 3.538233 | -1.988727 | 31.84343 | 1.559634
102 | 360 | 1321.938 | 3.536534 | -1.990211 | 31.87732 | 1.559634
102 | 360 | 1331.328 | 3.534809 | -1.98763 | 31.92464 | 1.559634
102 | 360 | 1340.688 | 3.533087 | -1.990859 | 31.96125 | 1.559634
102 | 360 | 1350.047 | 3.531319 | -1.991117 | 32.0092 | 1.559634
102 | 360 | 1359.422 | 3.529791 | -1.988742 | 32.03627 | 1.559634
102 | 360 | 1368.75 | 3.528128 | -1.991526 | 32.07511 | 1.559634
102 | 360 | 1378.188 | 3.526518 | -1.989815 | 32.1222 | 1.559634
102 | 360 | 1387.5 | 3.524629 | -1.990287 | 32.16172 | 1.559634
102 | 360 | 1396.891 | 3.52326 | -1.993872 | 32.19275 | 1.559634
102 | 360 | 1406.266 | 3.521548 | -1.988341 | 32.22502 | 1.559634
102 | 360 | 1415.641 | 3.520003 | -1.991296 | 32.25812 | 1.559634
102 | 360 | 1424.969 | 3.518577 | -1.988261 | 32.30159 | 1.559634
102 | 360 | 1434.313 | 3.516969 | -1.986942 | 32.33816 | 1.559634
102 | 360 | 1443.656 | 3.515528 | -1.989304 | 32.3745 | 1.559634
102 | 360 | 1453.109 | 3.514029 | -1.988451 | 32.42417 | 1.559634
102 | 360 | 1462.5 | 3.512518 | -1.991622 | 32.4549 | 1.559634
102 | 360 | 1471.875 | 3.510935 | -1.990424 | 32.49302 | 1.559634
102 | 360 | 1481.266 | 3.509388 | -1.99027 | 32.53991 | 1.559634
102 | 360 | 1490.656 | 3.507988 | -1.991265 | 32.57555 | 1.559634
102 | 360 | 1500.016 | 3.506526 | -1.988847 | 32.61264 | 1.559634
102 | 360 | 1509.344 | 3.505106 | -1.990319 | 32.65576 | 1.559634
102 | 360 | 1518.688 | 3.503728 | -1.987143 | 32.68319 | 1.559634
102 | 360 | 1528.047 | 3.502396 | -1.988765 | 32.72825 | 1.559634
102 | 360 | 1537.422 | 3.500993 | -1.989695 | 32.77329 | 1.559634
102 | 360 | 1546.734 | 3.499568 | -1.990536 | 32.79774 | 1.559634
102 | 360 | 1556.125 | 3.498268 | -1.991492 | 32.84706 | 1.559634
102 | 360 | 1565.563 | 3.496569 | -1.990588 | 32.86977 | 1.559634
102 | 360 | 1574.938 | 3.495338 | -1.991395 | 32.90861 | 1.559634
102 | 360 | 1584.328 | 3.493901 | -1.989078 | 32.93958 | 1.559634
102 | 360 | 1593.672 | 3.492513 | -1.989885 | 32.97709 | 1.559634
102 | 360 | 1603.031 | 3.491243 | -1.98711 | 33.01638 | 1.559634
102 | 360 | 1612.375 | 3.490101 | -1.991511 | 33.05283 | 1.559634
102 | 360 | 1621.719 | 3.488489 | -1.988928 | 33.07554 | 1.559634
102 | 360 | 1631.094 | 3.487278 | -1.990603 | 33.12425 | 1.559634
102 | 360 | 1640.484 | 3.485881 | -1.989004 | 33.15922 | 1.559634
102 | 360 | 1649.859 | 3.48448 | -1.991857 | 33.19461 | 1.559634
102 | 360 | 1659.234 | 3.483168 | -1.987183 | 33.23271 | 1.559634
102 | 360 | 1668.563 | 3.48208 | -1.990679 | 33.28538 | 1.559634
102 | 360 | 1677.922 | 3.48054 | -1.988718 | 33.30932 | 1.559634
102 | 360 | 1687.328 | 3.479343 | -1.991551 | 33.34985 | 1.559634
102 | 360 | 1696.672 | 3.478126 | -1.990479 | 33.37889 | 1.559634
102 | 360 | 1706.063 | 3.476682 | -1.990386 | 33.41832 | 1.559634
102 | 360 | 1715.422 | 3.475607 | -1.988962 | 33.45279 | 1.559634
102 | 360 | 1724.797 | 3.474255 | -1.990655 | 33.50037 | 1.559634
102 | 360 | 1734.156 | 3.472792 | -1.989233 | 33.54623 | 1.559634
102 | 360 | 1743.469 | 3.471523 | -1.990189 | 33.58513 | 1.559634
102 | 360 | 1752.828 | 3.47033 | -1.99028 | 33.62135 | 1.559634
102 | 360 | 1762.234 | 3.468805 | -1.990846 | 33.65616 | 1.559634
102 | 360 | 1771.672 | 3.467705 | -1.989694 | 33.69051 | 1.559634
102 | 360 | 1781 | 3.466397 | -1.98888 | 33.72594 | 1.559634
102 | 360 | 1790.406 | 3.465012 | -1.98786 | 33.76251 | 1.559634
102 | 360 | 1799.75 | 3.463783 | -1.990132 | 33.80473 | 1.559634
102 | 360 | 1809.109 | 3.46256 | -1.989365 | 33.82689 | 1.559634
102 | 360 | 1818.422 | 3.461132 | -1.990255 | 33.87143 | 1.559634
102 | 360 | 1827.813 | 3.46004 | -1.990225 | 33.90832 | 1.559634
102 | 360 | 1837.188 | 3.458487 | -1.990284 | 33.96607 | 1.559634
102 | 360 | 1846.516 | 3.457413 | -1.989685 | 34.01095 | 1.559634
102 | 360 | 1855.953 | 3.45607 | -1.989611 | 34.044 | 1.559634
102 | 360 | 1865.328 | 3.454683 | -1.98962 | 34.08147 | 1.559634
102 | 360 | 1874.672 | 3.453267 | -1.986636 | 34.11789 | 1.559634
102 | 360 | 1884.031 | 3.451986 | -1.990377 | 34.15318 | 1.559634
102 | 360 | 1893.406 | 3.450707 | -1.99053 | 34.18159 | 1.559634
102 | 360 | 1902.766 | 3.449139 | -1.987542 | 34.21699 | 1.559634
102 | 360 | 1912.156 | 3.448105 | -1.990377 | 34.26644 | 1.559634
102 | 360 | 1921.531 | 3.446551 | -1.989464 | 34.29966 | 1.559634
102 | 360 | 1930.859 | 3.445127 | -1.992462 | 34.34209 | 1.559634
102 | 360 | 1940.172 | 3.443971 | -1.992446 | 34.37628 | 1.559634
102 | 360 | 1949.531 | 3.44264 | -1.989889 | 34.40762 | 1.559634
102 | 360 | 1958.875 | 3.441184 | -1.988842 | 34.45222 | 1.559634
102 | 360 | 1968.281 | 3.439629 | -1.990399 | 34.49105 | 1.559634
102 | 360 | 1977.609 | 3.438258 | -1.990373 | 34.53533 | 1.559634
102 | 360 | 1986.969 | 3.436802 | -1.989211 | 34.56666 | 1.559634
102 | 360 | 1996.344 | 3.435601 | -1.987267 | 34.61128 | 1.559634
102 | 360 | 2005.672 | 3.434056 | -1.988931 | 34.65497 | 1.559634
102 | 360 | 2015.031 | 3.432504 | -1.991864 | 34.69024 | 1.559634
102 | 360 | 2024.406 | 3.431193 | -1.98735 | 34.71867 | 1.559634
102 | 360 | 2033.75 | 3.429715 | -1.989835 | 34.77488 | 1.559634
102 | 360 | 2043.125 | 3.428151 | -1.989081 | 34.80018 | 1.559634
102 | 360 | 2052.484 | 3.426896 | -1.989933 | 34.8582 | 1.559634
102 | 360 | 2061.813 | 3.425137 | -1.9881 | 34.89698 | 1.559634
102 | 360 | 2071.141 | 3.423728 | -1.990557 | 34.94517 | 1.559634
102 | 360 | 2080.5 | 3.422222 | -1.99058 | 34.99519 | 1.559634
102 | 360 | 2089.875 | 3.420756 | -1.990485 | 35.02829 | 1.559634
102 | 360 | 2099.234 | 3.419121 | -1.987865 | 35.04477 | 1.559634
102 | 360 | 2108.563 | 3.417594 | -1.992073 | 35.09672 | 1.559634
102 | 360 | 2117.938 | 3.415986 | -1.989676 | 35.14175 | 1.559634
102 | 360 | 2127.281 | 3.414229 | -1.988281 | 35.17711 | 1.559634
102 | 360 | 2136.641 | 3.412845 | -1.989999 | 35.21934 | 1.559634
102 | 360 | 2146.063 | 3.411228 | -1.991095 | 35.27327 | 1.559634
102 | 360 | 2155.375 | 3.409492 | -1.986468 | 35.31011 | 1.559634
102 | 360 | 2164.688 | 3.407743 | -1.989395 | 35.3625 | 1.559634
102 | 360 | 2174.094 | 3.406103 | -1.990936 | 35.39946 | 1.559634
102 | 360 | 2183.438 | 3.404488 | -1.988599 | 35.43963 | 1.559634
102 | 360 | 2192.844 | 3.402651 | -1.986432 | 35.47819 | 1.559634
102 | 360 | 2202.203 | 3.400874 | -1.990879 | 35.52332 | 1.559634
102 | 360 | 2211.531 | 3.399178 | -1.992489 | 35.56039 | 1.559634
102 | 360 | 2220.922 | 3.397353 | -1.989435 | 35.60286 | 1.559634
102 | 360 | 2230.297 | 3.395543 | -1.988831 | 35.65769 | 1.559634
102 | 360 | 2239.688 | 3.39387 | -1.988621 | 35.70957 | 1.559634
102 | 360 | 2249.094 | 3.391592 | -1.991928 | 35.74952 | 1.559634
102 | 360 | 2258.422 | 3.389967 | -1.98695 | 35.79588 | 1.559634
102 | 360 | 2267.844 | 3.387665 | -1.989953 | 35.8453 | 1.559634
102 | 360 | 2277.219 | 3.385575 | -1.990273 | 35.89203 | 1.559634
102 | 360 | 2286.578 | 3.383685 | -1.989185 | 35.93875 | 1.559634
102 | 360 | 2296.078 | 3.381498 | -1.988942 | 35.98212 | 1.559634
102 | 360 | 2305.453 | 3.379332 | -1.98781 | 36.02384 | 1.559634
102 | 360 | 2314.781 | 3.377083 | -1.989855 | 36.07527 | 1.559634
102 | 360 | 2324.156 | 3.374795 | -1.989631 | 36.11423 | 1.559634
102 | 360 | 2333.547 | 3.372533 | -1.988395 | 36.16332 | 1.559634
102 | 360 | 2342.891 | 3.369853 | -1.989512 | 36.21476 | 1.559634
102 | 360 | 2352.281 | 3.367563 | -1.990014 | 36.25793 | 1.559634
102 | 360 | 2361.625 | 3.364837 | -1.990029 | 36.31694 | 1.559634
102 | 360 | 2371 | 3.362133 | -1.98911 | 36.35938 | 1.559634
102 | 360 | 2380.375 | 3.359336 | -1.989524 | 36.40023 | 1.559634
102 | 360 | 2389.719 | 3.356574 | -1.990311 | 36.45252 | 1.559634
102 | 360 | 2399.125 | 3.353528 | -1.987989 | 36.49091 | 1.559634
102 | 360 | 2408.453 | 3.350609 | -1.991547 | 36.54346 | 1.559634
102 | 360 | 2417.797 | 3.347264 | -1.989013 | 36.59127 | 1.559634
102 | 360 | 2427.188 | 3.344019 | -1.991094 | 36.6404 | 1.559634
102 | 360 | 2436.5 | 3.340532 | -1.989357 | 36.70452 | 1.559634
102 | 360 | 2445.844 | 3.337084 | -1.990417 | 36.75149 | 1.559634
102 | 360 | 2455.234 | 3.333093 | -1.990016 | 36.79984 | 1.559634
102 | 360 | 2464.578 | 3.329285 | -1.990003 | 36.84431 | 1.559634
102 | 360 | 2473.906 | 3.324754 | -1.987368 | 36.90154 | 1.559634
102 | 360 | 2483.281 | 3.320527 | -1.989742 | 36.96103 | 1.559634
102 | 360 | 2492.641 | 3.315994 | -1.987194 | 37.02367 | 1.559634
102 | 360 | 2502.031 | 3.310967 | -1.991439 | 37.07943 | 1.559634
102 | 360 | 2511.391 | 3.305815 | -1.990916 | 37.12742 | 1.559634
102 | 360 | 2520.766 | 3.300405 | -1.990434 | 37.18973 | 1.559634
102 | 360 | 2530.094 | 3.294885 | -1.990022 | 37.25182 | 1.559634
102 | 360 | 2539.453 | 3.288933 | -1.988898 | 37.28731 | 1.559634
102 | 360 | 2548.781 | 3.282264 | -1.990253 | 37.34996 | 1.559634
102 | 360 | 2558.172 | 3.275639 | -1.989607 | 37.41685 | 1.559634
102 | 360 | 2567.609 | 3.268545 | -1.988886 | 37.47826 | 1.559634
102 | 360 | 2576.906 | 3.261 | -1.99027 | 37.54639 | 1.559634
102 | 360 | 2586.453 | 3.252869 | -1.991117 | 37.60299 | 1.559634
102 | 360 | 2596 | 3.24417 | -1.988361 | 37.66793 | 1.559634
102 | 360 | 2605.516 | 3.235389 | -1.989668 | 37.73343 | 1.559634
102 | 360 | 2614.984 | 3.225863 | -1.987889 | 37.79213 | 1.559634
102 | 360 | 2624.469 | 3.215929 | -1.989684 | 37.86042 | 1.559634
102 | 360 | 2633.953 | 3.204802 | -1.989052 | 37.92978 | 1.559634
102 | 360 | 2643.484 | 3.193733 | -1.989324 | 38.0103 | 1.559634
102 | 360 | 2653.047 | 3.181761 | -1.989136 | 38.08557 | 1.559634
102 | 360 | 2662.703 | 3.168914 | -1.991505 | 38.1707 | 1.559634
102 | 360 | 2672.344 | 3.155365 | -1.990383 | 38.24378 | 1.559634
102 | 360 | 2682.016 | 3.140601 | -1.988833 | 38.30771 | 1.559634
102 | 360 | 2691.734 | 3.125376 | -1.9905 | 38.39352 | 1.559634
102 | 360 | 2701.469 | 3.108902 | -1.987967 | 38.48189 | 1.559634
102 | 360 | 2711.109 | 3.091346 | -1.988661 | 38.56511 | 1.559634
102 | 360 | 2720.75 | 3.072911 | -1.987036 | 38.65169 | 1.559634
102 | 360 | 2730.375 | 3.053249 | -1.988031 | 38.73905 | 1.559634
102 | 360 | 2739.984 | 3.032226 | -1.99152 | 38.8429 | 1.559634
102 | 360 | 2749.656 | 3.009091 | -1.98826 | 38.95453 | 1.559634
102 | 360 | 2759.297 | 2.984202 | -1.989197 | 39.05921 | 1.559634
102 | 360 | 2768.969 | 2.957108 | -1.989368 | 39.16872 | 1.559634
102 | 360 | 2778.609 | 2.927943 | -1.988769 | 39.27351 | 1.559634
102 | 360 | 2788.234 | 2.89713 | -1.988154 | 39.39631 | 1.559634
102 | 360 | 2797.875 | 2.864003 | -1.989269 | 39.51998 | 1.559634
102 | 360 | 2807.469 | 2.827945 | -1.98868 | 39.65954 | 1.559634
102 | 360 | 2817.156 | 2.786149 | -1.987346 | 39.80216 | 1.559634
102 | 360 | 2826.781 | 2.736386 | -1.987362 | 39.95945 | 1.559634
102 | 360 | 2836.453 | 2.672558 | -1.985622 | 40.12861 | 1.559634
102 | 360 | 2846.063 | 2.58818 | -1.988023 | 40.30677 | 1.559634
102 | 360 | 2855.781 | 2.469791 | -1.985973 | 40.48675 | 1.559634
102 | 360 | 2865.516 | 2.299887 | -1.987012 | 40.7373 | 1.559634
102 | 360 | 2875.156 | 2.087423 | -1.98551 | 41.02199 | 1.559634
102 | 360 | 2884.984 | 2.804562 | -0.003027018 | 41.23579 | 1.559634
102 | 360 | 2894.781 | 2.925213 | -0.00209031 | 41.23754 | 1.559634
102 | 360 | 2904.609 | 2.998557 | -0.001667474 | 41.1716 | 1.559634
102 | 360 | 2914.391 | 3.056231 | -0.003326446 | 41.07247 | 1.559634
102 | 360 | 2924.156 | 3.105448 | -0.002980134 | 40.95738 | 1.559634
102 | 360 | 2934.016 | 3.147997 | -0.005364271 | 40.83077 | 1.559634
102 | 360 | 2943.828 | 3.183911 | -0.00344354 | 40.67505 | 1.559634
102 | 360 | 2953.609 | 3.21386 | -0.002835232 | 40.53623 | 1.559634
102 | 360 | 2963.422 | 3.239724 | -0.006036629 | 40.37598 | 1.559634
102 | 360 | 2973.219 | 3.262009 | 0.001051629 | 40.20352 | 1.559634
102 | 360 | 2983.063 | 3.282344 | -0.004427666 | 40.04098 | 1.559634
102 | 360 | 2992.844 | 3.300105 | -0.003624362 | 39.87138 | 1.559634
102 | 360 | 3002.641 | 3.316162 | -0.004331035 | 39.69751 | 1.559634
103 | 364 | 0 | 4.196103 | -0.0009079349 | 24.07522 | 1.564982
103 | 364 | 9.391 | 4.196166 | -0.002065231 | 24.06902 | 1.564982
103 | 364 | 19.531 | 3.997046 | -1.990151 | 24.08418 | 1.564982
103 | 364 | 28.922 | 3.979263 | -1.988412 | 24.16405 | 1.564982
103 | 364 | 38.36 | 3.965325 | -1.990443 | 24.24447 | 1.564982
103 | 364 | 47.719 | 3.953894 | -1.988584 | 24.34825 | 1.564982
103 | 364 | 57.063 | 3.943746 | -1.98934 | 24.45133 | 1.564982
103 | 364 | 66.422 | 3.934577 | -1.988684 | 24.54111 | 1.564982
103 | 364 | 75.781 | 3.926282 | -1.988976 | 24.65604 | 1.564982
103 | 364 | 85.156 | 3.918778 | -1.988244 | 24.76141 | 1.564982
103 | 364 | 94.547 | 3.911771 | -1.991121 | 24.85373 | 1.564982
103 | 364 | 103.922 | 3.905033 | -1.989958 | 24.98579 | 1.564982
103 | 364 | 113.281 | 3.898997 | -1.987555 | 25.07839 | 1.564982
103 | 364 | 122.656 | 3.893249 | -1.989415 | 25.17679 | 1.564982
103 | 364 | 131.985 | 3.887819 | -1.989934 | 25.28922 | 1.564982
103 | 364 | 141.344 | 3.882513 | -1.988037 | 25.40155 | 1.564982
103 | 364 | 150.75 | 3.877648 | -1.992519 | 25.50686 | 1.564982
103 | 364 | 160.078 | 3.87279 | -1.99202 | 25.60377 | 1.564982
103 | 364 | 169.453 | 3.868436 | -1.990029 | 25.7247 | 1.564982
103 | 364 | 178.781 | 3.864016 | -1.990329 | 25.81809 | 1.564982
103 | 364 | 188.172 | 3.859847 | -1.991796 | 25.93053 | 1.564982
103 | 364 | 197.578 | 3.855694 | -1.98911 | 26.02952 | 1.564982
103 | 364 | 206.953 | 3.851805 | -1.987893 | 26.13766 | 1.564982
103 | 364 | 216.313 | 3.847962 | -1.989167 | 26.24675 | 1.564982
103 | 364 | 225.703 | 3.844406 | -1.989361 | 26.35748 | 1.564982
103 | 364 | 235.031 | 3.840781 | -1.988475 | 26.46149 | 1.564982
103 | 364 | 244.391 | 3.837364 | -1.990325 | 26.55266 | 1.564982
103 | 364 | 253.797 | 3.834145 | -1.988813 | 26.64857 | 1.564982
103 | 364 | 263.156 | 3.830892 | -1.991815 | 26.76243 | 1.564982
103 | 364 | 272.547 | 3.827598 | -1.990334 | 26.85552 | 1.564982
103 | 364 | 281.891 | 3.824495 | -1.992727 | 26.95758 | 1.564982
103 | 364 | 291.25 | 3.821352 | -1.990944 | 27.05868 | 1.564982
103 | 364 | 300.641 | 3.818421 | -1.99193 | 27.16164 | 1.564982
103 | 364 | 310.031 | 3.815259 | -1.990214 | 27.24398 | 1.564982
103 | 364 | 319.422 | 3.812286 | -1.987583 | 27.34872 | 1.564982
103 | 364 | 328.828 | 3.808931 | -1.993169 | 27.44945 | 1.564982
103 | 364 | 338.141 | 3.806172 | -1.989379 | 27.5407 | 1.564982
103 | 364 | 347.469 | 3.803225 | -1.987492 | 27.6386 | 1.564982
103 | 364 | 356.797 | 3.800081 | -1.98873 | 27.73249 | 1.564982
103 | 364 | 366.219 | 3.796692 | -1.987598 | 27.82456 | 1.564982
103 | 364 | 375.578 | 3.793662 | -1.988712 | 27.92737 | 1.564982
103 | 364 | 384.969 | 3.790539 | -1.988652 | 28.02627 | 1.564982
103 | 364 | 394.344 | 3.787161 | -1.992041 | 28.11521 | 1.564982
103 | 364 | 403.703 | 3.784053 | -1.988737 | 28.20438 | 1.564982
103 | 364 | 413.063 | 3.780779 | -1.990088 | 28.30239 | 1.564982
103 | 364 | 422.391 | 3.777556 | -1.991662 | 28.38877 | 1.564982
103 | 364 | 431.797 | 3.774204 | -1.991052 | 28.48353 | 1.564982
103 | 364 | 441.188 | 3.770588 | -1.987751 | 28.56921 | 1.564982
103 | 364 | 450.547 | 3.767284 | -1.989336 | 28.6503 | 1.564982
103 | 364 | 459.922 | 3.763797 | -1.98996 | 28.74171 | 1.564982
103 | 364 | 469.25 | 3.760273 | -1.989579 | 28.83797 | 1.564982
103 | 364 | 478.641 | 3.756844 | -1.988362 | 28.93074 | 1.564982
103 | 364 | 488.016 | 3.753246 | -1.990325 | 28.99353 | 1.564982
103 | 364 | 497.328 | 3.749705 | -1.992043 | 29.07041 | 1.564982
103 | 364 | 506.703 | 3.74628 | -1.986955 | 29.1274 | 1.564982
103 | 364 | 516.125 | 3.742547 | -1.988621 | 29.20292 | 1.564982
103 | 364 | 525.485 | 3.739125 | -1.988142 | 29.25351 | 1.564982
103 | 364 | 534.781 | 3.73571 | -1.990479 | 29.30811 | 1.564982
103 | 364 | 544.125 | 3.732274 | -1.989836 | 29.37278 | 1.564982
103 | 364 | 553.563 | 3.729028 | -1.989055 | 29.44189 | 1.564982
103 | 364 | 562.938 | 3.725619 | -1.988667 | 29.48303 | 1.564982
103 | 364 | 572.313 | 3.722532 | -1.988856 | 29.51862 | 1.564982
103 | 364 | 581.719 | 3.719277 | -1.988989 | 29.55743 | 1.564982
103 | 364 | 591.047 | 3.716058 | -1.989277 | 29.61186 | 1.564982
103 | 364 | 600.375 | 3.713128 | -1.989379 | 29.64912 | 1.564982
103 | 364 | 609.797 | 3.710126 | -1.991044 | 29.68143 | 1.564982
103 | 364 | 619.156 | 3.707017 | -1.991098 | 29.70163 | 1.564982
103 | 364 | 628.547 | 3.704284 | -1.988845 | 29.70779 | 1.564982
103 | 364 | 637.891 | 3.70136 | -1.989693 | 29.72553 | 1.564982
103 | 364 | 647.266 | 3.698573 | -1.989037 | 29.73702 | 1.564982
103 | 364 | 656.625 | 3.69564 | -1.987375 | 29.75949 | 1.564982
103 | 364 | 666 | 3.692917 | -1.989513 | 29.76378 | 1.564982
103 | 364 | 675.313 | 3.690167 | -1.989511 | 29.78512 | 1.564982
103 | 364 | 684.735 | 3.687321 | -1.988574 | 29.78484 | 1.564982
103 | 364 | 694.125 | 3.684667 | -1.987015 | 29.80322 | 1.564982
103 | 364 | 703.485 | 3.681948 | -1.991141 | 29.81545 | 1.564982
103 | 364 | 712.875 | 3.679344 | -1.989717 | 29.82347 | 1.564982
103 | 364 | 722.235 | 3.676774 | -1.990362 | 29.8388 | 1.564982
103 | 364 | 731.563 | 3.673953 | -1.991469 | 29.85333 | 1.564982
103 | 364 | 740.922 | 3.671453 | -1.987608 | 29.87305 | 1.564982
103 | 364 | 750.266 | 3.668964 | -1.990094 | 29.86879 | 1.564982
103 | 364 | 759.672 | 3.666231 | -1.989405 | 29.88905 | 1.564982
103 | 364 | 769.063 | 3.663524 | -1.989711 | 29.91554 | 1.564982
103 | 364 | 778.422 | 3.66119 | -1.98741 | 29.93164 | 1.564982
103 | 364 | 787.75 | 3.658555 | -1.991453 | 29.94761 | 1.564982
103 | 364 | 797.094 | 3.656217 | -1.992345 | 29.95639 | 1.564982
103 | 364 | 806.5 | 3.65367 | -1.990384 | 29.97232 | 1.564982
103 | 364 | 815.828 | 3.651189 | -1.991669 | 29.98724 | 1.564982
103 | 364 | 825.188 | 3.648723 | -1.988224 | 29.99692 | 1.564982
103 | 364 | 834.594 | 3.646165 | -1.991743 | 30.01525 | 1.564982
103 | 364 | 844 | 3.643725 | -1.992427 | 30.0437 | 1.564982
103 | 364 | 853.36 | 3.641295 | -1.988303 | 30.06856 | 1.564982
103 | 364 | 862.735 | 3.638844 | -1.989551 | 30.08581 | 1.564982
103 | 364 | 872.094 | 3.636176 | -1.990609 | 30.08333 | 1.564982
103 | 364 | 881.469 | 3.633984 | -1.990791 | 30.12839 | 1.564982
103 | 364 | 890.86 | 3.631409 | -1.989541 | 30.17796 | 1.564982
103 | 364 | 900.235 | 3.629173 | -1.988742 | 30.20452 | 1.564982
103 | 364 | 909.578 | 3.626798 | -1.991999 | 30.23189 | 1.564982
103 | 364 | 918.938 | 3.624428 | -1.990315 | 30.25938 | 1.564982
103 | 364 | 928.313 | 3.621972 | -1.990659 | 30.30092 | 1.564982
103 | 364 | 937.703 | 3.619695 | -1.98917 | 30.34425 | 1.564982
103 | 364 | 947.031 | 3.617424 | -1.991101 | 30.3669 | 1.564982
103 | 364 | 956.391 | 3.615163 | -1.989633 | 30.4055 | 1.564982
103 | 364 | 965.781 | 3.61284 | -1.989934 | 30.42391 | 1.564982
103 | 364 | 975.156 | 3.610564 | -1.989481 | 30.4537 | 1.564982
103 | 364 | 984.485 | 3.608296 | -1.99039 | 30.49826 | 1.564982
103 | 364 | 993.922 | 3.606082 | -1.988658 | 30.54031 | 1.564982
103 | 364 | 1003.313 | 3.603766 | -1.987842 | 30.56025 | 1.564982
103 | 364 | 1012.703 | 3.601499 | -1.988999 | 30.58424 | 1.564982
103 | 364 | 1022.047 | 3.599323 | -1.990025 | 30.63321 | 1.564982
103 | 364 | 1031.422 | 3.597321 | -1.988155 | 30.67923 | 1.564982
103 | 364 | 1040.797 | 3.59504 | -1.989869 | 30.72799 | 1.564982
103 | 364 | 1050.172 | 3.592744 | -1.989666 | 30.774 | 1.564982
103 | 364 | 1059.531 | 3.590715 | -1.991408 | 30.80073 | 1.564982
103 | 364 | 1068.891 | 3.588471 | -1.989556 | 30.82911 | 1.564982
103 | 364 | 1078.235 | 3.586529 | -1.992233 | 30.89403 | 1.564982
103 | 364 | 1087.625 | 3.584352 | -1.989329 | 30.93617 | 1.564982
103 | 364 | 1096.953 | 3.582392 | -1.990138 | 30.97074 | 1.564982
103 | 364 | 1106.313 | 3.580194 | -1.989011 | 30.99473 | 1.564982
103 | 364 | 1115.672 | 3.578137 | -1.987934 | 31.05209 | 1.564982
103 | 364 | 1125.016 | 3.576249 | -1.990675 | 31.09184 | 1.564982
103 | 364 | 1134.422 | 3.574075 | -1.990849 | 31.11141 | 1.564982
103 | 364 | 1143.813 | 3.571988 | -1.990052 | 31.14101 | 1.564982
103 | 364 | 1153.141 | 3.570079 | -1.988917 | 31.18472 | 1.564982
103 | 364 | 1162.5 | 3.568121 | -1.990267 | 31.23947 | 1.564982
103 | 364 | 1171.906 | 3.566153 | -1.990587 | 31.27191 | 1.564982
103 | 364 | 1181.235 | 3.564121 | -1.991534 | 31.31875 | 1.564982
103 | 364 | 1190.516 | 3.562161 | -1.989665 | 31.3607 | 1.564982
103 | 364 | 1199.922 | 3.560228 | -1.992507 | 31.38926 | 1.564982
103 | 364 | 1209.313 | 3.558381 | -1.988836 | 31.42386 | 1.564982
103 | 364 | 1218.719 | 3.556408 | -1.988911 | 31.47095 | 1.564982
103 | 364 | 1228.078 | 3.554559 | -1.989121 | 31.5287 | 1.564982
103 | 364 | 1237.469 | 3.552626 | -1.990627 | 31.56771 | 1.564982
103 | 364 | 1246.813 | 3.550944 | -1.987789 | 31.61654 | 1.564982
103 | 364 | 1256.156 | 3.548982 | -1.988054 | 31.65201 | 1.564982
103 | 364 | 1265.578 | 3.54717 | -1.990039 | 31.66932 | 1.564982
103 | 364 | 1274.953 | 3.545424 | -1.990489 | 31.70807 | 1.564982
103 | 364 | 1284.313 | 3.543588 | -1.988981 | 31.74714 | 1.564982
103 | 364 | 1293.656 | 3.541687 | -1.989234 | 31.76643 | 1.564982
103 | 364 | 1303.047 | 3.54025 | -1.991691 | 31.81812 | 1.564982
103 | 364 | 1312.422 | 3.538319 | -1.991952 | 31.8477 | 1.564982
103 | 364 | 1321.75 | 3.536629 | -1.990216 | 31.90905 | 1.564982
103 | 364 | 1331.156 | 3.534886 | -1.988986 | 31.95609 | 1.564982
103 | 364 | 1340.516 | 3.533097 | -1.988663 | 31.97465 | 1.564982
103 | 364 | 1349.906 | 3.531585 | -1.990049 | 32.01146 | 1.564982
103 | 364 | 1359.25 | 3.52986 | -1.991556 | 32.04927 | 1.564982
103 | 364 | 1368.641 | 3.528262 | -1.98984 | 32.06856 | 1.564982
103 | 364 | 1377.985 | 3.526664 | -1.989207 | 32.13484 | 1.564982
103 | 364 | 1387.344 | 3.525208 | -1.988077 | 32.18095 | 1.564982
103 | 364 | 1396.719 | 3.52333 | -1.990493 | 32.21031 | 1.564982
103 | 364 | 1406.047 | 3.521808 | -1.990645 | 32.25208 | 1.564982
103 | 364 | 1415.375 | 3.520363 | -1.991061 | 32.27615 | 1.564982
103 | 364 | 1424.75 | 3.518668 | -1.990599 | 32.28985 | 1.564982
103 | 364 | 1434.063 | 3.517065 | -1.988525 | 32.34281 | 1.564982
103 | 364 | 1443.391 | 3.515619 | -1.988721 | 32.40141 | 1.564982
103 | 364 | 1452.735 | 3.514233 | -1.989556 | 32.38386 | 1.564982
103 | 364 | 1462.094 | 3.512726 | -1.987377 | 32.45454 | 1.564982
103 | 364 | 1471.5 | 3.511265 | -1.989295 | 32.47789 | 1.564982
103 | 364 | 1480.844 | 3.509733 | -1.99179 | 32.52129 | 1.564982
103 | 364 | 1490.156 | 3.508199 | -1.988465 | 32.57011 | 1.564982
103 | 364 | 1499.516 | 3.506739 | -1.989848 | 32.62882 | 1.564982
103 | 364 | 1508.938 | 3.505363 | -1.98817 | 32.6739 | 1.564982
103 | 364 | 1518.344 | 3.503972 | -1.989868 | 32.73888 | 1.564982
103 | 364 | 1527.719 | 3.502494 | -1.98828 | 32.76382 | 1.564982
103 | 364 | 1537.063 | 3.501167 | -1.988547 | 32.78977 | 1.564982
103 | 364 | 1546.422 | 3.499814 | -1.989407 | 32.80517 | 1.564982
103 | 364 | 1555.766 | 3.498378 | -1.989993 | 32.86096 | 1.564982
103 | 364 | 1565.188 | 3.496963 | -1.990363 | 32.9003 | 1.564982
103 | 364 | 1574.516 | 3.495697 | -1.99201 | 32.9002 | 1.564982
103 | 364 | 1583.906 | 3.494303 | -1.991053 | 32.93104 | 1.564982
103 | 364 | 1593.266 | 3.492809 | -1.991813 | 32.9645 | 1.564982
103 | 364 | 1602.672 | 3.491614 | -1.988162 | 32.99421 | 1.564982
103 | 364 | 1612.016 | 3.490248 | -1.990797 | 33.05891 | 1.564982
103 | 364 | 1621.344 | 3.488927 | -1.991433 | 33.11617 | 1.564982
103 | 364 | 1630.735 | 3.487664 | -1.990971 | 33.154 | 1.564982
103 | 364 | 1640.063 | 3.486314 | -1.989438 | 33.18712 | 1.564982
103 | 364 | 1649.406 | 3.485105 | -1.988999 | 33.23072 | 1.564982
103 | 364 | 1658.75 | 3.483803 | -1.986981 | 33.27028 | 1.564982
103 | 364 | 1668.125 | 3.482591 | -1.990072 | 33.2952 | 1.564982
103 | 364 | 1677.453 | 3.481185 | -1.991339 | 33.32184 | 1.564982
103 | 364 | 1686.844 | 3.479885 | -1.991032 | 33.36262 | 1.564982
103 | 364 | 1696.25 | 3.478558 | -1.986408 | 33.41321 | 1.564982
103 | 364 | 1705.688 | 3.477287 | -1.988204 | 33.48346 | 1.564982
103 | 364 | 1715.11 | 3.475887 | -1.987277 | 33.49222 | 1.564982
103 | 364 | 1724.453 | 3.474712 | -1.990035 | 33.53972 | 1.564982
103 | 364 | 1733.813 | 3.473401 | -1.991184 | 33.57626 | 1.564982
103 | 364 | 1743.188 | 3.47223 | -1.988919 | 33.58379 | 1.564982
103 | 364 | 1752.578 | 3.470933 | -1.988269 | 33.63649 | 1.564982
103 | 364 | 1761.906 | 3.469596 | -1.988465 | 33.67938 | 1.564982
103 | 364 | 1771.266 | 3.468341 | -1.989861 | 33.6977 | 1.564982
103 | 364 | 1780.641 | 3.467061 | -1.991957 | 33.75857 | 1.564982
103 | 364 | 1790.016 | 3.465852 | -1.990594 | 33.77409 | 1.564982
103 | 364 | 1799.375 | 3.464541 | -1.990808 | 33.83715 | 1.564982
103 | 364 | 1808.703 | 3.463287 | -1.990286 | 33.88548 | 1.564982
103 | 364 | 1818.063 | 3.462067 | -1.990388 | 33.90263 | 1.564982
103 | 364 | 1827.422 | 3.460924 | -1.990559 | 33.96237 | 1.564982
103 | 364 | 1836.844 | 3.45938 | -1.990694 | 34.01471 | 1.564982
103 | 364 | 1846.219 | 3.458122 | -1.989234 | 34.01342 | 1.564982
103 | 364 | 1855.594 | 3.456871 | -1.988882 | 34.03751 | 1.564982
103 | 364 | 1864.969 | 3.455547 | -1.989905 | 34.07489 | 1.564982
103 | 364 | 1874.297 | 3.454295 | -1.990008 | 34.08089 | 1.564982
103 | 364 | 1883.641 | 3.453046 | -1.989719 | 34.10527 | 1.564982
103 | 364 | 1893.047 | 3.451623 | -1.992917 | 34.18379 | 1.564982
103 | 364 | 1902.438 | 3.450214 | -1.989067 | 34.24089 | 1.564982
103 | 364 | 1911.797 | 3.449008 | -1.991516 | 34.26688 | 1.564982
103 | 364 | 1921.156 | 3.447836 | -1.990003 | 34.35018 | 1.564982
103 | 364 | 1930.485 | 3.446382 | -1.987884 | 34.365 | 1.564982
103 | 364 | 1939.906 | 3.445082 | -1.987535 | 34.39704 | 1.564982
103 | 364 | 1949.328 | 3.443716 | -1.991528 | 34.42939 | 1.564982
103 | 364 | 1958.797 | 3.442314 | -1.991337 | 34.43151 | 1.564982
103 | 364 | 1968.172 | 3.441053 | -1.988194 | 34.52383 | 1.564982
103 | 364 | 1977.578 | 3.439696 | -1.990621 | 34.57715 | 1.564982
103 | 364 | 1986.922 | 3.438117 | -1.991454 | 34.61526 | 1.564982
103 | 364 | 1996.297 | 3.436886 | -1.990033 | 34.63933 | 1.564982
103 | 364 | 2005.672 | 3.43544 | -1.990448 | 34.62262 | 1.564982
103 | 364 | 2015.016 | 3.433963 | -1.991729 | 34.65116 | 1.564982
103 | 364 | 2024.422 | 3.432583 | -1.988906 | 34.6854 | 1.564982
103 | 364 | 2033.781 | 3.431304 | -1.990403 | 34.72588 | 1.564982
103 | 364 | 2043.141 | 3.429665 | -1.990089 | 34.78326 | 1.564982
103 | 364 | 2052.5 | 3.428396 | -1.990061 | 34.85414 | 1.564982
103 | 364 | 2061.844 | 3.426763 | -1.990821 | 34.92122 | 1.564982
103 | 364 | 2071.235 | 3.425428 | -1.993203 | 34.96434 | 1.564982
103 | 364 | 2080.563 | 3.423823 | -1.990932 | 34.95113 | 1.564982
103 | 364 | 2089.922 | 3.422443 | -1.989776 | 35.01491 | 1.564982
103 | 364 | 2099.36 | 3.42092 | -1.990396 | 35.07398 | 1.564982
103 | 364 | 2108.75 | 3.419525 | -1.990778 | 35.11737 | 1.564982
103 | 364 | 2118.078 | 3.417891 | -1.989582 | 35.17067 | 1.564982
103 | 364 | 2127.422 | 3.416322 | -1.989452 | 35.18748 | 1.564982
103 | 364 | 2136.75 | 3.414669 | -1.993008 | 35.24435 | 1.564982
103 | 364 | 2146.156 | 3.413145 | -1.991506 | 35.24822 | 1.564982
103 | 364 | 2155.563 | 3.411625 | -1.989427 | 35.26805 | 1.564982
103 | 364 | 2164.953 | 3.409818 | -1.98988 | 35.38448 | 1.564982
103 | 364 | 2174.313 | 3.408232 | -1.990429 | 35.39219 | 1.564982
103 | 364 | 2183.656 | 3.406493 | -1.991409 | 35.40605 | 1.564982
103 | 364 | 2193 | 3.404696 | -1.992154 | 35.50264 | 1.564982
103 | 364 | 2202.375 | 3.403093 | -1.990278 | 35.57547 | 1.564982
103 | 364 | 2211.75 | 3.401347 | -1.990194 | 35.5957 | 1.564982
103 | 364 | 2221.141 | 3.399732 | -1.989463 | 35.63529 | 1.564982
103 | 364 | 2230.469 | 3.397918 | -1.986618 | 35.70635 | 1.564982
103 | 364 | 2239.797 | 3.39596 | -1.988525 | 35.64921 | 1.564982
103 | 364 | 2249.203 | 3.394091 | -1.992042 | 35.69237 | 1.564982
103 | 364 | 2258.578 | 3.392254 | -1.989018 | 35.77501 | 1.564982
103 | 364 | 2267.891 | 3.390282 | -1.990542 | 35.84844 | 1.564982
103 | 364 | 2277.313 | 3.388378 | -1.991211 | 35.892 | 1.564982
103 | 364 | 2286.625 | 3.38632 | -1.989398 | 35.92129 | 1.564982
103 | 364 | 2295.985 | 3.384208 | -1.988089 | 35.95062 | 1.564982
103 | 364 | 2305.375 | 3.382045 | -1.98945 | 35.98188 | 1.564982
103 | 364 | 2314.719 | 3.379858 | -1.987561 | 36.06996 | 1.564982
103 | 364 | 2324.063 | 3.377656 | -1.987119 | 36.15117 | 1.564982
103 | 364 | 2333.438 | 3.375306 | -1.990437 | 36.11197 | 1.564982
103 | 364 | 2342.813 | 3.373025 | -1.99043 | 36.18363 | 1.564982
103 | 364 | 2352.141 | 3.370587 | -1.988623 | 36.27298 | 1.564982
103 | 364 | 2361.5 | 3.368305 | -1.989821 | 36.30615 | 1.564982
103 | 364 | 2370.86 | 3.365528 | -1.988901 | 36.31651 | 1.564982
103 | 364 | 2380.235 | 3.362785 | -1.989508 | 36.43834 | 1.564982
103 | 364 | 2389.625 | 3.3601 | -1.989491 | 36.47834 | 1.564982
103 | 364 | 2398.922 | 3.357063 | -1.991021 | 36.44428 | 1.564982
103 | 364 | 2408.297 | 3.354266 | -1.989893 | 36.51187 | 1.564982
103 | 364 | 2417.641 | 3.351028 | -1.989415 | 36.55009 | 1.564982
103 | 364 | 2427 | 3.347832 | -1.989976 | 36.61758 | 1.564982
103 | 364 | 2436.391 | 3.344591 | -1.990929 | 36.7126 | 1.564982
103 | 364 | 2445.797 | 3.340985 | -1.990628 | 36.74137 | 1.564982
103 | 364 | 2455.172 | 3.337314 | -1.990894 | 36.72251 | 1.564982
103 | 364 | 2464.547 | 3.333483 | -1.989415 | 36.80265 | 1.564982
103 | 364 | 2473.922 | 3.329515 | -1.988799 | 36.87218 | 1.564982
103 | 364 | 2483.266 | 3.325214 | -1.990316 | 36.9576 | 1.564982
103 | 364 | 2492.625 | 3.320837 | -1.992506 | 37.005 | 1.564982
103 | 364 | 2501.985 | 3.316119 | -1.990235 | 37.0164 | 1.564982
103 | 364 | 2511.36 | 3.311185 | -1.990329 | 37.13182 | 1.564982
103 | 364 | 2520.766 | 3.306148 | -1.988932 | 37.13405 | 1.564982
103 | 364 | 2530.094 | 3.300607 | -1.990672 | 37.19152 | 1.564982
103 | 364 | 2539.469 | 3.294847 | -1.988098 | 37.2457 | 1.564982
103 | 364 | 2548.86 | 3.288811 | -1.989598 | 37.31017 | 1.564982
103 | 364 | 2558.219 | 3.282404 | -1.988518 | 37.37661 | 1.564982
103 | 364 | 2567.594 | 3.275619 | -1.989262 | 37.44225 | 1.564982
103 | 364 | 2576.953 | 3.268586 | -1.9889 | 37.54741 | 1.564982
103 | 364 | 2586.344 | 3.260828 | -1.988891 | 37.59129 | 1.564982
103 | 364 | 2595.875 | 3.252843 | -1.991264 | 37.6492 | 1.564982
103 | 364 | 2605.422 | 3.244324 | -1.988601 | 37.70633 | 1.564982
103 | 364 | 2614.969 | 3.235302 | -1.988714 | 37.77912 | 1.564982
103 | 364 | 2624.469 | 3.225615 | -1.986806 | 37.76081 | 1.564982
103 | 364 | 2633.985 | 3.215632 | -1.987741 | 37.87537 | 1.564982
103 | 364 | 2643.485 | 3.204964 | -1.988613 | 37.93558 | 1.564982
103 | 364 | 2652.953 | 3.193818 | -1.990606 | 38.00869 | 1.564982
103 | 364 | 2662.547 | 3.181723 | -1.989973 | 38.08412 | 1.564982
103 | 364 | 2672.11 | 3.168983 | -1.989805 | 38.14757 | 1.564982
103 | 364 | 2681.719 | 3.155414 | -1.987072 | 38.23188 | 1.564982
103 | 364 | 2691.36 | 3.141153 | -1.990097 | 38.29258 | 1.564982
103 | 364 | 2701 | 3.125913 | -1.990853 | 38.31195 | 1.564982
103 | 364 | 2710.641 | 3.109582 | -1.987127 | 38.43945 | 1.564982
103 | 364 | 2720.266 | 3.092573 | -1.988234 | 38.56734 | 1.564982
103 | 364 | 2729.938 | 3.073835 | -1.989597 | 38.68527 | 1.564982
103 | 364 | 2739.688 | 3.05412 | -1.988964 | 38.75954 | 1.564982
103 | 364 | 2749.313 | 3.032882 | -1.990027 | 38.83305 | 1.564982
103 | 364 | 2758.938 | 3.010151 | -1.988475 | 38.91503 | 1.564982
103 | 364 | 2768.688 | 2.985329 | -1.988399 | 39.002 | 1.564982
103 | 364 | 2778.328 | 2.958738 | -1.989806 | 39.14348 | 1.564982
103 | 364 | 2787.969 | 2.930361 | -1.990524 | 39.295 | 1.564982
103 | 364 | 2797.75 | 2.899545 | -1.98769 | 39.37478 | 1.564982
103 | 364 | 2807.391 | 2.866831 | -1.988946 | 39.5117 | 1.564982
103 | 364 | 2817.031 | 2.830534 | -1.988405 | 39.56762 | 1.564982
103 | 364 | 2826.641 | 2.78823 | -1.98643 | 39.69836 | 1.564982
103 | 364 | 2836.313 | 2.736774 | -1.98757 | 39.89612 | 1.564982
103 | 364 | 2845.953 | 2.672026 | -1.98598 | 40.07249 | 1.564982
103 | 364 | 2855.563 | 2.586443 | -1.988846 | 40.28346 | 1.564982
103 | 364 | 2865.219 | 2.467135 | -1.988624 | 40.48955 | 1.564982
103 | 364 | 2874.906 | 2.297598 | -1.985987 | 40.74749 | 1.564982
103 | 364 | 2884.625 | 2.08632 | -1.985453 | 41.03016 | 1.564982
103 | 364 | 2894.391 | 2.796097 | -0.0002657637 | 41.217 | 1.564982
103 | 364 | 2904.281 | 2.918024 | -0.002284903 | 41.18311 | 1.564982
103 | 364 | 2914.031 | 2.990304 | -0.001765694 | 41.14358 | 1.564982
103 | 364 | 2923.781 | 3.047346 | 0.0001723353 | 41.06254 | 1.564982
103 | 364 | 2933.531 | 3.095786 | 0.0005152866 | 40.9506 | 1.564982
103 | 364 | 2943.406 | 3.138787 | 0.002494617 | 40.83503 | 1.564982
103 | 364 | 2953.156 | 3.174817 | -0.004340584 | 40.6521 | 1.564982
103 | 364 | 2963.016 | 3.205179 | -0.0008954663 | 40.38528 | 1.564982
103 | 364 | 2972.844 | 3.231346 | -0.003830755 | 40.27153 | 1.564982
103 | 364 | 2982.625 | 3.253911 | -0.004031561 | 40.13084 | 1.564982
103 | 364 | 2992.438 | 3.274212 | -0.0008306948 | 39.99091 | 1.564982
103 | 364 | 3002.219 | 3.292331 | -0.0008607529 | 39.84452 | 1.564982
103 | 364 | 3012 | 3.308645 | 0.0003940383 | 39.65887 | 1.564982
104 | 367 | 0 | 4.205246 | -0.005733139 | 24.77328 | 1.574979
104 | 367 | 9.375 | 4.205021 | -0.001160136 | 24.77829 | 1.574979
104 | 367 | 19.516 | 4.008401 | -1.990373 | 24.7952 | 1.574979
104 | 367 | 28.891 | 3.99092 | -1.989943 | 24.87089 | 1.574979
104 | 367 | 38.235 | 3.977247 | -1.98989 | 24.95646 | 1.574979
104 | 367 | 47.579 | 3.965777 | -1.99044 | 25.05485 | 1.574979
104 | 367 | 56.938 | 3.95544 | -1.988515 | 25.13738 | 1.574979
104 | 367 | 66.313 | 3.94649 | -1.991684 | 25.23252 | 1.574979
104 | 367 | 75.704 | 3.938379 | -1.989861 | 25.33999 | 1.574979
104 | 367 | 85.063 | 3.930625 | -1.990261 | 25.45938 | 1.574979
104 | 367 | 94.469 | 3.923596 | -1.988475 | 25.55936 | 1.574979
104 | 367 | 103.813 | 3.916992 | -1.989102 | 25.66059 | 1.574979
104 | 367 | 113.172 | 3.911101 | -1.988582 | 25.77307 | 1.574979
104 | 367 | 122.532 | 3.905411 | -1.989153 | 25.88889 | 1.574979
104 | 367 | 131.875 | 3.899696 | -1.989442 | 25.97741 | 1.574979
104 | 367 | 141.282 | 3.894645 | -1.991163 | 26.08646 | 1.574979
104 | 367 | 150.641 | 3.889346 | -1.991269 | 26.18491 | 1.574979
104 | 367 | 160 | 3.884733 | -1.990433 | 26.30156 | 1.574979
104 | 367 | 169.375 | 3.879861 | -1.990527 | 26.40493 | 1.574979
104 | 367 | 178.735 | 3.8755 | -1.989038 | 26.50534 | 1.574979
104 | 367 | 188.11 | 3.871242 | -1.989897 | 26.60439 | 1.574979
104 | 367 | 197.454 | 3.86725 | -1.990189 | 26.70783 | 1.574979
104 | 367 | 206.891 | 3.862964 | -1.988483 | 26.81164 | 1.574979
104 | 367 | 216.282 | 3.858976 | -1.987778 | 26.91102 | 1.574979
104 | 367 | 225.61 | 3.855195 | -1.988497 | 27.02004 | 1.574979
104 | 367 | 234.954 | 3.851661 | -1.990996 | 27.11607 | 1.574979
104 | 367 | 244.313 | 3.848119 | -1.990439 | 27.2212 | 1.574979
104 | 367 | 253.641 | 3.844539 | -1.990086 | 27.329 | 1.574979
104 | 367 | 263.047 | 3.841334 | -1.988638 | 27.42375 | 1.574979
104 | 367 | 272.438 | 3.837861 | -1.989447 | 27.52565 | 1.574979
104 | 367 | 281.813 | 3.834541 | -1.989992 | 27.63191 | 1.574979
104 | 367 | 291.172 | 3.831432 | -1.988782 | 27.71747 | 1.574979
104 | 367 | 300.516 | 3.828429 | -1.989893 | 27.81273 | 1.574979
104 | 367 | 309.875 | 3.825208 | -1.98827 | 27.90508 | 1.574979
104 | 367 | 319.282 | 3.822278 | -1.99009 | 28.0115 | 1.574979
104 | 367 | 328.641 | 3.819146 | -1.992369 | 28.10183 | 1.574979
104 | 367 | 337.985 | 3.816054 | -1.988174 | 28.19018 | 1.574979
104 | 367 | 347.344 | 3.813162 | -1.991143 | 28.28468 | 1.574979
104 | 367 | 356.672 | 3.810214 | -1.990199 | 28.38814 | 1.574979
104 | 367 | 366.141 | 3.80698 | -1.989433 | 28.4785 | 1.574979
104 | 367 | 375.532 | 3.803784 | -1.987854 | 28.58528 | 1.574979
104 | 367 | 384.907 | 3.800662 | -1.991288 | 28.66271 | 1.574979
104 | 367 | 394.282 | 3.797661 | -1.992591 | 28.76666 | 1.574979
104 | 367 | 403.625 | 3.794448 | -1.989873 | 28.85244 | 1.574979
104 | 367 | 413 | 3.791272 | -1.991007 | 28.95184 | 1.574979
104 | 367 | 422.36 | 3.787891 | -1.991161 | 29.03896 | 1.574979
104 | 367 | 431.719 | 3.784643 | -1.986912 | 29.13631 | 1.574979
104 | 367 | 441.094 | 3.781154 | -1.988415 | 29.21552 | 1.574979
104 | 367 | 450.454 | 3.777933 | -1.989239 | 29.29458 | 1.574979
104 | 367 | 459.829 | 3.774313 | -1.991758 | 29.39758 | 1.574979
104 | 367 | 469.204 | 3.771119 | -1.989668 | 29.47291 | 1.574979
104 | 367 | 478.532 | 3.767468 | -1.991286 | 29.56381 | 1.574979
104 | 367 | 487.907 | 3.763993 | -1.990152 | 29.65243 | 1.574979
104 | 367 | 497.266 | 3.760571 | -1.989327 | 29.74106 | 1.574979
104 | 367 | 506.657 | 3.7568 | -1.987718 | 29.81241 | 1.574979
104 | 367 | 516.047 | 3.753535 | -1.991298 | 29.87931 | 1.574979
104 | 367 | 525.454 | 3.749714 | -1.991644 | 29.95483 | 1.574979
104 | 367 | 534.875 | 3.746147 | -1.990955 | 30.02323 | 1.574979
104 | 367 | 544.313 | 3.742537 | -1.989471 | 30.09539 | 1.574979
104 | 367 | 553.657 | 3.739156 | -1.989583 | 30.14821 | 1.574979
104 | 367 | 563 | 3.73571 | -1.990039 | 30.20953 | 1.574979
104 | 367 | 572.375 | 3.732191 | -1.989838 | 30.248 | 1.574979
104 | 367 | 581.797 | 3.728865 | -1.989023 | 30.29157 | 1.574979
104 | 367 | 591.141 | 3.725709 | -1.990084 | 30.31844 | 1.574979
104 | 367 | 600.516 | 3.722367 | -1.985463 | 30.35494 | 1.574979
104 | 367 | 609.891 | 3.719297 | -1.990933 | 30.38307 | 1.574979
104 | 367 | 619.25 | 3.716498 | -1.988115 | 30.42027 | 1.574979
104 | 367 | 628.61 | 3.71349 | -1.988545 | 30.447 | 1.574979
104 | 367 | 637.969 | 3.710396 | -1.989527 | 30.47191 | 1.574979
104 | 367 | 647.375 | 3.707473 | -1.989214 | 30.48756 | 1.574979
104 | 367 | 656.704 | 3.704753 | -1.988448 | 30.49076 | 1.574979
104 | 367 | 666.063 | 3.701919 | -1.992858 | 30.52314 | 1.574979
104 | 367 | 675.438 | 3.699047 | -1.989993 | 30.53641 | 1.574979
104 | 367 | 684.797 | 3.696392 | -1.988802 | 30.54095 | 1.574979
104 | 367 | 694.172 | 3.693615 | -1.989031 | 30.55197 | 1.574979
104 | 367 | 703.625 | 3.690958 | -1.988132 | 30.55655 | 1.574979
104 | 367 | 713 | 3.688352 | -1.988972 | 30.5647 | 1.574979
104 | 367 | 722.36 | 3.68549 | -1.989754 | 30.56964 | 1.574979
104 | 367 | 731.719 | 3.68287 | -1.986309 | 30.57174 | 1.574979
104 | 367 | 741.094 | 3.680421 | -1.989138 | 30.59109 | 1.574979
104 | 367 | 750.485 | 3.677717 | -1.990178 | 30.60069 | 1.574979
104 | 367 | 759.86 | 3.675204 | -1.990601 | 30.61495 | 1.574979
104 | 367 | 769.204 | 3.672509 | -1.989704 | 30.62637 | 1.574979
104 | 367 | 778.579 | 3.670037 | -1.989209 | 30.6411 | 1.574979
104 | 367 | 788 | 3.667327 | -1.989361 | 30.64795 | 1.574979
104 | 367 | 797.407 | 3.665026 | -1.988363 | 30.65636 | 1.574979
104 | 367 | 806.797 | 3.662527 | -1.991287 | 30.65988 | 1.574979
104 | 367 | 816.172 | 3.659801 | -1.991282 | 30.68635 | 1.574979
104 | 367 | 825.516 | 3.657335 | -1.992698 | 30.6855 | 1.574979
104 | 367 | 834.891 | 3.65465 | -1.987423 | 30.71051 | 1.574979
104 | 367 | 844.297 | 3.652525 | -1.988302 | 30.72891 | 1.574979
104 | 367 | 853.61 | 3.650023 | -1.990092 | 30.75129 | 1.574979
104 | 367 | 862.985 | 3.647501 | -1.990735 | 30.77263 | 1.574979
104 | 367 | 872.375 | 3.645117 | -1.989892 | 30.78957 | 1.574979
104 | 367 | 881.75 | 3.642691 | -1.9889 | 30.8234 | 1.574979
104 | 367 | 891.094 | 3.64021 | -1.987864 | 30.84194 | 1.574979
104 | 367 | 900.469 | 3.637807 | -1.988625 | 30.87086 | 1.574979
104 | 367 | 909.797 | 3.635332 | -1.990303 | 30.90508 | 1.574979
104 | 367 | 919.219 | 3.633101 | -1.98773 | 30.9311 | 1.574979
104 | 367 | 928.61 | 3.630781 | -1.990106 | 30.95979 | 1.574979
104 | 367 | 937.954 | 3.628377 | -1.989832 | 31.00901 | 1.574979
104 | 367 | 947.329 | 3.626077 | -1.991252 | 31.03483 | 1.574979
104 | 367 | 956.657 | 3.623676 | -1.990046 | 31.07133 | 1.574979
104 | 367 | 966.016 | 3.621417 | -1.990464 | 31.10189 | 1.574979
104 | 367 | 975.391 | 3.619322 | -1.991154 | 31.13734 | 1.574979
104 | 367 | 984.797 | 3.617029 | -1.99174 | 31.16053 | 1.574979
104 | 367 | 994.157 | 3.61446 | -1.989615 | 31.20423 | 1.574979
104 | 367 | 1003.516 | 3.612524 | -1.991957 | 31.22831 | 1.574979
104 | 367 | 1012.891 | 3.610005 | -1.990669 | 31.27854 | 1.574979
104 | 367 | 1022.25 | 3.607969 | -1.988983 | 31.31556 | 1.574979
104 | 367 | 1031.563 | 3.605844 | -1.990176 | 31.35511 | 1.574979
104 | 367 | 1040.969 | 3.603523 | -1.989461 | 31.39083 | 1.574979
104 | 367 | 1050.391 | 3.601417 | -1.989779 | 31.43719 | 1.574979
104 | 367 | 1059.797 | 3.599245 | -1.989238 | 31.48109 | 1.574979
104 | 367 | 1069.157 | 3.59687 | -1.993223 | 31.50731 | 1.574979
104 | 367 | 1078.516 | 3.594852 | -1.989127 | 31.55825 | 1.574979
104 | 367 | 1087.891 | 3.592528 | -1.990884 | 31.58468 | 1.574979
104 | 367 | 1097.25 | 3.590671 | -1.988785 | 31.62866 | 1.574979
104 | 367 | 1106.61 | 3.588529 | -1.990997 | 31.66733 | 1.574979
104 | 367 | 1115.969 | 3.586533 | -1.988369 | 31.70493 | 1.574979
104 | 367 | 1125.313 | 3.584367 | -1.990165 | 31.74427 | 1.574979
104 | 367 | 1134.688 | 3.58239 | -1.989747 | 31.77985 | 1.574979
104 | 367 | 1144.016 | 3.580466 | -1.991411 | 31.81512 | 1.574979
104 | 367 | 1153.391 | 3.578215 | -1.990032 | 31.851 | 1.574979
104 | 367 | 1162.797 | 3.576514 | -1.990809 | 31.8935 | 1.574979
104 | 367 | 1172.157 | 3.574547 | -1.989749 | 31.9339 | 1.574979
104 | 367 | 1181.547 | 3.572501 | -1.988476 | 31.96692 | 1.574979
104 | 367 | 1190.938 | 3.570513 | -1.990511 | 32.01457 | 1.574979
104 | 367 | 1200.329 | 3.568637 | -1.990283 | 32.05038 | 1.574979
104 | 367 | 1209.672 | 3.566707 | -1.992949 | 32.09594 | 1.574979
104 | 367 | 1219.032 | 3.564658 | -1.989908 | 32.13895 | 1.574979
104 | 367 | 1228.391 | 3.562725 | -1.991874 | 32.17272 | 1.574979
104 | 367 | 1237.75 | 3.560873 | -1.989962 | 32.21517 | 1.574979
104 | 367 | 1247.094 | 3.558868 | -1.987236 | 32.25912 | 1.574979
104 | 367 | 1256.438 | 3.557145 | -1.988182 | 32.29448 | 1.574979
104 | 367 | 1265.75 | 3.555416 | -1.989264 | 32.3239 | 1.574979
104 | 367 | 1275.204 | 3.553468 | -1.989227 | 32.3584 | 1.574979
104 | 367 | 1284.516 | 3.551912 | -1.98709 | 32.40086 | 1.574979
104 | 367 | 1293.922 | 3.549794 | -1.992379 | 32.44794 | 1.574979
104 | 367 | 1303.297 | 3.548163 | -1.99035 | 32.48075 | 1.574979
104 | 367 | 1312.672 | 3.54619 | -1.990161 | 32.51092 | 1.574979
104 | 367 | 1322.032 | 3.544634 | -1.990869 | 32.55518 | 1.574979
104 | 367 | 1331.407 | 3.542707 | -1.991783 | 32.58308 | 1.574979
104 | 367 | 1340.766 | 3.541006 | -1.990781 | 32.6258 | 1.574979
104 | 367 | 1350.141 | 3.539401 | -1.990957 | 32.65693 | 1.574979
104 | 367 | 1359.5 | 3.537765 | -1.988747 | 32.71269 | 1.574979
104 | 367 | 1368.844 | 3.536048 | -1.989945 | 32.74222 | 1.574979
104 | 367 | 1378.266 | 3.534489 | -1.989576 | 32.7806 | 1.574979
104 | 367 | 1387.625 | 3.532734 | -1.99062 | 32.81998 | 1.574979
104 | 367 | 1397 | 3.531423 | -1.991743 | 32.85207 | 1.574979
104 | 367 | 1406.407 | 3.529606 | -1.988671 | 32.89106 | 1.574979
104 | 367 | 1415.766 | 3.527957 | -1.989916 | 32.91851 | 1.574979
104 | 367 | 1425.11 | 3.526455 | -1.990793 | 32.95382 | 1.574979
104 | 367 | 1434.454 | 3.52479 | -1.988064 | 32.99462 | 1.574979
104 | 367 | 1443.829 | 3.523268 | -1.989836 | 33.03088 | 1.574979
104 | 367 | 1453.188 | 3.52172 | -1.988625 | 33.06721 | 1.574979
104 | 367 | 1462.579 | 3.520257 | -1.989782 | 33.10567 | 1.574979
104 | 367 | 1471.907 | 3.518404 | -1.990467 | 33.13772 | 1.574979
104 | 367 | 1481.204 | 3.517339 | -1.989746 | 33.18438 | 1.574979
104 | 367 | 1490.579 | 3.515875 | -1.988873 | 33.21797 | 1.574979
104 | 367 | 1499.891 | 3.514331 | -1.990403 | 33.26395 | 1.574979
104 | 367 | 1509.282 | 3.512543 | -1.994275 | 33.29272 | 1.574979
104 | 367 | 1518.657 | 3.51154 | -1.993709 | 33.33285 | 1.574979
104 | 367 | 1528.016 | 3.50981 | -1.989545 | 33.37025 | 1.574979
104 | 367 | 1537.485 | 3.508434 | -1.993183 | 33.41039 | 1.574979
104 | 367 | 1546.891 | 3.507157 | -1.988874 | 33.43703 | 1.574979
104 | 367 | 1556.219 | 3.505745 | -1.990011 | 33.47847 | 1.574979
104 | 367 | 1565.563 | 3.504346 | -1.990729 | 33.50013 | 1.574979
104 | 367 | 1574.985 | 3.50282 | -1.9885 | 33.54457 | 1.574979
104 | 367 | 1584.344 | 3.501506 | -1.989788 | 33.5903 | 1.574979
104 | 367 | 1593.75 | 3.500121 | -1.989841 | 33.62432 | 1.574979
104 | 367 | 1603.125 | 3.498704 | -1.988304 | 33.64791 | 1.574979
104 | 367 | 1612.454 | 3.497508 | -1.991278 | 33.68406 | 1.574979
104 | 367 | 1621.829 | 3.49617 | -1.989075 | 33.73039 | 1.574979
104 | 367 | 1631.219 | 3.494877 | -1.989465 | 33.76082 | 1.574979
104 | 367 | 1640.579 | 3.493692 | -1.989584 | 33.79616 | 1.574979
104 | 367 | 1649.938 | 3.492276 | -1.990488 | 33.83403 | 1.574979
104 | 367 | 1659.329 | 3.490918 | -1.989349 | 33.8726 | 1.574979
104 | 367 | 1668.688 | 3.4897 | -1.990754 | 33.89778 | 1.574979
104 | 367 | 1678.047 | 3.488316 | -1.988509 | 33.94232 | 1.574979
104 | 367 | 1687.391 | 3.487031 | -1.988727 | 33.97279 | 1.574979
104 | 367 | 1696.797 | 3.485862 | -1.987862 | 34.01566 | 1.574979
104 | 367 | 1706.157 | 3.484425 | -1.987767 | 34.04846 | 1.574979
104 | 367 | 1715.516 | 3.483187 | -1.990416 | 34.0809 | 1.574979
104 | 367 | 1724.875 | 3.481949 | -1.990987 | 34.12964 | 1.574979
104 | 367 | 1734.235 | 3.480863 | -1.989671 | 34.16232 | 1.574979
104 | 367 | 1743.61 | 3.479391 | -1.989238 | 34.18356 | 1.574979
104 | 367 | 1753 | 3.478057 | -1.992929 | 34.23117 | 1.574979
104 | 367 | 1762.36 | 3.476894 | -1.991112 | 34.2731 | 1.574979
104 | 367 | 1771.75 | 3.47566 | -1.989621 | 34.30753 | 1.574979
104 | 367 | 1781.094 | 3.47447 | -1.988957 | 34.34575 | 1.574979
104 | 367 | 1790.454 | 3.473023 | -1.990077 | 34.3752 | 1.574979
104 | 367 | 1799.797 | 3.471951 | -1.989056 | 34.41354 | 1.574979
104 | 367 | 1809.157 | 3.470459 | -1.986788 | 34.44776 | 1.574979
104 | 367 | 1818.563 | 3.469344 | -1.985739 | 34.48616 | 1.574979
104 | 367 | 1827.938 | 3.468072 | -1.988636 | 34.52013 | 1.574979
104 | 367 | 1837.297 | 3.466807 | -1.991111 | 34.55405 | 1.574979
104 | 367 | 1846.625 | 3.465557 | -1.98846 | 34.59276 | 1.574979
104 | 367 | 1856.032 | 3.464407 | -1.989855 | 34.62742 | 1.574979
104 | 367 | 1865.391 | 3.463048 | -1.990212 | 34.67204 | 1.574979
104 | 367 | 1874.766 | 3.461802 | -1.988794 | 34.70202 | 1.574979
104 | 367 | 1884.141 | 3.460447 | -1.991219 | 34.75008 | 1.574979
104 | 367 | 1893.5 | 3.459379 | -1.991552 | 34.7675 | 1.574979
104 | 367 | 1902.875 | 3.458066 | -1.992349 | 34.80969 | 1.574979
104 | 367 | 1912.235 | 3.456772 | -1.985753 | 34.84814 | 1.574979
104 | 367 | 1921.641 | 3.455331 | -1.987634 | 34.88065 | 1.574979
104 | 367 | 1931.047 | 3.453895 | -1.991169 | 34.9337 | 1.574979
104 | 367 | 1940.36 | 3.4529 | -1.989288 | 34.97297 | 1.574979
104 | 367 | 1949.797 | 3.45141 | -1.989305 | 35.01692 | 1.574979
104 | 367 | 1959.157 | 3.450024 | -1.984578 | 35.03772 | 1.574979
104 | 367 | 1968.454 | 3.448702 | -1.986994 | 35.07955 | 1.574979
104 | 367 | 1977.829 | 3.447412 | -1.993994 | 35.12603 | 1.574979
104 | 367 | 1987.157 | 3.446149 | -1.98942 | 35.16327 | 1.574979
104 | 367 | 1996.579 | 3.444934 | -1.989985 | 35.20629 | 1.574979
104 | 367 | 2005.969 | 3.443851 | -1.991991 | 35.24421 | 1.574979
104 | 367 | 2015.329 | 3.442209 | -1.990327 | 35.28366 | 1.574979
104 | 367 | 2024.61 | 3.440951 | -1.987385 | 35.32579 | 1.574979
104 | 367 | 2034.016 | 3.439545 | -1.995028 | 35.36474 | 1.574979
104 | 367 | 2043.329 | 3.438208 | -1.989902 | 35.39512 | 1.574979
104 | 367 | 2052.688 | 3.436519 | -1.989006 | 35.43764 | 1.574979
104 | 367 | 2062.032 | 3.435327 | -1.989431 | 35.48983 | 1.574979
104 | 367 | 2071.422 | 3.433872 | -1.984172 | 35.51288 | 1.574979
104 | 367 | 2080.782 | 3.432483 | -1.996973 | 35.55032 | 1.574979
104 | 367 | 2090.125 | 3.431065 | -1.98891 | 35.59913 | 1.574979
104 | 367 | 2099.485 | 3.429697 | -1.990207 | 35.6295 | 1.574979
104 | 367 | 2108.844 | 3.428327 | -1.987496 | 35.67928 | 1.574979
104 | 367 | 2118.157 | 3.42661 | -1.990618 | 35.72052 | 1.574979
104 | 367 | 2127.485 | 3.425098 | -1.992173 | 35.75766 | 1.574979
104 | 367 | 2136.891 | 3.423494 | -1.989591 | 35.79101 | 1.574979
104 | 367 | 2146.266 | 3.422083 | -1.989731 | 35.82493 | 1.574979
104 | 367 | 2155.563 | 3.420665 | -1.982991 | 35.86856 | 1.574979
104 | 367 | 2165 | 3.419226 | -1.98889 | 35.91035 | 1.574979
104 | 367 | 2174.391 | 3.417429 | -1.989289 | 35.9564 | 1.574979
104 | 367 | 2183.719 | 3.415765 | -1.991439 | 35.99845 | 1.574979
104 | 367 | 2193.079 | 3.414099 | -1.9904 | 36.05121 | 1.574979
104 | 367 | 2202.422 | 3.412547 | -1.990911 | 36.09524 | 1.574979
104 | 367 | 2211.86 | 3.411005 | -1.986561 | 36.1311 | 1.574979
104 | 367 | 2221.25 | 3.409254 | -1.98762 | 36.16919 | 1.574979
104 | 367 | 2230.579 | 3.407603 | -1.988589 | 36.22606 | 1.574979
104 | 367 | 2239.907 | 3.40578 | -1.991523 | 36.26091 | 1.574979
104 | 367 | 2249.329 | 3.403892 | -1.987844 | 36.31419 | 1.574979
104 | 367 | 2258.688 | 3.402193 | -1.991336 | 36.35274 | 1.574979
104 | 367 | 2268.047 | 3.400523 | -1.989945 | 36.39717 | 1.574979
104 | 367 | 2277.438 | 3.398397 | -1.99056 | 36.43172 | 1.574979
104 | 367 | 2286.797 | 3.396882 | -1.990983 | 36.47808 | 1.574979
104 | 367 | 2296.172 | 3.394752 | -1.988665 | 36.52601 | 1.574979
104 | 367 | 2305.563 | 3.39277 | -1.987737 | 36.56634 | 1.574979
104 | 367 | 2314.922 | 3.390673 | -1.987702 | 36.61515 | 1.574979
104 | 367 | 2324.25 | 3.388783 | -1.98647 | 36.65589 | 1.574979
104 | 367 | 2333.641 | 3.386691 | -1.989629 | 36.69784 | 1.574979
104 | 367 | 2343 | 3.384458 | -1.986736 | 36.7495 | 1.574979
104 | 367 | 2352.375 | 3.382057 | -1.986438 | 36.78943 | 1.574979
104 | 367 | 2361.75 | 3.379785 | -1.988995 | 36.82622 | 1.574979
104 | 367 | 2371.11 | 3.37753 | -1.989837 | 36.88824 | 1.574979
104 | 367 | 2380.485 | 3.374958 | -1.988678 | 36.93626 | 1.574979
104 | 367 | 2389.844 | 3.372725 | -1.991049 | 36.97719 | 1.574979
104 | 367 | 2399.204 | 3.369749 | -1.988271 | 37.02367 | 1.574979
104 | 367 | 2408.547 | 3.367337 | -1.983681 | 37.07471 | 1.574979
104 | 367 | 2417.938 | 3.364259 | -1.98586 | 37.12212 | 1.574979
104 | 367 | 2427.329 | 3.361524 | -1.988308 | 37.1794 | 1.574979
104 | 367 | 2436.735 | 3.358627 | -1.98941 | 37.22515 | 1.574979
104 | 367 | 2446.11 | 3.355641 | -1.98697 | 37.2619 | 1.574979
104 | 367 | 2455.485 | 3.352133 | -1.986344 | 37.32151 | 1.574979
104 | 367 | 2464.813 | 3.348763 | -1.987653 | 37.36996 | 1.574979
104 | 367 | 2474.188 | 3.345186 | -1.988122 | 37.40498 | 1.574979
104 | 367 | 2483.579 | 3.341379 | -1.989939 | 37.4606 | 1.574979
104 | 367 | 2492.938 | 3.33754 | -1.992546 | 37.50456 | 1.574979
104 | 367 | 2502.329 | 3.333139 | -1.989036 | 37.56451 | 1.574979
104 | 367 | 2511.657 | 3.328995 | -1.987629 | 37.62549 | 1.574979
104 | 367 | 2521.032 | 3.324423 | -1.989352 | 37.67926 | 1.574979
104 | 367 | 2530.407 | 3.319601 | -1.989516 | 37.7245 | 1.574979
104 | 367 | 2539.797 | 3.314386 | -1.988899 | 37.78719 | 1.574979
104 | 367 | 2549.188 | 3.308875 | -1.987091 | 37.83602 | 1.574979
104 | 367 | 2558.547 | 3.303442 | -1.986415 | 37.91336 | 1.574979
104 | 367 | 2567.875 | 3.297396 | -1.990151 | 37.9694 | 1.574979
104 | 367 | 2577.204 | 3.291146 | -1.988602 | 38.02902 | 1.574979
104 | 367 | 2586.516 | 3.284533 | -1.990205 | 38.08555 | 1.574979
104 | 367 | 2595.844 | 3.27742 | -1.988316 | 38.14442 | 1.574979
104 | 367 | 2605.157 | 3.269793 | -1.99128 | 38.1996 | 1.574979
104 | 367 | 2614.532 | 3.261969 | -1.989404 | 38.25927 | 1.574979
104 | 367 | 2623.907 | 3.253293 | -1.991012 | 38.31248 | 1.574979
104 | 367 | 2633.266 | 3.244704 | -1.990673 | 38.37858 | 1.574979
104 | 367 | 2642.735 | 3.235117 | -1.990359 | 38.45291 | 1.574979
104 | 367 | 2652.219 | 3.225577 | -1.990521 | 38.53033 | 1.574979
104 | 367 | 2661.766 | 3.214705 | -1.989434 | 38.60109 | 1.574979
104 | 367 | 2671.25 | 3.203417 | -1.986508 | 38.65981 | 1.574979
104 | 367 | 2680.829 | 3.191307 | -1.99014 | 38.73306 | 1.574979
104 | 367 | 2690.329 | 3.17879 | -1.987596 | 38.7981 | 1.574979
104 | 367 | 2700.094 | 3.164948 | -1.991771 | 38.88356 | 1.574979
104 | 367 | 2709.704 | 3.150596 | -1.988592 | 38.96037 | 1.574979
104 | 367 | 2719.422 | 3.134983 | -1.989659 | 39.03156 | 1.574979
104 | 367 | 2729.11 | 3.11856 | -1.990526 | 39.12075 | 1.574979
104 | 367 | 2738.688 | 3.101443 | -1.988822 | 39.21694 | 1.574979
104 | 367 | 2748.36 | 3.082745 | -1.98723 | 39.3043 | 1.574979
104 | 367 | 2758 | 3.063124 | -1.989104 | 39.40209 | 1.574979
104 | 367 | 2767.719 | 3.041746 | -1.991114 | 39.48991 | 1.574979
104 | 367 | 2777.375 | 3.018329 | -1.98721 | 39.57983 | 1.574979
104 | 367 | 2787.016 | 2.993369 | -1.987082 | 39.68237 | 1.574979
104 | 367 | 2796.641 | 2.965716 | -1.991812 | 39.79009 | 1.574979
104 | 367 | 2806.235 | 2.935925 | -1.987627 | 39.89711 | 1.574979
104 | 367 | 2815.954 | 2.903145 | -1.989863 | 40.0197 | 1.574979
104 | 367 | 2825.594 | 2.868255 | -1.987794 | 40.13351 | 1.574979
104 | 367 | 2835.235 | 2.830368 | -1.98787 | 40.2737 | 1.574979
104 | 367 | 2844.875 | 2.787257 | -1.990097 | 40.42625 | 1.574979
104 | 367 | 2854.563 | 2.73547 | -1.987545 | 40.57179 | 1.574979
104 | 367 | 2864.235 | 2.669429 | -1.98863 | 40.73885 | 1.574979
104 | 367 | 2873.907 | 2.580733 | -1.98944 | 40.91793 | 1.574979
104 | 367 | 2883.579 | 2.455908 | -1.987671 | 41.1223 | 1.574979
104 | 367 | 2893.219 | 2.276857 | -1.986051 | 41.35094 | 1.574979
104 | 367 | 2902.86 | 2.058825 | -1.987752 | 41.64828 | 1.574979
104 | 367 | 2912.641 | 2.785421 | -0.001864855 | 41.86586 | 1.574979
104 | 367 | 2922.438 | 2.907946 | -0.0006316743 | 41.89753 | 1.574979
104 | 367 | 2932.188 | 2.980052 | -0.002803096 | 41.82537 | 1.574979
104 | 367 | 2941.938 | 3.036255 | -0.003281353 | 41.73743 | 1.574979
104 | 367 | 2951.672 | 3.08425 | -0.002156626 | 41.61664 | 1.574979
104 | 367 | 2961.485 | 3.126299 | -0.00261251 | 41.4854 | 1.574979
104 | 367 | 2971.235 | 3.162369 | -0.0003594376 | 41.32958 | 1.574979
104 | 367 | 2981.016 | 3.19293 | -0.003778647 | 41.17728 | 1.574979
104 | 367 | 2990.875 | 3.218962 | -0.002715901 | 41.01822 | 1.574979
104 | 367 | 3000.61 | 3.241566 | -0.002878733 | 40.85061 | 1.574979
104 | 367 | 3010.375 | 3.261554 | -0.0006385655 | 40.67711 | 1.574979
104 | 367 | 3020.11 | 3.279761 | 0.0002870996 | 40.51012 | 1.574979
105 | 371 | 0 | 4.201414 | -0.002614527 | 24.61172 | 1.565281
105 | 371 | 9.391 | 4.20151 | -0.00224382 | 24.60432 | 1.565281
105 | 371 | 19.563 | 4.003715 | -1.989306 | 24.637 | 1.565281
105 | 371 | 28.922 | 3.986114 | -1.98958 | 24.69393 | 1.565281
105 | 371 | 38.313 | 3.97222 | -1.988874 | 24.7756 | 1.565281
105 | 371 | 47.703 | 3.960624 | -1.989631 | 24.87317 | 1.565281
105 | 371 | 57.063 | 3.950556 | -1.992083 | 24.977 | 1.565281
105 | 371 | 66.407 | 3.941471 | -1.988964 | 25.07013 | 1.565281
105 | 371 | 75.797 | 3.933043 | -1.99089 | 25.17129 | 1.565281
105 | 371 | 85.157 | 3.925625 | -1.988467 | 25.27798 | 1.565281
105 | 371 | 94.532 | 3.918642 | -1.990015 | 25.37953 | 1.565281
105 | 371 | 103.922 | 3.911947 | -1.989218 | 25.49791 | 1.565281
105 | 371 | 113.328 | 3.905826 | -1.989371 | 25.59261 | 1.565281
105 | 371 | 122.672 | 3.899933 | -1.991126 | 25.70767 | 1.565281
105 | 371 | 132.032 | 3.894559 | -1.990394 | 25.79599 | 1.565281
105 | 371 | 141.391 | 3.8891 | -1.992126 | 25.89688 | 1.565281
105 | 371 | 150.797 | 3.884354 | -1.989637 | 26.02013 | 1.565281
105 | 371 | 160.172 | 3.87954 | -1.98993 | 26.12515 | 1.565281
105 | 371 | 169.563 | 3.874687 | -1.988117 | 26.2328 | 1.565281
105 | 371 | 178.953 | 3.870149 | -1.991063 | 26.34187 | 1.565281
105 | 371 | 188.375 | 3.866012 | -1.991529 | 26.43895 | 1.565281
105 | 371 | 197.782 | 3.861733 | -1.989887 | 26.54856 | 1.565281
105 | 371 | 207.141 | 3.857726 | -1.990678 | 26.65949 | 1.565281
105 | 371 | 216.532 | 3.854088 | -1.98955 | 26.75632 | 1.565281
105 | 371 | 225.922 | 3.850093 | -1.990213 | 26.86449 | 1.565281
105 | 371 | 235.25 | 3.846606 | -1.989548 | 26.9766 | 1.565281
105 | 371 | 244.61 | 3.842998 | -1.988052 | 27.07754 | 1.565281
105 | 371 | 253.891 | 3.839484 | -1.990322 | 27.17735 | 1.565281
105 | 371 | 263.266 | 3.836318 | -1.989055 | 27.27827 | 1.565281
105 | 371 | 272.61 | 3.832969 | -1.988458 | 27.36879 | 1.565281
105 | 371 | 281.969 | 3.829967 | -1.990014 | 27.46812 | 1.565281
105 | 371 | 291.375 | 3.826836 | -1.989666 | 27.57155 | 1.565281
105 | 371 | 300.797 | 3.823313 | -1.986029 | 27.67385 | 1.565281
105 | 371 | 310.188 | 3.82049 | -1.988834 | 27.77062 | 1.565281
105 | 371 | 319.516 | 3.817389 | -1.990635 | 27.87204 | 1.565281
105 | 371 | 328.938 | 3.814343 | -1.990176 | 27.96468 | 1.565281
105 | 371 | 338.266 | 3.811149 | -1.990692 | 28.0587 | 1.565281
105 | 371 | 347.703 | 3.808231 | -1.987956 | 28.15407 | 1.565281
105 | 371 | 357.063 | 3.804906 | -1.990258 | 28.26253 | 1.565281
105 | 371 | 366.391 | 3.801908 | -1.99101 | 28.3464 | 1.565281
105 | 371 | 375.735 | 3.798936 | -1.99143 | 28.4519 | 1.565281
105 | 371 | 385.094 | 3.795631 | -1.989677 | 28.5426 | 1.565281
105 | 371 | 394.438 | 3.792595 | -1.987396 | 28.62334 | 1.565281
105 | 371 | 403.86 | 3.789219 | -1.988665 | 28.71754 | 1.565281
105 | 371 | 413.172 | 3.785773 | -1.989031 | 28.80537 | 1.565281
105 | 371 | 422.594 | 3.782468 | -1.989084 | 28.90904 | 1.565281
105 | 371 | 431.938 | 3.779266 | -1.992347 | 28.99522 | 1.565281
105 | 371 | 441.391 | 3.775702 | -1.988757 | 29.09496 | 1.565281
105 | 371 | 450.703 | 3.772403 | -1.987882 | 29.1698 | 1.565281
105 | 371 | 460.078 | 3.76884 | -1.988907 | 29.25772 | 1.565281
105 | 371 | 469.438 | 3.765329 | -1.989421 | 29.35284 | 1.565281
105 | 371 | 478.813 | 3.761818 | -1.99093 | 29.42984 | 1.565281
105 | 371 | 488.172 | 3.758502 | -1.988256 | 29.5221 | 1.565281
105 | 371 | 497.469 | 3.754771 | -1.991617 | 29.59152 | 1.565281
105 | 371 | 506.828 | 3.751354 | -1.987278 | 29.66625 | 1.565281
105 | 371 | 516.157 | 3.74763 | -1.988768 | 29.74718 | 1.565281
105 | 371 | 525.485 | 3.743946 | -1.9906 | 29.80918 | 1.565281
105 | 371 | 534.844 | 3.740595 | -1.989849 | 29.88277 | 1.565281
105 | 371 | 544.235 | 3.737033 | -1.987392 | 29.93382 | 1.565281
105 | 371 | 553.563 | 3.733467 | -1.993103 | 29.98698 | 1.565281
105 | 371 | 562.969 | 3.730365 | -1.987814 | 30.03543 | 1.565281
105 | 371 | 572.36 | 3.726835 | -1.988228 | 30.08223 | 1.565281
105 | 371 | 581.735 | 3.723468 | -1.990986 | 30.13039 | 1.565281
105 | 371 | 591.078 | 3.720625 | -1.99067 | 30.16508 | 1.565281
105 | 371 | 600.5 | 3.717473 | -1.990443 | 30.1901 | 1.565281
105 | 371 | 609.86 | 3.714397 | -1.990981 | 30.22158 | 1.565281
105 | 371 | 619.266 | 3.711351 | -1.988846 | 30.25051 | 1.565281
105 | 371 | 628.672 | 3.708415 | -1.989413 | 30.26781 | 1.565281
105 | 371 | 638.063 | 3.7055 | -1.988315 | 30.28669 | 1.565281
105 | 371 | 647.391 | 3.702527 | -1.98877 | 30.30451 | 1.565281
105 | 371 | 656.719 | 3.699622 | -1.990281 | 30.32152 | 1.565281
105 | 371 | 666.063 | 3.696906 | -1.988919 | 30.33004 | 1.565281
105 | 371 | 675.407 | 3.694053 | -1.989449 | 30.3514 | 1.565281
105 | 371 | 684.797 | 3.69142 | -1.989468 | 30.36946 | 1.565281
105 | 371 | 694.188 | 3.688609 | -1.991115 | 30.37688 | 1.565281
105 | 371 | 703.532 | 3.685718 | -1.98935 | 30.38385 | 1.565281
105 | 371 | 712.875 | 3.683346 | -1.988566 | 30.39327 | 1.565281
105 | 371 | 722.219 | 3.680457 | -1.988807 | 30.40262 | 1.565281
105 | 371 | 731.578 | 3.677771 | -1.990526 | 30.41545 | 1.565281
105 | 371 | 740.922 | 3.675155 | -1.988775 | 30.41892 | 1.565281
105 | 371 | 750.313 | 3.672741 | -1.990162 | 30.4339 | 1.565281
105 | 371 | 759.672 | 3.670183 | -1.989827 | 30.44243 | 1.565281
105 | 371 | 769.016 | 3.667475 | -1.989726 | 30.45864 | 1.565281
105 | 371 | 778.36 | 3.664921 | -1.991011 | 30.46893 | 1.565281
105 | 371 | 787.797 | 3.662517 | -1.988475 | 30.48311 | 1.565281
105 | 371 | 797.141 | 3.660002 | -1.990208 | 30.49345 | 1.565281
105 | 371 | 806.532 | 3.657373 | -1.987953 | 30.51234 | 1.565281
105 | 371 | 815.891 | 3.654838 | -1.991862 | 30.53296 | 1.565281
105 | 371 | 825.266 | 3.652234 | -1.990565 | 30.54395 | 1.565281
105 | 371 | 834.641 | 3.649763 | -1.988242 | 30.572 | 1.565281
105 | 371 | 844.032 | 3.647421 | -1.989242 | 30.58633 | 1.565281
105 | 371 | 853.375 | 3.644892 | -1.989805 | 30.60367 | 1.565281
105 | 371 | 862.719 | 3.642265 | -1.989841 | 30.62226 | 1.565281
105 | 371 | 872.094 | 3.639915 | -1.990414 | 30.6465 | 1.565281
105 | 371 | 881.438 | 3.637476 | -1.989837 | 30.68319 | 1.565281
105 | 371 | 890.844 | 3.634918 | -1.989024 | 30.7092 | 1.565281
105 | 371 | 900.188 | 3.632566 | -1.987345 | 30.72691 | 1.565281
105 | 371 | 909.578 | 3.63013 | -1.988613 | 30.76262 | 1.565281
105 | 371 | 918.953 | 3.628068 | -1.991455 | 30.78928 | 1.565281
105 | 371 | 928.297 | 3.62584 | -1.991495 | 30.8081 | 1.565281
105 | 371 | 937.688 | 3.623126 | -1.99006 | 30.85302 | 1.565281
105 | 371 | 947.032 | 3.620831 | -1.987873 | 30.88901 | 1.565281
105 | 371 | 956.407 | 3.618462 | -1.990051 | 30.92484 | 1.565281
105 | 371 | 965.75 | 3.616287 | -1.991318 | 30.9467 | 1.565281
105 | 371 | 975.078 | 3.613876 | -1.990296 | 30.99405 | 1.565281
105 | 371 | 984.516 | 3.611707 | -1.991088 | 31.02388 | 1.565281
105 | 371 | 993.86 | 3.609482 | -1.990996 | 31.05565 | 1.565281
105 | 371 | 1003.266 | 3.607461 | -1.991201 | 31.07746 | 1.565281
105 | 371 | 1012.657 | 3.604948 | -1.990726 | 31.13446 | 1.565281
105 | 371 | 1022.016 | 3.602691 | -1.990371 | 31.1708 | 1.565281
105 | 371 | 1031.375 | 3.600736 | -1.990018 | 31.21838 | 1.565281
105 | 371 | 1040.766 | 3.598382 | -1.991584 | 31.26014 | 1.565281
105 | 371 | 1050.125 | 3.596236 | -1.991177 | 31.29931 | 1.565281
105 | 371 | 1059.453 | 3.594072 | -1.989146 | 31.33176 | 1.565281
105 | 371 | 1068.828 | 3.591783 | -1.988914 | 31.36409 | 1.565281
105 | 371 | 1078.172 | 3.589813 | -1.99001 | 31.42373 | 1.565281
105 | 371 | 1087.5 | 3.587657 | -1.992724 | 31.46033 | 1.565281
105 | 371 | 1096.922 | 3.585502 | -1.989137 | 31.5207 | 1.565281
105 | 371 | 1106.219 | 3.583567 | -1.990106 | 31.55882 | 1.565281
105 | 371 | 1115.578 | 3.581491 | -1.988507 | 31.58604 | 1.565281
105 | 371 | 1125.032 | 3.579398 | -1.989309 | 31.63646 | 1.565281
105 | 371 | 1134.407 | 3.577243 | -1.98903 | 31.67109 | 1.565281
105 | 371 | 1143.782 | 3.575218 | -1.991673 | 31.70862 | 1.565281
105 | 371 | 1153.172 | 3.573012 | -1.990097 | 31.74034 | 1.565281
105 | 371 | 1162.516 | 3.571262 | -1.990219 | 31.77911 | 1.565281
105 | 371 | 1171.891 | 3.569104 | -1.98901 | 31.80939 | 1.565281
105 | 371 | 1181.266 | 3.567404 | -1.989361 | 31.86228 | 1.565281
105 | 371 | 1190.641 | 3.565385 | -1.98914 | 31.902 | 1.565281
105 | 371 | 1200 | 3.563451 | -1.988507 | 31.93923 | 1.565281
105 | 371 | 1209.391 | 3.561513 | -1.990332 | 31.98275 | 1.565281
105 | 371 | 1218.75 | 3.559595 | -1.990712 | 32.02459 | 1.565281
105 | 371 | 1228.11 | 3.557609 | -1.992155 | 32.06153 | 1.565281
105 | 371 | 1237.5 | 3.555716 | -1.990198 | 32.09879 | 1.565281
105 | 371 | 1246.86 | 3.553886 | -1.991862 | 32.13788 | 1.565281
105 | 371 | 1256.188 | 3.552123 | -1.98901 | 32.17031 | 1.565281
105 | 371 | 1265.547 | 3.550334 | -1.990416 | 32.21784 | 1.565281
105 | 371 | 1274.922 | 3.548346 | -1.988331 | 32.25278 | 1.565281
105 | 371 | 1284.328 | 3.546626 | -1.989865 | 32.29547 | 1.565281
105 | 371 | 1293.641 | 3.544874 | -1.988799 | 32.32189 | 1.565281
105 | 371 | 1303.063 | 3.54297 | -1.989035 | 32.3761 | 1.565281
105 | 371 | 1312.407 | 3.54136 | -1.989533 | 32.41561 | 1.565281
105 | 371 | 1321.782 | 3.539618 | -1.988797 | 32.45772 | 1.565281
105 | 371 | 1331.141 | 3.538049 | -1.987652 | 32.49233 | 1.565281
105 | 371 | 1340.547 | 3.536098 | -1.987682 | 32.53005 | 1.565281
105 | 371 | 1349.953 | 3.534664 | -1.989515 | 32.56792 | 1.565281
105 | 371 | 1359.297 | 3.532724 | -1.9929 | 32.59867 | 1.565281
105 | 371 | 1368.657 | 3.53126 | -1.98842 | 32.64675 | 1.565281
105 | 371 | 1377.985 | 3.529484 | -1.990584 | 32.67925 | 1.565281
105 | 371 | 1387.313 | 3.527794 | -1.989466 | 32.7141 | 1.565281
105 | 371 | 1396.719 | 3.526336 | -1.987508 | 32.7558 | 1.565281
105 | 371 | 1406.047 | 3.524638 | -1.988908 | 32.78962 | 1.565281
105 | 371 | 1415.391 | 3.523231 | -1.991117 | 32.83028 | 1.565281
105 | 371 | 1424.828 | 3.521578 | -1.991507 | 32.87026 | 1.565281
105 | 371 | 1434.203 | 3.519804 | -1.991303 | 32.90803 | 1.565281
105 | 371 | 1443.563 | 3.51828 | -1.989056 | 32.94392 | 1.565281
105 | 371 | 1452.922 | 3.516837 | -1.988962 | 32.98702 | 1.565281
105 | 371 | 1462.282 | 3.515361 | -1.992612 | 33.02148 | 1.565281
105 | 371 | 1471.641 | 3.513894 | -1.992033 | 33.05813 | 1.565281
105 | 371 | 1480.969 | 3.512373 | -1.988633 | 33.10048 | 1.565281
105 | 371 | 1490.391 | 3.511003 | -1.989835 | 33.13673 | 1.565281
105 | 371 | 1499.735 | 3.509447 | -1.989958 | 33.16766 | 1.565281
105 | 371 | 1509.125 | 3.508024 | -1.989728 | 33.20116 | 1.565281
105 | 371 | 1518.5 | 3.506483 | -1.990237 | 33.24093 | 1.565281
105 | 371 | 1527.828 | 3.504891 | -1.9886 | 33.28019 | 1.565281
105 | 371 | 1537.219 | 3.503735 | -1.990178 | 33.313 | 1.565281
105 | 371 | 1546.641 | 3.502298 | -1.99213 | 33.34469 | 1.565281
105 | 371 | 1556 | 3.500862 | -1.98915 | 33.39529 | 1.565281
105 | 371 | 1565.391 | 3.499484 | -1.990453 | 33.43079 | 1.565281
105 | 371 | 1574.735 | 3.498315 | -1.990832 | 33.46584 | 1.565281
105 | 371 | 1584.094 | 3.496736 | -1.988521 | 33.48607 | 1.565281
105 | 371 | 1593.422 | 3.495591 | -1.989402 | 33.51948 | 1.565281
105 | 371 | 1602.844 | 3.494123 | -1.98944 | 33.56812 | 1.565281
105 | 371 | 1612.203 | 3.492735 | -1.992011 | 33.60816 | 1.565281
105 | 371 | 1621.578 | 3.491598 | -1.991025 | 33.64332 | 1.565281
105 | 371 | 1630.953 | 3.490302 | -1.99041 | 33.67957 | 1.565281
105 | 371 | 1640.282 | 3.488691 | -1.988792 | 33.71311 | 1.565281
105 | 371 | 1649.625 | 3.48754 | -1.990622 | 33.74626 | 1.565281
105 | 371 | 1659.016 | 3.486148 | -1.988369 | 33.7832 | 1.565281
105 | 371 | 1668.375 | 3.484906 | -1.98937 | 33.82526 | 1.565281
105 | 371 | 1677.782 | 3.483532 | -1.990415 | 33.86205 | 1.565281
105 | 371 | 1687.157 | 3.482339 | -1.989949 | 33.89574 | 1.565281
105 | 371 | 1696.516 | 3.480826 | -1.990991 | 33.94371 | 1.565281
105 | 371 | 1705.86 | 3.479562 | -1.990119 | 33.96832 | 1.565281
105 | 371 | 1715.235 | 3.478318 | -1.990046 | 34.01082 | 1.565281
105 | 371 | 1724.578 | 3.477224 | -1.989896 | 34.04952 | 1.565281
105 | 371 | 1733.985 | 3.476059 | -1.989704 | 34.09507 | 1.565281
105 | 371 | 1743.344 | 3.474652 | -1.986623 | 34.12715 | 1.565281
105 | 371 | 1752.688 | 3.473568 | -1.990561 | 34.16618 | 1.565281
105 | 371 | 1762.094 | 3.471981 | -1.990857 | 34.19807 | 1.565281
105 | 371 | 1771.485 | 3.47111 | -1.986124 | 34.23897 | 1.565281
105 | 371 | 1780.844 | 3.469557 | -1.98882 | 34.26309 | 1.565281
105 | 371 | 1790.172 | 3.468417 | -1.989705 | 34.30851 | 1.565281
105 | 371 | 1799.547 | 3.467008 | -1.988365 | 34.34447 | 1.565281
105 | 371 | 1808.969 | 3.465586 | -1.990444 | 34.37835 | 1.565281
105 | 371 | 1818.344 | 3.464463 | -1.991492 | 34.42385 | 1.565281
105 | 371 | 1827.719 | 3.463041 | -1.989438 | 34.46903 | 1.565281
105 | 371 | 1837.11 | 3.461882 | -1.991478 | 34.50101 | 1.565281
105 | 371 | 1846.563 | 3.460632 | -1.99046 | 34.54227 | 1.565281
105 | 371 | 1855.969 | 3.459303 | -1.988253 | 34.5715 | 1.565281
105 | 371 | 1865.313 | 3.457864 | -1.993946 | 34.61455 | 1.565281
105 | 371 | 1874.657 | 3.45657 | -1.988096 | 34.64598 | 1.565281
105 | 371 | 1884.016 | 3.455263 | -1.991584 | 34.6823 | 1.565281
105 | 371 | 1893.422 | 3.453859 | -1.98942 | 34.74082 | 1.565281
105 | 371 | 1902.782 | 3.452491 | -1.991326 | 34.76918 | 1.565281
105 | 371 | 1912.157 | 3.451473 | -1.989467 | 34.80428 | 1.565281
105 | 371 | 1921.547 | 3.450331 | -1.993436 | 34.84107 | 1.565281
105 | 371 | 1930.969 | 3.448745 | -1.992043 | 34.88913 | 1.565281
105 | 371 | 1940.328 | 3.447601 | -1.989659 | 34.9209 | 1.565281
105 | 371 | 1949.719 | 3.446272 | -1.988703 | 34.96265 | 1.565281
105 | 371 | 1959.11 | 3.444768 | -1.987893 | 34.99732 | 1.565281
105 | 371 | 1968.563 | 3.443299 | -1.991199 | 35.04137 | 1.565281
105 | 371 | 1977.891 | 3.441923 | -1.989871 | 35.08322 | 1.565281
105 | 371 | 1987.282 | 3.440684 | -1.990519 | 35.11796 | 1.565281
105 | 371 | 1996.672 | 3.439261 | -1.990883 | 35.14932 | 1.565281
105 | 371 | 2006.032 | 3.43781 | -1.989344 | 35.2039 | 1.565281
105 | 371 | 2015.391 | 3.436673 | -1.989592 | 35.22369 | 1.565281
105 | 371 | 2024.75 | 3.435176 | -1.989598 | 35.28108 | 1.565281
105 | 371 | 2034.141 | 3.433624 | -1.992477 | 35.32179 | 1.565281
105 | 371 | 2043.516 | 3.432455 | -1.988479 | 35.36794 | 1.565281
105 | 371 | 2052.86 | 3.431083 | -1.990392 | 35.39883 | 1.565281
105 | 371 | 2062.219 | 3.429411 | -1.990595 | 35.44255 | 1.565281
105 | 371 | 2071.578 | 3.427824 | -1.990242 | 35.47857 | 1.565281
105 | 371 | 2080.985 | 3.426712 | -1.990652 | 35.51258 | 1.565281
105 | 371 | 2090.407 | 3.424916 | -1.990524 | 35.55425 | 1.565281
105 | 371 | 2099.782 | 3.423585 | -1.991237 | 35.60016 | 1.565281
105 | 371 | 2109.141 | 3.421847 | -1.988906 | 35.63884 | 1.565281
105 | 371 | 2118.641 | 3.420318 | -1.990098 | 35.67371 | 1.565281
105 | 371 | 2128 | 3.418917 | -1.989869 | 35.73054 | 1.565281
105 | 371 | 2137.375 | 3.41731 | -1.988938 | 35.76755 | 1.565281
105 | 371 | 2146.735 | 3.415524 | -1.989609 | 35.80663 | 1.565281
105 | 371 | 2156.125 | 3.414057 | -1.990556 | 35.85259 | 1.565281
105 | 371 | 2165.469 | 3.412445 | -1.990465 | 35.88308 | 1.565281
105 | 371 | 2174.844 | 3.41092 | -1.989234 | 35.94217 | 1.565281
105 | 371 | 2184.203 | 3.409157 | -1.989803 | 35.98443 | 1.565281
105 | 371 | 2193.563 | 3.407483 | -1.990304 | 36.02698 | 1.565281
105 | 371 | 2202.938 | 3.405676 | -1.990565 | 36.06169 | 1.565281
105 | 371 | 2212.36 | 3.403861 | -1.990194 | 36.10609 | 1.565281
105 | 371 | 2221.766 | 3.402207 | -1.991216 | 36.14371 | 1.565281
105 | 371 | 2231.11 | 3.400432 | -1.992067 | 36.19278 | 1.565281
105 | 371 | 2240.438 | 3.39864 | -1.99069 | 36.23199 | 1.565281
105 | 371 | 2249.75 | 3.39701 | -1.988951 | 36.28034 | 1.565281
105 | 371 | 2259.094 | 3.394892 | -1.987583 | 36.34897 | 1.565281
105 | 371 | 2268.532 | 3.393086 | -1.991528 | 36.3793 | 1.565281
105 | 371 | 2277.922 | 3.39096 | -1.989914 | 36.42776 | 1.565281
105 | 371 | 2287.25 | 3.38915 | -1.98961 | 36.46218 | 1.565281
105 | 371 | 2296.594 | 3.386864 | -1.989562 | 36.51668 | 1.565281
105 | 371 | 2305.953 | 3.384957 | -1.991891 | 36.54222 | 1.565281
105 | 371 | 2315.375 | 3.382639 | -1.988819 | 36.60608 | 1.565281
105 | 371 | 2324.703 | 3.380667 | -1.988 | 36.64365 | 1.565281
105 | 371 | 2334.078 | 3.378329 | -1.992264 | 36.69395 | 1.565281
105 | 371 | 2343.453 | 3.375742 | -1.990206 | 36.75048 | 1.565281
105 | 371 | 2352.844 | 3.373419 | -1.989035 | 36.78882 | 1.565281
105 | 371 | 2362.188 | 3.37085 | -1.991576 | 36.8403 | 1.565281
105 | 371 | 2371.578 | 3.36849 | -1.992776 | 36.89109 | 1.565281
105 | 371 | 2380.938 | 3.365728 | -1.98973 | 36.93652 | 1.565281
105 | 371 | 2390.344 | 3.36293 | -1.990045 | 36.99278 | 1.565281
105 | 371 | 2399.703 | 3.360169 | -1.990451 | 37.04343 | 1.565281
105 | 371 | 2409.047 | 3.35713 | -1.989055 | 37.094 | 1.565281
105 | 371 | 2418.422 | 3.354052 | -1.989757 | 37.14337 | 1.565281
105 | 371 | 2427.766 | 3.350892 | -1.99034 | 37.18869 | 1.565281
105 | 371 | 2437.172 | 3.347262 | -1.991848 | 37.24206 | 1.565281
105 | 371 | 2446.516 | 3.344088 | -1.990228 | 37.29724 | 1.565281
105 | 371 | 2455.828 | 3.340422 | -1.991097 | 37.33908 | 1.565281
105 | 371 | 2465.25 | 3.336522 | -1.98929 | 37.39419 | 1.565281
105 | 371 | 2474.563 | 3.332445 | -1.989115 | 37.43819 | 1.565281
105 | 371 | 2483.953 | 3.328381 | -1.990213 | 37.49155 | 1.565281
105 | 371 | 2493.36 | 3.323694 | -1.988809 | 37.54217 | 1.565281
105 | 371 | 2502.75 | 3.319122 | -1.989626 | 37.59631 | 1.565281
105 | 371 | 2512.11 | 3.314212 | -1.98829 | 37.64527 | 1.565281
105 | 371 | 2521.453 | 3.308862 | -1.989443 | 37.70514 | 1.565281
105 | 371 | 2530.813 | 3.30323 | -1.989463 | 37.77386 | 1.565281
105 | 371 | 2540.172 | 3.297718 | -1.99151 | 37.81528 | 1.565281
105 | 371 | 2549.594 | 3.291338 | -1.989033 | 37.86865 | 1.565281
105 | 371 | 2558.969 | 3.285047 | -1.990873 | 37.94005 | 1.565281
105 | 371 | 2568.328 | 3.277961 | -1.992325 | 37.98595 | 1.565281
105 | 371 | 2577.672 | 3.270863 | -1.988703 | 38.05463 | 1.565281
105 | 371 | 2587 | 3.263133 | -1.988338 | 38.11382 | 1.565281
105 | 371 | 2596.422 | 3.255027 | -1.992051 | 38.1768 | 1.565281
105 | 371 | 2605.86 | 3.246449 | -1.990809 | 38.23667 | 1.565281
105 | 371 | 2615.328 | 3.237207 | -1.987462 | 38.30583 | 1.565281
105 | 371 | 2624.828 | 3.227529 | -1.990654 | 38.38198 | 1.565281
105 | 371 | 2634.469 | 3.217195 | -1.989295 | 38.44346 | 1.565281
105 | 371 | 2644 | 3.206332 | -1.991737 | 38.52713 | 1.565281
105 | 371 | 2653.453 | 3.194827 | -2.004039 | 38.59599 | 1.565281
105 | 371 | 2662.953 | 3.182628 | -1.99074 | 38.66653 | 1.565281
105 | 371 | 2672.657 | 3.169451 | -1.989975 | 38.7315 | 1.565281
105 | 371 | 2682.297 | 3.155723 | -1.989605 | 38.81962 | 1.565281
105 | 371 | 2691.938 | 3.141031 | -1.989779 | 38.90857 | 1.565281
105 | 371 | 2701.563 | 3.125549 | -1.989447 | 38.98411 | 1.565281
105 | 371 | 2711.235 | 3.108786 | -1.989045 | 39.07895 | 1.565281
105 | 371 | 2720.844 | 3.091165 | -1.988268 | 39.15812 | 1.565281
105 | 371 | 2730.485 | 3.072153 | -1.984004 | 39.23815 | 1.565281
105 | 371 | 2740.172 | 3.051947 | -1.991226 | 39.34456 | 1.565281
105 | 371 | 2749.828 | 3.029973 | -1.986112 | 39.43263 | 1.565281
105 | 371 | 2759.532 | 3.006609 | -1.98677 | 39.54181 | 1.565281
105 | 371 | 2769.141 | 2.980894 | -1.991477 | 39.65115 | 1.565281
105 | 371 | 2778.844 | 2.952891 | -1.989422 | 39.74185 | 1.565281
105 | 371 | 2788.469 | 2.922651 | -1.987954 | 39.84917 | 1.565281
105 | 371 | 2798.11 | 2.890669 | -1.988902 | 39.96438 | 1.565281
105 | 371 | 2807.735 | 2.855925 | -1.987311 | 40.10242 | 1.565281
105 | 371 | 2817.407 | 2.817914 | -1.987557 | 40.24929 | 1.565281
105 | 371 | 2826.985 | 2.77349 | -1.988126 | 40.39322 | 1.565281
105 | 371 | 2836.672 | 2.718713 | -1.988935 | 40.56133 | 1.565281
105 | 371 | 2846.313 | 2.648319 | -1.98782 | 40.71698 | 1.565281
105 | 371 | 2855.938 | 2.552781 | -1.98994 | 40.90794 | 1.565281
105 | 371 | 2865.578 | 2.416854 | -1.986565 | 41.11126 | 1.565281
105 | 371 | 2875.25 | 2.223351 | -1.986376 | 41.3543 | 1.565281
105 | 371 | 2884.907 | 2.007723 | -1.984888 | 41.66845 | 1.565281
105 | 371 | 2894.719 | 2.774809 | -0.001722516 | 41.90046 | 1.565281
105 | 371 | 2904.5 | 2.902102 | 0.001125864 | 41.90271 | 1.565281
105 | 371 | 2914.282 | 2.976298 | -0.004179475 | 41.84941 | 1.565281
105 | 371 | 2924.063 | 3.033758 | -0.00492541 | 41.75152 | 1.565281
105 | 371 | 2933.86 | 3.083134 | -0.001510717 | 41.62732 | 1.565281
105 | 371 | 2943.625 | 3.125905 | -0.003681965 | 41.49805 | 1.565281
105 | 371 | 2953.375 | 3.162664 | -0.001384026 | 41.34162 | 1.565281
105 | 371 | 2963.11 | 3.193528 | -0.0009250377 | 41.20104 | 1.565281
105 | 371 | 2972.844 | 3.219815 | -0.001741637 | 41.04412 | 1.565281
105 | 371 | 2982.657 | 3.243192 | 0.001026164 | 40.88091 | 1.565281
105 | 371 | 2992.422 | 3.26348 | -0.001898749 | 40.72368 | 1.565281
105 | 371 | 3002.172 | 3.28169 | -0.002518019 | 40.53892 | 1.565281
106 | 375 | 0 | 4.201649 | -0.003818057 | 24.42364 | 1.559755
106 | 375 | 9.391 | 4.20191 | -0.003830141 | 24.42459 | 1.559755
106 | 375 | 19.531 | 4.003707 | -1.990735 | 24.45904 | 1.559755
106 | 375 | 28.891 | 3.985537 | -1.991748 | 24.51613 | 1.559755
106 | 375 | 38.25 | 3.97172 | -1.988488 | 24.60281 | 1.559755
106 | 375 | 47.563 | 3.960037 | -1.989358 | 24.70121 | 1.559755
106 | 375 | 56.938 | 3.949475 | -1.99057 | 24.8122 | 1.559755
106 | 375 | 66.313 | 3.940334 | -1.988682 | 24.90101 | 1.559755
106 | 375 | 75.641 | 3.93218 | -1.991171 | 24.99916 | 1.559755
106 | 375 | 85.016 | 3.924111 | -1.992246 | 25.09611 | 1.559755
106 | 375 | 94.406 | 3.917433 | -1.987809 | 25.21685 | 1.559755
106 | 375 | 103.813 | 3.91071 | -1.990297 | 25.31647 | 1.559755
106 | 375 | 113.203 | 3.904429 | -1.989248 | 25.43374 | 1.559755
106 | 375 | 122.594 | 3.89872 | -1.991237 | 25.54818 | 1.559755
106 | 375 | 131.922 | 3.892966 | -1.988109 | 25.65675 | 1.559755
106 | 375 | 141.297 | 3.88768 | -1.987512 | 25.75855 | 1.559755
106 | 375 | 150.656 | 3.88253 | -1.989487 | 25.86018 | 1.559755
106 | 375 | 160.016 | 3.877689 | -1.991308 | 25.97271 | 1.559755
106 | 375 | 169.36 | 3.873246 | -1.989722 | 26.07188 | 1.559755
106 | 375 | 178.735 | 3.86878 | -1.989476 | 26.19402 | 1.559755
106 | 375 | 188.078 | 3.864434 | -1.990182 | 26.29534 | 1.559755
106 | 375 | 197.453 | 3.860277 | -1.991015 | 26.40286 | 1.559755
106 | 375 | 206.781 | 3.85613 | -1.988435 | 26.49758 | 1.559755
106 | 375 | 216.172 | 3.852294 | -1.989578 | 26.59025 | 1.559755
106 | 375 | 225.531 | 3.84859 | -1.990528 | 26.69749 | 1.559755
106 | 375 | 234.891 | 3.844852 | -1.987671 | 26.80761 | 1.559755
106 | 375 | 244.281 | 3.841291 | -1.990078 | 26.9096 | 1.559755
106 | 375 | 253.61 | 3.838069 | -1.991722 | 27.01378 | 1.559755
106 | 375 | 262.938 | 3.834707 | -1.989331 | 27.11474 | 1.559755
106 | 375 | 272.313 | 3.831048 | -1.989063 | 27.21977 | 1.559755
106 | 375 | 281.688 | 3.828285 | -1.98834 | 27.32954 | 1.559755
106 | 375 | 291 | 3.82498 | -1.98827 | 27.42711 | 1.559755
106 | 375 | 300.375 | 3.821926 | -1.991163 | 27.52821 | 1.559755
106 | 375 | 309.703 | 3.81869 | -1.991857 | 27.62835 | 1.559755
106 | 375 | 319.094 | 3.815663 | -1.987042 | 27.71562 | 1.559755
106 | 375 | 328.485 | 3.812516 | -1.988588 | 27.81283 | 1.559755
106 | 375 | 337.86 | 3.809389 | -1.991483 | 27.91517 | 1.559755
106 | 375 | 347.203 | 3.806288 | -1.989743 | 28.01378 | 1.559755
106 | 375 | 356.563 | 3.803284 | -1.988632 | 28.10474 | 1.559755
106 | 375 | 365.938 | 3.800135 | -1.993534 | 28.19083 | 1.559755
106 | 375 | 375.328 | 3.796849 | -1.989971 | 28.29311 | 1.559755
106 | 375 | 384.656 | 3.793601 | -1.989115 | 28.38255 | 1.559755
106 | 375 | 394.016 | 3.790474 | -1.991362 | 28.48456 | 1.559755
106 | 375 | 403.406 | 3.787174 | -1.987727 | 28.57323 | 1.559755
106 | 375 | 412.797 | 3.783938 | -1.987217 | 28.66704 | 1.559755
106 | 375 | 422.141 | 3.78056 | -1.990761 | 28.77415 | 1.559755
106 | 375 | 431.469 | 3.777166 | -1.987279 | 28.85255 | 1.559755
106 | 375 | 440.86 | 3.773717 | -1.988142 | 28.94904 | 1.559755
106 | 375 | 450.219 | 3.770168 | -1.990054 | 29.02882 | 1.559755
106 | 375 | 459.563 | 3.766561 | -1.98966 | 29.10955 | 1.559755
106 | 375 | 468.938 | 3.763219 | -1.991002 | 29.19744 | 1.559755
106 | 375 | 478.328 | 3.759925 | -1.989721 | 29.27495 | 1.559755
106 | 375 | 487.656 | 3.756164 | -1.987948 | 29.36634 | 1.559755
106 | 375 | 497.078 | 3.752525 | -1.990373 | 29.43132 | 1.559755
106 | 375 | 506.438 | 3.749068 | -1.990107 | 29.52252 | 1.559755
106 | 375 | 515.813 | 3.745215 | -1.986635 | 29.58817 | 1.559755
106 | 375 | 525.141 | 3.741827 | -1.990058 | 29.66372 | 1.559755
106 | 375 | 534.563 | 3.738257 | -1.989708 | 29.71602 | 1.559755
106 | 375 | 543.938 | 3.734776 | -1.990443 | 29.77413 | 1.559755
106 | 375 | 553.328 | 3.731368 | -1.990227 | 29.83069 | 1.559755
106 | 375 | 562.719 | 3.728216 | -1.992047 | 29.87332 | 1.559755
106 | 375 | 572.047 | 3.724753 | -1.989125 | 29.92452 | 1.559755
106 | 375 | 581.391 | 3.72135 | -1.988698 | 29.9663 | 1.559755
106 | 375 | 590.735 | 3.718198 | -1.992571 | 30.00115 | 1.559755
106 | 375 | 600.141 | 3.71524 | -1.989401 | 30.04166 | 1.559755
106 | 375 | 609.5 | 3.712127 | -1.989541 | 30.0698 | 1.559755
106 | 375 | 618.86 | 3.709128 | -1.988819 | 30.10137 | 1.559755
106 | 375 | 628.172 | 3.706007 | -1.991508 | 30.12897 | 1.559755
106 | 375 | 637.516 | 3.703242 | -1.989768 | 30.13651 | 1.559755
106 | 375 | 646.875 | 3.700204 | -1.990278 | 30.15448 | 1.559755
106 | 375 | 656.235 | 3.697316 | -1.989368 | 30.17221 | 1.559755
106 | 375 | 665.563 | 3.694651 | -1.991044 | 30.1798 | 1.559755
106 | 375 | 674.891 | 3.691664 | -1.989926 | 30.1919 | 1.559755
106 | 375 | 684.266 | 3.689048 | -1.988177 | 30.20822 | 1.559755
106 | 375 | 693.625 | 3.686237 | -1.993292 | 30.22353 | 1.559755
106 | 375 | 702.985 | 3.683786 | -1.991667 | 30.23437 | 1.559755
106 | 375 | 712.36 | 3.680982 | -1.988644 | 30.24468 | 1.559755
106 | 375 | 721.703 | 3.678239 | -1.988782 | 30.24657 | 1.559755
106 | 375 | 731.078 | 3.675725 | -1.988421 | 30.2588 | 1.559755
106 | 375 | 740.453 | 3.673033 | -1.989646 | 30.26743 | 1.559755
106 | 375 | 749.844 | 3.670515 | -1.990549 | 30.27288 | 1.559755
106 | 375 | 759.172 | 3.667568 | -1.992205 | 30.2844 | 1.559755
106 | 375 | 768.61 | 3.665171 | -1.988066 | 30.30246 | 1.559755
106 | 375 | 777.953 | 3.662536 | -1.989166 | 30.31401 | 1.559755
106 | 375 | 787.313 | 3.660037 | -1.988966 | 30.32123 | 1.559755
106 | 375 | 796.625 | 3.657484 | -1.988695 | 30.35353 | 1.559755
106 | 375 | 806.016 | 3.65489 | -1.989339 | 30.3591 | 1.559755
106 | 375 | 815.422 | 3.652565 | -1.99058 | 30.37678 | 1.559755
106 | 375 | 824.781 | 3.6499 | -1.990582 | 30.39687 | 1.559755
106 | 375 | 834.141 | 3.647476 | -1.989007 | 30.42645 | 1.559755
106 | 375 | 843.438 | 3.64497 | -1.989773 | 30.44636 | 1.559755
106 | 375 | 852.844 | 3.642428 | -1.993082 | 30.45866 | 1.559755
106 | 375 | 862.266 | 3.640088 | -1.990982 | 30.49351 | 1.559755
106 | 375 | 871.594 | 3.63747 | -1.987663 | 30.50625 | 1.559755
106 | 375 | 881 | 3.635048 | -1.987977 | 30.52442 | 1.559755
106 | 375 | 890.36 | 3.632672 | -1.989562 | 30.56067 | 1.559755
106 | 375 | 899.735 | 3.630187 | -1.985859 | 30.5782 | 1.559755
106 | 375 | 909.078 | 3.627796 | -1.990786 | 30.62558 | 1.559755
106 | 375 | 918.485 | 3.625406 | -1.988105 | 30.65448 | 1.559755
106 | 375 | 927.828 | 3.623199 | -1.989733 | 30.68579 | 1.559755
106 | 375 | 937.188 | 3.620765 | -1.988917 | 30.70998 | 1.559755
106 | 375 | 946.531 | 3.618299 | -1.990827 | 30.76442 | 1.559755
106 | 375 | 955.922 | 3.616084 | -1.992314 | 30.78842 | 1.559755
106 | 375 | 965.297 | 3.613971 | -1.992392 | 30.82607 | 1.559755
106 | 375 | 974.656 | 3.611588 | -1.991552 | 30.85053 | 1.559755
106 | 375 | 984.047 | 3.609036 | -1.99175 | 30.88634 | 1.559755
106 | 375 | 993.422 | 3.606867 | -1.991241 | 30.92695 | 1.559755
106 | 375 | 1002.828 | 3.604797 | -1.986831 | 30.97005 | 1.559755
106 | 375 | 1012.172 | 3.60249 | -1.989852 | 31.00175 | 1.559755
106 | 375 | 1021.547 | 3.600236 | -1.988422 | 31.03481 | 1.559755
106 | 375 | 1030.891 | 3.598176 | -1.987679 | 31.08673 | 1.559755
106 | 375 | 1040.266 | 3.59587 | -1.990916 | 31.12931 | 1.559755
106 | 375 | 1049.625 | 3.593685 | -1.989728 | 31.16783 | 1.559755
106 | 375 | 1058.985 | 3.591596 | -1.986174 | 31.20527 | 1.559755
106 | 375 | 1068.344 | 3.589411 | -1.988547 | 31.24287 | 1.559755
106 | 375 | 1077.719 | 3.587352 | -1.987627 | 31.28415 | 1.559755
106 | 375 | 1087.047 | 3.585105 | -1.989295 | 31.32399 | 1.559755
106 | 375 | 1096.453 | 3.582959 | -1.988133 | 31.37115 | 1.559755
106 | 375 | 1105.781 | 3.581084 | -1.98652 | 31.40128 | 1.559755
106 | 375 | 1115.188 | 3.578773 | -1.988747 | 31.43604 | 1.559755
106 | 375 | 1124.516 | 3.577006 | -1.988676 | 31.48224 | 1.559755
106 | 375 | 1133.875 | 3.574704 | -1.989738 | 31.52452 | 1.559755
106 | 375 | 1143.266 | 3.572621 | -1.990539 | 31.57171 | 1.559755
106 | 375 | 1152.656 | 3.57084 | -1.990591 | 31.60456 | 1.559755
106 | 375 | 1162.031 | 3.568607 | -1.99126 | 31.64549 | 1.559755
106 | 375 | 1171.406 | 3.566691 | -1.990763 | 31.68214 | 1.559755
106 | 375 | 1180.75 | 3.564842 | -1.991242 | 31.71892 | 1.559755
106 | 375 | 1190.172 | 3.562779 | -1.98931 | 31.75885 | 1.559755
106 | 375 | 1199.516 | 3.561044 | -1.990215 | 31.80816 | 1.559755
106 | 375 | 1208.86 | 3.558844 | -1.987457 | 31.85004 | 1.559755
106 | 375 | 1218.219 | 3.557337 | -1.990875 | 31.88746 | 1.559755
106 | 375 | 1227.61 | 3.555178 | -1.991412 | 31.92682 | 1.559755
106 | 375 | 1236.953 | 3.553443 | -1.991493 | 31.97427 | 1.559755
106 | 375 | 1246.313 | 3.551385 | -1.991266 | 32.00736 | 1.559755
106 | 375 | 1255.703 | 3.549586 | -1.991088 | 32.04438 | 1.559755
106 | 375 | 1265.047 | 3.547873 | -1.988501 | 32.08555 | 1.559755
106 | 375 | 1274.469 | 3.545988 | -1.988069 | 32.13442 | 1.559755
106 | 375 | 1283.844 | 3.544143 | -1.989597 | 32.17066 | 1.559755
106 | 375 | 1293.188 | 3.54247 | -1.989517 | 32.21011 | 1.559755
106 | 375 | 1302.547 | 3.540615 | -1.990616 | 32.24126 | 1.559755
106 | 375 | 1311.906 | 3.53906 | -1.992398 | 32.27759 | 1.559755
106 | 375 | 1321.281 | 3.537115 | -1.988372 | 32.32173 | 1.559755
106 | 375 | 1330.672 | 3.535348 | -1.988196 | 32.36322 | 1.559755
106 | 375 | 1340.047 | 3.53377 | -1.991561 | 32.39808 | 1.559755
106 | 375 | 1349.406 | 3.532009 | -1.990883 | 32.44675 | 1.559755
106 | 375 | 1358.797 | 3.530357 | -1.991144 | 32.47067 | 1.559755
106 | 375 | 1368.172 | 3.5286 | -1.991322 | 32.50704 | 1.559755
106 | 375 | 1377.563 | 3.527 | -1.988525 | 32.5504 | 1.559755
106 | 375 | 1386.922 | 3.525452 | -1.989755 | 32.5824 | 1.559755
106 | 375 | 1396.281 | 3.523776 | -1.99003 | 32.6406 | 1.559755
106 | 375 | 1405.61 | 3.522235 | -1.992664 | 32.68292 | 1.559755
106 | 375 | 1414.969 | 3.520634 | -1.989017 | 32.70223 | 1.559755
106 | 375 | 1424.375 | 3.51915 | -1.987996 | 32.74746 | 1.559755
106 | 375 | 1433.688 | 3.517732 | -1.987707 | 32.79589 | 1.559755
106 | 375 | 1443.031 | 3.515958 | -1.990368 | 32.82291 | 1.559755
106 | 375 | 1452.422 | 3.514408 | -1.990733 | 32.84426 | 1.559755
106 | 375 | 1461.813 | 3.512972 | -1.988231 | 32.87348 | 1.559755
106 | 375 | 1471.172 | 3.511479 | -1.991638 | 32.90913 | 1.559755
106 | 375 | 1480.547 | 3.510082 | -1.992079 | 32.97182 | 1.559755
106 | 375 | 1489.922 | 3.508561 | -1.989331 | 33.00972 | 1.559755
106 | 375 | 1499.281 | 3.507126 | -1.990862 | 33.045 | 1.559755
106 | 375 | 1508.656 | 3.505617 | -1.991057 | 33.07282 | 1.559755
106 | 375 | 1518.031 | 3.504173 | -1.988387 | 33.10568 | 1.559755
106 | 375 | 1527.391 | 3.50267 | -1.989493 | 33.15239 | 1.559755
106 | 375 | 1536.735 | 3.501141 | -1.991559 | 33.18974 | 1.559755
106 | 375 | 1546.141 | 3.499971 | -1.988943 | 33.23024 | 1.559755
106 | 375 | 1555.422 | 3.498548 | -1.988535 | 33.26548 | 1.559755
106 | 375 | 1564.75 | 3.49718 | -1.990842 | 33.3057 | 1.559755
106 | 375 | 1574.063 | 3.495722 | -1.992539 | 33.34409 | 1.559755
106 | 375 | 1583.406 | 3.494227 | -1.990081 | 33.37391 | 1.559755
106 | 375 | 1592.797 | 3.493037 | -1.99112 | 33.41966 | 1.559755
106 | 375 | 1602.172 | 3.491679 | -1.994214 | 33.45812 | 1.559755
106 | 375 | 1611.5 | 3.490226 | -1.988428 | 33.48871 | 1.559755
106 | 375 | 1620.922 | 3.489053 | -1.99071 | 33.52176 | 1.559755
106 | 375 | 1630.297 | 3.487666 | -1.992104 | 33.55824 | 1.559755
106 | 375 | 1639.641 | 3.486428 | -1.987704 | 33.60148 | 1.559755
106 | 375 | 1649.016 | 3.485052 | -2.000377 | 33.65033 | 1.559755
106 | 375 | 1658.36 | 3.483802 | -1.988814 | 33.6814 | 1.559755
106 | 375 | 1667.719 | 3.48241 | -1.987445 | 33.71247 | 1.559755
106 | 375 | 1677.078 | 3.48116 | -1.990253 | 33.75045 | 1.559755
106 | 375 | 1686.469 | 3.479865 | -1.98816 | 33.78337 | 1.559755
106 | 375 | 1695.828 | 3.47867 | -1.987755 | 33.81698 | 1.559755
106 | 375 | 1705.219 | 3.477224 | -1.988244 | 33.86474 | 1.559755
106 | 375 | 1714.547 | 3.47606 | -1.991525 | 33.90326 | 1.559755
106 | 375 | 1723.953 | 3.474645 | -1.990255 | 33.9454 | 1.559755
106 | 375 | 1733.281 | 3.473349 | -1.992984 | 33.97564 | 1.559755
106 | 375 | 1742.61 | 3.471926 | -1.990628 | 34.0151 | 1.559755
106 | 375 | 1751.938 | 3.470987 | -1.989981 | 34.04713 | 1.559755
106 | 375 | 1761.297 | 3.469618 | -1.993919 | 34.09536 | 1.559755
106 | 375 | 1770.656 | 3.468123 | -1.989456 | 34.12099 | 1.559755
106 | 375 | 1780.016 | 3.466562 | -1.988447 | 34.15877 | 1.559755
106 | 375 | 1789.422 | 3.46557 | -1.989744 | 34.19506 | 1.559755
106 | 375 | 1798.781 | 3.464219 | -1.989619 | 34.22754 | 1.559755
106 | 375 | 1808.172 | 3.462924 | -1.988471 | 34.27234 | 1.559755
106 | 375 | 1817.516 | 3.461692 | -1.990677 | 34.31601 | 1.559755
106 | 375 | 1826.86 | 3.460328 | -1.991861 | 34.34845 | 1.559755
106 | 375 | 1836.172 | 3.459168 | -1.99013 | 34.39226 | 1.559755
106 | 375 | 1845.531 | 3.457862 | -1.989362 | 34.43964 | 1.559755
106 | 375 | 1854.922 | 3.456572 | -1.991834 | 34.46281 | 1.559755
106 | 375 | 1864.281 | 3.455335 | -1.989705 | 34.50225 | 1.559755
106 | 375 | 1873.656 | 3.453825 | -1.99026 | 34.5421 | 1.559755
106 | 375 | 1883 | 3.452643 | -1.989418 | 34.58815 | 1.559755
106 | 375 | 1892.422 | 3.451104 | -1.989779 | 34.62522 | 1.559755
106 | 375 | 1901.766 | 3.449763 | -1.989328 | 34.65319 | 1.559755
106 | 375 | 1911.11 | 3.448552 | -1.990218 | 34.69836 | 1.559755
106 | 375 | 1920.485 | 3.447174 | -1.990225 | 34.74198 | 1.559755
106 | 375 | 1929.844 | 3.445978 | -1.987762 | 34.78081 | 1.559755
106 | 375 | 1939.25 | 3.444362 | -1.992044 | 34.81117 | 1.559755
106 | 375 | 1948.625 | 3.442983 | -1.990459 | 34.86034 | 1.559755
106 | 375 | 1958 | 3.441767 | -1.988977 | 34.90246 | 1.559755
106 | 375 | 1967.328 | 3.440463 | -1.990176 | 34.93869 | 1.559755
106 | 375 | 1976.719 | 3.438917 | -1.990474 | 34.97472 | 1.559755
106 | 375 | 1986.078 | 3.437635 | -1.991966 | 35.0267 | 1.559755
106 | 375 | 1995.453 | 3.436057 | -1.987579 | 35.05606 | 1.559755
106 | 375 | 2004.781 | 3.434666 | -1.992162 | 35.1029 | 1.559755
106 | 375 | 2014.156 | 3.433368 | -1.990169 | 35.141 | 1.559755
106 | 375 | 2023.578 | 3.431942 | -1.989658 | 35.17979 | 1.559755
106 | 375 | 2032.969 | 3.430332 | -1.98706 | 35.20807 | 1.559755
106 | 375 | 2042.297 | 3.428862 | -1.991017 | 35.25125 | 1.559755
106 | 375 | 2051.735 | 3.427482 | -1.989639 | 35.28248 | 1.559755
106 | 375 | 2061.094 | 3.426075 | -1.991066 | 35.32278 | 1.559755
106 | 375 | 2070.438 | 3.424528 | -1.991471 | 35.37919 | 1.559755
106 | 375 | 2079.797 | 3.422959 | -1.990612 | 35.42464 | 1.559755
106 | 375 | 2089.156 | 3.421328 | -1.988481 | 35.46567 | 1.559755
106 | 375 | 2098.516 | 3.419867 | -1.988129 | 35.51417 | 1.559755
106 | 375 | 2107.844 | 3.418174 | -1.990324 | 35.552 | 1.559755
106 | 375 | 2117.219 | 3.416474 | -1.986923 | 35.5987 | 1.559755
106 | 375 | 2126.547 | 3.41515 | -1.988796 | 35.63624 | 1.559755
106 | 375 | 2135.938 | 3.41339 | -1.989465 | 35.68715 | 1.559755
106 | 375 | 2145.297 | 3.411921 | -1.988193 | 35.72912 | 1.559755
106 | 375 | 2154.703 | 3.410401 | -1.988962 | 35.76792 | 1.559755
106 | 375 | 2164.031 | 3.408755 | -1.992197 | 35.79609 | 1.559755
106 | 375 | 2173.375 | 3.40681 | -1.987032 | 35.84636 | 1.559755
106 | 375 | 2182.797 | 3.405205 | -1.99014 | 35.8798 | 1.559755
106 | 375 | 2192.188 | 3.403642 | -1.992004 | 35.91915 | 1.559755
106 | 375 | 2201.563 | 3.401707 | -1.990197 | 35.96608 | 1.559755
106 | 375 | 2210.922 | 3.399955 | -1.991499 | 36.03018 | 1.559755
106 | 375 | 2220.313 | 3.398141 | -1.99161 | 36.07567 | 1.559755
106 | 375 | 2229.672 | 3.396171 | -1.991192 | 36.11191 | 1.559755
106 | 375 | 2239.016 | 3.394591 | -1.990587 | 36.14823 | 1.559755
106 | 375 | 2248.36 | 3.392728 | -1.985307 | 36.19707 | 1.559755
106 | 375 | 2257.688 | 3.390559 | -1.990503 | 36.2366 | 1.559755
106 | 375 | 2267.094 | 3.388745 | -1.98915 | 36.28605 | 1.559755
106 | 375 | 2276.453 | 3.386627 | -1.988624 | 36.3332 | 1.559755
106 | 375 | 2285.86 | 3.384331 | -1.991056 | 36.37167 | 1.559755
106 | 375 | 2295.25 | 3.382228 | -1.989995 | 36.42717 | 1.559755
106 | 375 | 2304.672 | 3.380049 | -1.989933 | 36.47305 | 1.559755
106 | 375 | 2314.094 | 3.377743 | -1.993604 | 36.51625 | 1.559755
106 | 375 | 2323.485 | 3.375579 | -1.988612 | 36.55623 | 1.559755
106 | 375 | 2332.844 | 3.373141 | -1.991056 | 36.60928 | 1.559755
106 | 375 | 2342.235 | 3.370569 | -1.989961 | 36.66068 | 1.559755
106 | 375 | 2351.594 | 3.368219 | -1.990591 | 36.6987 | 1.559755
106 | 375 | 2360.985 | 3.365524 | -1.990338 | 36.7531 | 1.559755
106 | 375 | 2370.313 | 3.362865 | -1.990838 | 36.81246 | 1.559755
106 | 375 | 2379.735 | 3.360102 | -1.990533 | 36.85659 | 1.559755
106 | 375 | 2389.078 | 3.357161 | -1.99148 | 36.90594 | 1.559755
106 | 375 | 2398.469 | 3.354218 | -1.992947 | 36.95777 | 1.559755
106 | 375 | 2407.813 | 3.351085 | -1.988697 | 37.00578 | 1.559755
106 | 375 | 2417.188 | 3.347838 | -1.989707 | 37.05144 | 1.559755
106 | 375 | 2426.563 | 3.344456 | -1.991336 | 37.11885 | 1.559755
106 | 375 | 2435.922 | 3.340859 | -1.987746 | 37.15569 | 1.559755
106 | 375 | 2445.297 | 3.337263 | -1.989923 | 37.2188 | 1.559755
106 | 375 | 2454.688 | 3.333291 | -1.989248 | 37.26529 | 1.559755
106 | 375 | 2464.078 | 3.328907 | -1.987282 | 37.30451 | 1.559755
106 | 375 | 2473.391 | 3.32493 | -1.990473 | 37.35159 | 1.559755
106 | 375 | 2482.766 | 3.320267 | -1.991951 | 37.39843 | 1.559755
106 | 375 | 2492.156 | 3.315566 | -1.988486 | 37.46716 | 1.559755
106 | 375 | 2501.5 | 3.310659 | -1.990065 | 37.51123 | 1.559755
106 | 375 | 2510.906 | 3.305579 | -1.988126 | 37.57627 | 1.559755
106 | 375 | 2520.281 | 3.299655 | -1.990545 | 37.63472 | 1.559755
106 | 375 | 2529.641 | 3.293931 | -1.988263 | 37.68497 | 1.559755
106 | 375 | 2538.969 | 3.287564 | -1.989618 | 37.7355 | 1.559755
106 | 375 | 2548.297 | 3.281224 | -1.988175 | 37.8084 | 1.559755
106 | 375 | 2557.735 | 3.274185 | -1.991063 | 37.86772 | 1.559755
106 | 375 | 2567.094 | 3.266733 | -1.989252 | 37.93744 | 1.559755
106 | 375 | 2576.422 | 3.258986 | -1.988146 | 37.98232 | 1.559755
106 | 375 | 2585.985 | 3.250774 | -1.98574 | 38.0519 | 1.559755
106 | 375 | 2595.516 | 3.241876 | -1.988318 | 38.12267 | 1.559755
106 | 375 | 2605.11 | 3.232661 | -1.989034 | 38.18132 | 1.559755
106 | 375 | 2614.641 | 3.22293 | -1.987161 | 38.24184 | 1.559755
106 | 375 | 2624.203 | 3.212385 | -1.98994 | 38.31547 | 1.559755
106 | 375 | 2633.75 | 3.201291 | -1.990846 | 38.38705 | 1.559755
106 | 375 | 2643.344 | 3.189601 | -1.991444 | 38.46219 | 1.559755
106 | 375 | 2653.047 | 3.176941 | -1.992006 | 38.55206 | 1.559755
106 | 375 | 2662.719 | 3.163703 | -1.987554 | 38.62336 | 1.559755
106 | 375 | 2672.36 | 3.149823 | -1.987783 | 38.69266 | 1.559755
106 | 375 | 2682.047 | 3.134917 | -1.988668 | 38.77977 | 1.559755
106 | 375 | 2691.672 | 3.119119 | -1.988659 | 38.86727 | 1.559755
106 | 375 | 2701.344 | 3.102128 | -1.989904 | 38.95667 | 1.559755
106 | 375 | 2710.985 | 3.084501 | -1.987964 | 39.04472 | 1.559755
106 | 375 | 2720.641 | 3.065243 | -1.986828 | 39.13654 | 1.559755
106 | 375 | 2730.281 | 3.044951 | -1.990112 | 39.24187 | 1.559755
106 | 375 | 2739.953 | 3.022727 | -1.9896 | 39.33023 | 1.559755
106 | 375 | 2749.61 | 2.998951 | -1.990037 | 39.42341 | 1.559755
106 | 375 | 2759.235 | 2.973063 | -1.989959 | 39.52226 | 1.559755
106 | 375 | 2768.953 | 2.944817 | -1.988697 | 39.63908 | 1.559755
106 | 375 | 2778.531 | 2.91474 | -1.990219 | 39.75734 | 1.559755
106 | 375 | 2788.172 | 2.882692 | -1.990306 | 39.87812 | 1.559755
106 | 375 | 2797.813 | 2.848127 | -1.990891 | 40.00839 | 1.559755
106 | 375 | 2807.438 | 2.809787 | -1.988426 | 40.15991 | 1.559755
106 | 375 | 2817.11 | 2.764034 | -1.987357 | 40.31661 | 1.559755
106 | 375 | 2826.688 | 2.708264 | -1.986008 | 40.46653 | 1.559755
106 | 375 | 2836.375 | 2.634556 | -1.987959 | 40.63154 | 1.559755
106 | 375 | 2846 | 2.534665 | -1.986363 | 40.81936 | 1.559755
106 | 375 | 2855.656 | 2.391245 | -1.988107 | 41.03303 | 1.559755
106 | 375 | 2865.297 | 2.190683 | -1.987219 | 41.28896 | 1.559755
106 | 375 | 2875.156 | 2.829501 | -0.00119691 | 41.46955 | 1.559755
106 | 375 | 2884.922 | 2.940748 | 0.001227538 | 41.48234 | 1.559755
106 | 375 | 2894.703 | 3.011086 | -0.002529441 | 41.42544 | 1.559755
106 | 375 | 2904.516 | 3.067653 | -0.00244233 | 41.34136 | 1.559755
106 | 375 | 2914.297 | 3.115551 | -0.003286367 | 41.21437 | 1.559755
106 | 375 | 2924.094 | 3.156673 | -0.004481423 | 41.08677 | 1.559755
106 | 375 | 2933.875 | 3.190958 | -0.00320068 | 40.9308 | 1.559755
106 | 375 | 2943.703 | 3.219887 | -0.002321241 | 40.77423 | 1.559755
106 | 375 | 2953.485 | 3.244785 | -0.0001024741 | 40.61446 | 1.559755
106 | 375 | 2963.328 | 3.26697 | -0.0008115005 | 40.45179 | 1.559755
106 | 375 | 2973.11 | 3.286137 | -0.002006369 | 40.27762 | 1.559755
106 | 375 | 2982.953 | 3.303571 | -0.003201402 | 40.11606 | 1.559755
106 | 375 | 2992.703 | 3.319291 | -0.001489496 | 39.95381 | 1.559755
107 | 379 | 0 | 4.199366 | -0.003563441 | 24.19969 | 1.549898
107 | 379 | 9.39 | 4.199866 | -0.002569504 | 24.20181 | 1.549898
107 | 379 | 19.547 | 4.000397 | -1.988717 | 24.22991 | 1.549898
107 | 379 | 28.922 | 3.982457 | -1.989032 | 24.29236 | 1.549898
107 | 379 | 38.265 | 3.968271 | -1.991156 | 24.38093 | 1.549898
107 | 379 | 47.656 | 3.956404 | -1.989215 | 24.46023 | 1.549898
107 | 379 | 56.984 | 3.946513 | -1.992489 | 24.55578 | 1.549898
107 | 379 | 66.328 | 3.93699 | -1.985938 | 24.6634 | 1.549898
107 | 379 | 75.734 | 3.928457 | -1.988945 | 24.7772 | 1.549898
107 | 379 | 85.093 | 3.920611 | -1.990979 | 24.88606 | 1.549898
107 | 379 | 94.5 | 3.913586 | -1.98806 | 24.9894 | 1.549898
107 | 379 | 103.875 | 3.906827 | -1.990802 | 25.10156 | 1.549898
107 | 379 | 113.203 | 3.900575 | -1.988654 | 25.20996 | 1.549898
107 | 379 | 122.562 | 3.894391 | -1.990052 | 25.31839 | 1.549898
107 | 379 | 131.922 | 3.889008 | -1.990365 | 25.42391 | 1.549898
107 | 379 | 141.297 | 3.883652 | -1.989276 | 25.54244 | 1.549898
107 | 379 | 150.656 | 3.878697 | -1.990458 | 25.652 | 1.549898
107 | 379 | 160.047 | 3.873707 | -1.991205 | 25.75959 | 1.549898
107 | 379 | 169.375 | 3.869091 | -1.989745 | 25.86016 | 1.549898
107 | 379 | 178.734 | 3.864567 | -1.98974 | 25.96602 | 1.549898
107 | 379 | 188.109 | 3.860319 | -1.987268 | 26.08423 | 1.549898
107 | 379 | 197.484 | 3.856198 | -1.988591 | 26.18241 | 1.549898
107 | 379 | 206.859 | 3.852132 | -1.989225 | 26.2792 | 1.549898
107 | 379 | 216.234 | 3.848383 | -1.99165 | 26.39012 | 1.549898
107 | 379 | 225.625 | 3.844628 | -1.990317 | 26.49345 | 1.549898
107 | 379 | 234.984 | 3.840934 | -1.989997 | 26.59898 | 1.549898
107 | 379 | 244.343 | 3.837432 | -1.989501 | 26.7081 | 1.549898
107 | 379 | 253.734 | 3.834033 | -1.991796 | 26.80807 | 1.549898
107 | 379 | 263.078 | 3.830743 | -1.989085 | 26.90372 | 1.549898
107 | 379 | 272.437 | 3.827427 | -1.989983 | 27.00406 | 1.549898
107 | 379 | 281.812 | 3.824109 | -1.987508 | 27.10738 | 1.549898
107 | 379 | 291.203 | 3.821124 | -1.990775 | 27.20762 | 1.549898
107 | 379 | 300.593 | 3.817935 | -1.988469 | 27.32054 | 1.549898
107 | 379 | 309.984 | 3.814884 | -1.98949 | 27.40979 | 1.549898
107 | 379 | 319.359 | 3.811455 | -1.991381 | 27.51071 | 1.549898
107 | 379 | 328.703 | 3.808521 | -1.989844 | 27.61373 | 1.549898
107 | 379 | 338.093 | 3.805373 | -1.987524 | 27.70924 | 1.549898
107 | 379 | 347.437 | 3.802136 | -1.989956 | 27.80545 | 1.549898
107 | 379 | 356.797 | 3.799144 | -1.990441 | 27.90318 | 1.549898
107 | 379 | 366.125 | 3.795712 | -1.987283 | 27.99613 | 1.549898
107 | 379 | 375.484 | 3.792728 | -1.990881 | 28.09363 | 1.549898
107 | 379 | 384.859 | 3.78942 | -1.990675 | 28.19127 | 1.549898
107 | 379 | 394.203 | 3.786297 | -1.988983 | 28.27886 | 1.549898
107 | 379 | 403.609 | 3.782656 | -1.986797 | 28.38085 | 1.549898
107 | 379 | 412.922 | 3.779327 | -1.99116 | 28.48089 | 1.549898
107 | 379 | 422.265 | 3.776149 | -1.99049 | 28.55306 | 1.549898
107 | 379 | 431.593 | 3.772689 | -1.989184 | 28.64862 | 1.549898
107 | 379 | 440.968 | 3.769189 | -1.991454 | 28.74656 | 1.549898
107 | 379 | 450.328 | 3.765685 | -1.986962 | 28.8292 | 1.549898
107 | 379 | 459.703 | 3.762392 | -1.991748 | 28.90936 | 1.549898
107 | 379 | 469.015 | 3.758664 | -1.991779 | 29.00354 | 1.549898
107 | 379 | 478.375 | 3.755126 | -1.989581 | 29.08774 | 1.549898
107 | 379 | 487.734 | 3.751506 | -1.991707 | 29.14643 | 1.549898
107 | 379 | 497.125 | 3.747821 | -1.991789 | 29.22955 | 1.549898
107 | 379 | 506.437 | 3.744234 | -1.98945 | 29.30075 | 1.549898
107 | 379 | 515.859 | 3.74063 | -1.990029 | 29.3728 | 1.549898
107 | 379 | 525.218 | 3.737323 | -1.99043 | 29.44454 | 1.549898
107 | 379 | 534.578 | 3.733875 | -1.989191 | 29.49873 | 1.549898
107 | 379 | 543.89 | 3.730403 | -1.990482 | 29.54956 | 1.549898
107 | 379 | 553.203 | 3.726967 | -1.990152 | 29.61769 | 1.549898
107 | 379 | 562.515 | 3.723832 | -1.991281 | 29.6576 | 1.549898
107 | 379 | 571.859 | 3.720225 | -1.989335 | 29.70889 | 1.549898
107 | 379 | 581.234 | 3.71721 | -1.99152 | 29.74908 | 1.549898
107 | 379 | 590.593 | 3.714113 | -1.989897 | 29.77425 | 1.549898
107 | 379 | 599.953 | 3.710987 | -1.990174 | 29.81195 | 1.549898
107 | 379 | 609.359 | 3.707915 | -1.987849 | 29.83075 | 1.549898
107 | 379 | 618.718 | 3.704693 | -1.990096 | 29.86434 | 1.549898
107 | 379 | 628.093 | 3.70224 | -1.989853 | 29.8738 | 1.549898
107 | 379 | 637.437 | 3.699084 | -1.989089 | 29.90103 | 1.549898
107 | 379 | 646.812 | 3.696173 | -1.990361 | 29.92144 | 1.549898
107 | 379 | 656.187 | 3.69319 | -1.990137 | 29.93422 | 1.549898
107 | 379 | 665.5 | 3.690507 | -1.990269 | 29.94591 | 1.549898
107 | 379 | 674.859 | 3.68782 | -1.992741 | 29.95751 | 1.549898
107 | 379 | 684.265 | 3.684922 | -1.991459 | 29.97302 | 1.549898
107 | 379 | 693.672 | 3.682331 | -1.990005 | 29.99299 | 1.549898
107 | 379 | 703.047 | 3.679438 | -1.990836 | 30.0001 | 1.549898
107 | 379 | 712.437 | 3.676753 | -1.989899 | 30.01888 | 1.549898
107 | 379 | 721.781 | 3.674151 | -1.993139 | 30.0315 | 1.549898
107 | 379 | 731.14 | 3.671602 | -1.990554 | 30.02789 | 1.549898
107 | 379 | 740.531 | 3.668817 | -1.991866 | 30.0398 | 1.549898
107 | 379 | 749.906 | 3.666172 | -1.986951 | 30.0603 | 1.549898
107 | 379 | 759.281 | 3.663779 | -1.988661 | 30.08207 | 1.549898
107 | 379 | 768.656 | 3.661266 | -1.990703 | 30.08644 | 1.549898
107 | 379 | 778.062 | 3.658552 | -1.98842 | 30.09902 | 1.549898
107 | 379 | 787.39 | 3.656006 | -1.991346 | 30.10597 | 1.549898
107 | 379 | 796.718 | 3.653427 | -1.990912 | 30.12167 | 1.549898
107 | 379 | 806.078 | 3.650807 | -1.98958 | 30.1403 | 1.549898
107 | 379 | 815.468 | 3.648216 | -1.989524 | 30.15978 | 1.549898
107 | 379 | 824.859 | 3.645522 | -1.993332 | 30.17714 | 1.549898
107 | 379 | 834.187 | 3.642986 | -1.99144 | 30.20383 | 1.549898
107 | 379 | 843.578 | 3.640837 | -1.988699 | 30.22683 | 1.549898
107 | 379 | 852.953 | 3.638112 | -1.993244 | 30.24173 | 1.549898
107 | 379 | 862.343 | 3.635951 | -1.994615 | 30.27591 | 1.549898
107 | 379 | 871.734 | 3.633264 | -1.990347 | 30.31257 | 1.549898
107 | 379 | 881.125 | 3.630835 | -1.992609 | 30.34697 | 1.549898
107 | 379 | 890.593 | 3.628709 | -1.994636 | 30.37159 | 1.549898
107 | 379 | 899.937 | 3.625929 | -1.989784 | 30.41492 | 1.549898
107 | 379 | 909.328 | 3.624092 | -2.001725 | 30.44622 | 1.549898
107 | 379 | 918.703 | 3.621493 | -2.000759 | 30.46012 | 1.549898
107 | 379 | 928.062 | 3.619012 | -1.982949 | 30.50227 | 1.549898
107 | 379 | 937.453 | 3.616031 | -1.990303 | 30.5234 | 1.549898
107 | 379 | 946.843 | 3.614406 | -1.993377 | 30.56554 | 1.549898
107 | 379 | 956.187 | 3.611556 | -1.993611 | 30.60003 | 1.549898
107 | 379 | 965.562 | 3.609352 | -1.999356 | 30.62934 | 1.549898
107 | 379 | 974.937 | 3.607137 | -1.981326 | 30.65828 | 1.549898
107 | 379 | 984.281 | 3.605475 | -1.991163 | 30.70912 | 1.549898
107 | 379 | 993.625 | 3.603091 | -1.98653 | 30.74343 | 1.549898
107 | 379 | 1003 | 3.600843 | -2.000963 | 30.79201 | 1.549898
107 | 379 | 1012.328 | 3.598774 | -1.9911 | 30.82337 | 1.549898
107 | 379 | 1021.703 | 3.59641 | -1.985254 | 30.85981 | 1.549898
107 | 379 | 1031.14 | 3.593719 | -2.002895 | 30.9076 | 1.549898
107 | 379 | 1040.484 | 3.591751 | -1.989263 | 30.94134 | 1.549898
107 | 379 | 1049.859 | 3.589716 | -1.975933 | 30.98115 | 1.549898
107 | 379 | 1059.25 | 3.587229 | -1.980086 | 31.01625 | 1.549898
107 | 379 | 1068.593 | 3.584895 | -1.999352 | 31.07865 | 1.549898
107 | 379 | 1077.937 | 3.583184 | -1.989751 | 31.10986 | 1.549898
107 | 379 | 1087.265 | 3.581801 | -1.992444 | 31.161 | 1.549898
107 | 379 | 1096.64 | 3.579198 | -1.989337 | 31.1929 | 1.549898
107 | 379 | 1106.031 | 3.576948 | -1.986787 | 31.24072 | 1.549898
107 | 379 | 1115.453 | 3.575025 | -1.99544 | 31.28421 | 1.549898
107 | 379 | 1124.797 | 3.573416 | -1.988222 | 31.32298 | 1.549898
107 | 379 | 1134.14 | 3.571349 | -2.000356 | 31.35034 | 1.549898
107 | 379 | 1143.515 | 3.568557 | -1.991911 | 31.3886 | 1.549898
107 | 379 | 1152.859 | 3.566393 | -2.001843 | 31.43558 | 1.549898
107 | 379 | 1162.265 | 3.56417 | -1.983709 | 31.47135 | 1.549898
107 | 379 | 1171.64 | 3.562886 | -1.989882 | 31.51072 | 1.549898
107 | 379 | 1181 | 3.560967 | -1.995799 | 31.55019 | 1.549898
107 | 379 | 1190.359 | 3.559408 | -1.994082 | 31.58131 | 1.549898
107 | 379 | 1199.718 | 3.556754 | -1.991178 | 31.62094 | 1.549898
107 | 379 | 1209.078 | 3.555641 | -1.996146 | 31.66541 | 1.549898
107 | 379 | 1218.422 | 3.553203 | -1.982955 | 31.71851 | 1.549898
107 | 379 | 1227.843 | 3.551455 | -1.987442 | 31.75942 | 1.549898
107 | 379 | 1237.25 | 3.549471 | -1.99089 | 31.80145 | 1.549898
107 | 379 | 1246.609 | 3.547486 | -1.99227 | 31.84596 | 1.549898
107 | 379 | 1256 | 3.546057 | -1.993922 | 31.86392 | 1.549898
107 | 379 | 1265.359 | 3.543649 | -1.985826 | 31.90581 | 1.549898
107 | 379 | 1274.734 | 3.541857 | -2.001313 | 31.95512 | 1.549898
107 | 379 | 1284.093 | 3.539786 | -1.995924 | 31.98007 | 1.549898
107 | 379 | 1293.453 | 3.538323 | -1.982228 | 32.03318 | 1.549898
107 | 379 | 1302.75 | 3.53683 | -1.985744 | 32.06099 | 1.549898
107 | 379 | 1312.172 | 3.535529 | -1.985824 | 32.11765 | 1.549898
107 | 379 | 1321.5 | 3.533729 | -1.995973 | 32.15244 | 1.549898
107 | 379 | 1330.859 | 3.531521 | -1.984379 | 32.18086 | 1.549898
107 | 379 | 1340.25 | 3.529913 | -1.994337 | 32.23057 | 1.549898
107 | 379 | 1349.609 | 3.528118 | -1.989061 | 32.26479 | 1.549898
107 | 379 | 1359.015 | 3.526152 | -1.999441 | 32.30677 | 1.549898
107 | 379 | 1368.39 | 3.524768 | -1.996826 | 32.35097 | 1.549898
107 | 379 | 1377.718 | 3.523455 | -1.989315 | 32.38174 | 1.549898
107 | 379 | 1387.093 | 3.521663 | -1.99171 | 32.41174 | 1.549898
107 | 379 | 1396.437 | 3.519894 | -1.986573 | 32.44811 | 1.549898
107 | 379 | 1405.828 | 3.51904 | -1.987252 | 32.484 | 1.549898
107 | 379 | 1415.156 | 3.516427 | -2.000329 | 32.53198 | 1.549898
107 | 379 | 1424.5 | 3.515292 | -1.993078 | 32.56866 | 1.549898
107 | 379 | 1433.859 | 3.513328 | -1.99478 | 32.623 | 1.549898
107 | 379 | 1443.218 | 3.511986 | -1.989235 | 32.65101 | 1.549898
107 | 379 | 1452.672 | 3.511078 | -1.986721 | 32.69204 | 1.549898
107 | 379 | 1462.031 | 3.509033 | -1.991083 | 32.71646 | 1.549898
107 | 379 | 1471.39 | 3.507704 | -1.988132 | 32.76129 | 1.549898
107 | 379 | 1480.75 | 3.506216 | -2.001178 | 32.7888 | 1.549898
107 | 379 | 1490.156 | 3.504845 | -1.988387 | 32.82989 | 1.549898
107 | 379 | 1499.484 | 3.503273 | -1.998484 | 32.88145 | 1.549898
107 | 379 | 1508.828 | 3.501821 | -1.990399 | 32.90965 | 1.549898
107 | 379 | 1518.234 | 3.500359 | -1.978124 | 32.95142 | 1.549898
107 | 379 | 1527.562 | 3.499121 | -1.99123 | 32.98259 | 1.549898
107 | 379 | 1537 | 3.497601 | -1.987756 | 33.01475 | 1.549898
107 | 379 | 1546.375 | 3.496062 | -1.993364 | 33.06384 | 1.549898
107 | 379 | 1555.718 | 3.494772 | -1.992726 | 33.08317 | 1.549898
107 | 379 | 1565.078 | 3.493591 | -1.992981 | 33.13471 | 1.549898
107 | 379 | 1574.453 | 3.492022 | -1.989408 | 33.17318 | 1.549898
107 | 379 | 1583.859 | 3.490759 | -1.989942 | 33.20325 | 1.549898
107 | 379 | 1593.218 | 3.489369 | -1.98981 | 33.25326 | 1.549898
107 | 379 | 1602.593 | 3.488153 | -1.992366 | 33.28863 | 1.549898
107 | 379 | 1611.937 | 3.486726 | -1.989173 | 33.33495 | 1.549898
107 | 379 | 1621.343 | 3.485125 | -1.990963 | 33.37341 | 1.549898
107 | 379 | 1630.687 | 3.484098 | -1.988151 | 33.39549 | 1.549898
107 | 379 | 1640.078 | 3.482615 | -2.005294 | 33.45651 | 1.549898
107 | 379 | 1649.453 | 3.481224 | -1.98623 | 33.4747 | 1.549898
107 | 379 | 1658.781 | 3.480212 | -1.98665 | 33.51204 | 1.549898
107 | 379 | 1668.125 | 3.478831 | -1.988257 | 33.54988 | 1.549898
107 | 379 | 1677.453 | 3.477311 | -1.992435 | 33.58619 | 1.549898
107 | 379 | 1686.797 | 3.47612 | -1.991639 | 33.6289 | 1.549898
107 | 379 | 1696.218 | 3.47481 | -1.991038 | 33.66968 | 1.549898
107 | 379 | 1705.625 | 3.473377 | -1.992566 | 33.70681 | 1.549898
107 | 379 | 1714.953 | 3.472336 | -1.988414 | 33.75356 | 1.549898
107 | 379 | 1724.312 | 3.471058 | -1.991265 | 33.7789 | 1.549898
107 | 379 | 1733.703 | 3.46931 | -1.991782 | 33.81078 | 1.549898
107 | 379 | 1743.047 | 3.468113 | -1.991556 | 33.86347 | 1.549898
107 | 379 | 1752.468 | 3.466937 | -1.994975 | 33.89182 | 1.549898
107 | 379 | 1761.828 | 3.465744 | -1.98893 | 33.93464 | 1.549898
107 | 379 | 1771.203 | 3.464165 | -1.991674 | 33.97129 | 1.549898
107 | 379 | 1780.593 | 3.463009 | -1.992751 | 34.01694 | 1.549898
107 | 379 | 1789.937 | 3.461709 | -1.986497 | 34.04703 | 1.549898
107 | 379 | 1799.312 | 3.460323 | -1.991195 | 34.08365 | 1.549898
107 | 379 | 1808.687 | 3.459005 | -1.992287 | 34.12823 | 1.549898
107 | 379 | 1818.062 | 3.457753 | -1.987835 | 34.15669 | 1.549898
107 | 379 | 1827.468 | 3.456389 | -1.989998 | 34.19907 | 1.549898
107 | 379 | 1836.812 | 3.455121 | -1.988369 | 34.25473 | 1.549898
107 | 379 | 1846.172 | 3.4538 | -1.992611 | 34.28407 | 1.549898
107 | 379 | 1855.5 | 3.452333 | -1.992519 | 34.3076 | 1.549898
107 | 379 | 1864.875 | 3.451046 | -1.990051 | 34.36587 | 1.549898
107 | 379 | 1874.203 | 3.449949 | -1.989701 | 34.40327 | 1.549898
107 | 379 | 1883.625 | 3.448392 | -1.991055 | 34.43873 | 1.549898
107 | 379 | 1893.047 | 3.446918 | -1.986488 | 34.46611 | 1.549898
107 | 379 | 1902.406 | 3.44561 | -1.990993 | 34.5158 | 1.549898
107 | 379 | 1911.781 | 3.444251 | -1.992082 | 34.56169 | 1.549898
107 | 379 | 1921.125 | 3.44281 | -1.989036 | 34.59895 | 1.549898
107 | 379 | 1930.484 | 3.441602 | -1.988085 | 34.62399 | 1.549898
107 | 379 | 1939.843 | 3.440109 | -1.988677 | 34.67834 | 1.549898
107 | 379 | 1949.156 | 3.438711 | -1.990199 | 34.71045 | 1.549898
107 | 379 | 1958.547 | 3.437424 | -1.990796 | 34.75723 | 1.549898
107 | 379 | 1967.937 | 3.435881 | -1.989813 | 34.7962 | 1.549898
107 | 379 | 1977.281 | 3.434405 | -1.991984 | 34.8344 | 1.549898
107 | 379 | 1986.656 | 3.432926 | -1.991268 | 34.87601 | 1.549898
107 | 379 | 1996 | 3.431643 | -1.990343 | 34.92151 | 1.549898
107 | 379 | 2005.422 | 3.430024 | -1.990446 | 34.97098 | 1.549898
107 | 379 | 2014.812 | 3.428783 | -1.989651 | 34.99681 | 1.549898
107 | 379 | 2024.14 | 3.427242 | -1.989467 | 35.04271 | 1.549898
107 | 379 | 2033.515 | 3.425798 | -1.989008 | 35.07534 | 1.549898
107 | 379 | 2042.875 | 3.424161 | -1.988565 | 35.12101 | 1.549898
107 | 379 | 2052.234 | 3.422604 | -1.988411 | 35.16891 | 1.549898
107 | 379 | 2061.593 | 3.421118 | -1.987867 | 35.20891 | 1.549898
107 | 379 | 2070.968 | 3.419702 | -1.9895 | 35.25457 | 1.549898
107 | 379 | 2080.343 | 3.417851 | -1.98964 | 35.28578 | 1.549898
107 | 379 | 2089.672 | 3.416268 | -1.988682 | 35.33119 | 1.549898
107 | 379 | 2099.109 | 3.414585 | -1.990076 | 35.36663 | 1.549898
107 | 379 | 2108.422 | 3.413179 | -1.987502 | 35.40656 | 1.549898
107 | 379 | 2117.797 | 3.411451 | -1.988918 | 35.45368 | 1.549898
107 | 379 | 2127.172 | 3.410093 | -1.988892 | 35.50666 | 1.549898
107 | 379 | 2136.562 | 3.408456 | -1.989325 | 35.54359 | 1.549898
107 | 379 | 2145.937 | 3.406642 | -1.993495 | 35.58059 | 1.549898
107 | 379 | 2155.312 | 3.404966 | -1.990899 | 35.63429 | 1.549898
107 | 379 | 2164.687 | 3.403305 | -1.99035 | 35.68742 | 1.549898
107 | 379 | 2174.047 | 3.40162 | -1.991403 | 35.7144 | 1.549898
107 | 379 | 2183.39 | 3.39987 | -1.991738 | 35.75026 | 1.549898
107 | 379 | 2192.765 | 3.398026 | -1.99127 | 35.80787 | 1.549898
107 | 379 | 2202.062 | 3.396111 | -1.989207 | 35.85353 | 1.549898
107 | 379 | 2211.422 | 3.394395 | -1.989884 | 35.89412 | 1.549898
107 | 379 | 2220.75 | 3.392373 | -1.99113 | 35.93495 | 1.549898
107 | 379 | 2230.093 | 3.390405 | -1.992593 | 35.99531 | 1.549898
107 | 379 | 2239.437 | 3.388546 | -1.991097 | 36.02341 | 1.549898
107 | 379 | 2248.797 | 3.386474 | -1.993132 | 36.07764 | 1.549898
107 | 379 | 2258.156 | 3.38442 | -1.990987 | 36.14057 | 1.549898
107 | 379 | 2267.531 | 3.382375 | -1.989188 | 36.18245 | 1.549898
107 | 379 | 2276.906 | 3.380056 | -1.988343 | 36.21533 | 1.549898
107 | 379 | 2286.281 | 3.377987 | -1.990722 | 36.26443 | 1.549898
107 | 379 | 2295.656 | 3.375454 | -1.985832 | 36.31626 | 1.549898
107 | 379 | 2304.984 | 3.373455 | -1.989398 | 36.35854 | 1.549898
107 | 379 | 2314.39 | 3.370723 | -1.988825 | 36.41196 | 1.549898
107 | 379 | 2323.734 | 3.368267 | -1.989974 | 36.4618 | 1.549898
107 | 379 | 2333.109 | 3.365789 | -1.990988 | 36.49875 | 1.549898
107 | 379 | 2342.5 | 3.363174 | -1.9907 | 36.54483 | 1.549898
107 | 379 | 2351.875 | 3.360558 | -1.990259 | 36.6091 | 1.549898
107 | 379 | 2361.25 | 3.357847 | -1.987833 | 36.65209 | 1.549898
107 | 379 | 2370.625 | 3.35473 | -1.988495 | 36.69557 | 1.549898
107 | 379 | 2379.984 | 3.351832 | -1.990352 | 36.7467 | 1.549898
107 | 379 | 2389.328 | 3.3487 | -1.990587 | 36.7953 | 1.549898
107 | 379 | 2398.703 | 3.345451 | -1.991384 | 36.84468 | 1.549898
107 | 379 | 2408.062 | 3.342086 | -1.988821 | 36.90857 | 1.549898
107 | 379 | 2417.422 | 3.338382 | -1.988748 | 36.95721 | 1.549898
107 | 379 | 2426.797 | 3.334822 | -1.990481 | 37.0086 | 1.549898
107 | 379 | 2436.14 | 3.330843 | -1.990005 | 37.06181 | 1.549898
107 | 379 | 2445.531 | 3.32687 | -1.987828 | 37.1112 | 1.549898
107 | 379 | 2454.859 | 3.3227 | -1.987776 | 37.14728 | 1.549898
107 | 379 | 2464.187 | 3.318226 | -1.989773 | 37.20031 | 1.549898
107 | 379 | 2473.515 | 3.313335 | -1.990932 | 37.26635 | 1.549898
107 | 379 | 2482.922 | 3.308493 | -1.989665 | 37.32371 | 1.549898
107 | 379 | 2492.312 | 3.302987 | -1.98904 | 37.38339 | 1.549898
107 | 379 | 2501.718 | 3.297371 | -1.98954 | 37.43796 | 1.549898
107 | 379 | 2511.14 | 3.291587 | -1.987733 | 37.49277 | 1.549898
107 | 379 | 2520.5 | 3.285418 | -1.99058 | 37.5558 | 1.549898
107 | 379 | 2529.875 | 3.278858 | -1.988965 | 37.6209 | 1.549898
107 | 379 | 2539.25 | 3.271887 | -1.990119 | 37.68211 | 1.549898
107 | 379 | 2548.64 | 3.26448 | -1.986147 | 37.75298 | 1.549898
107 | 379 | 2558.031 | 3.257 | -1.992024 | 37.81153 | 1.549898
107 | 379 | 2567.515 | 3.248553 | -1.991335 | 37.86397 | 1.549898
107 | 379 | 2577.031 | 3.239837 | -1.989034 | 37.9308 | 1.549898
107 | 379 | 2586.578 | 3.230754 | -1.990201 | 37.99137 | 1.549898
107 | 379 | 2596.125 | 3.22097 | -1.990028 | 38.05275 | 1.549898
107 | 379 | 2605.656 | 3.210544 | -1.989924 | 38.12183 | 1.549898
107 | 379 | 2615.297 | 3.199462 | -1.988024 | 38.1904 | 1.549898
107 | 379 | 2624.984 | 3.187516 | -1.987959 | 38.27833 | 1.549898
107 | 379 | 2634.64 | 3.175354 | -1.990273 | 38.33499 | 1.549898
107 | 379 | 2644.281 | 3.161996 | -1.987886 | 38.42393 | 1.549898
107 | 379 | 2653.984 | 3.148248 | -1.98786 | 38.51267 | 1.549898
107 | 379 | 2663.687 | 3.133073 | -1.990012 | 38.5881 | 1.549898
107 | 379 | 2673.297 | 3.11762 | -1.990614 | 38.65927 | 1.549898
107 | 379 | 2682.875 | 3.100954 | -1.989222 | 38.74426 | 1.549898
107 | 379 | 2692.562 | 3.083238 | -1.991203 | 38.84433 | 1.549898
107 | 379 | 2702.187 | 3.064483 | -1.987236 | 38.93952 | 1.549898
107 | 379 | 2711.797 | 3.044201 | -1.988464 | 39.03419 | 1.549898
107 | 379 | 2721.453 | 3.022303 | -1.98935 | 39.15022 | 1.549898
107 | 379 | 2731.109 | 2.998488 | -1.989089 | 39.25042 | 1.549898
107 | 379 | 2740.781 | 2.973068 | -1.987805 | 39.35131 | 1.549898
107 | 379 | 2750.406 | 2.945412 | -1.986177 | 39.46467 | 1.549898
107 | 379 | 2760.015 | 2.916259 | -1.988857 | 39.58961 | 1.549898
107 | 379 | 2769.718 | 2.884685 | -1.987469 | 39.7059 | 1.549898
107 | 379 | 2779.359 | 2.851107 | -1.988121 | 39.82859 | 1.549898
107 | 379 | 2788.968 | 2.813366 | -1.986848 | 39.9895 | 1.549898
107 | 379 | 2798.625 | 2.76946 | -1.986186 | 40.1229 | 1.549898
107 | 379 | 2808.281 | 2.714438 | -1.986222 | 40.2895 | 1.549898
107 | 379 | 2817.875 | 2.644366 | -1.98606 | 40.4536 | 1.549898
107 | 379 | 2827.562 | 2.548501 | -1.984557 | 40.63639 | 1.549898
107 | 379 | 2837.187 | 2.412981 | -1.984359 | 40.8362 | 1.549898
107 | 379 | 2846.89 | 2.220998 | -1.985731 | 41.0874 | 1.549898
107 | 379 | 2856.531 | 2.008435 | -1.986025 | 41.41062 | 1.549898
107 | 379 | 2866.39 | 2.780499 | -0.001891725 | 41.62515 | 1.549898
107 | 379 | 2876.281 | 2.908594 | -0.005802041 | 41.64116 | 1.549898
107 | 379 | 2886.078 | 2.983116 | 0.001040285 | 41.59654 | 1.549898
107 | 379 | 2895.828 | 3.041122 | -0.001674467 | 41.50928 | 1.549898
107 | 379 | 2905.718 | 3.091064 | -0.001411146 | 41.38127 | 1.549898
107 | 379 | 2915.5 | 3.134112 | -0.002691002 | 41.24206 | 1.549898
107 | 379 | 2925.312 | 3.171029 | -0.002201872 | 41.10212 | 1.549898
107 | 379 | 2935.093 | 3.201958 | -0.004576662 | 40.93653 | 1.549898
107 | 379 | 2944.828 | 3.228089 | -0.001238017 | 40.77383 | 1.549898
107 | 379 | 2954.672 | 3.251202 | -0.001607509 | 40.62016 | 1.549898
107 | 379 | 2964.468 | 3.271442 | 0.0005687421 | 40.44323 | 1.549898
108 | 383 | 0 | 4.20086 | -0.001124561 | 24.11975 | 1.543877
108 | 383 | 9.329 | 4.20082 | -0.004349211 | 24.11639 | 1.543877
108 | 383 | 19.485 | 4.000917 | -1.98928 | 24.15736 | 1.543877
108 | 383 | 28.844 | 3.982809 | -1.989848 | 24.22224 | 1.543877
108 | 383 | 38.25 | 3.968543 | -1.992097 | 24.29818 | 1.543877
108 | 383 | 47.594 | 3.95688 | -1.990731 | 24.39926 | 1.543877
108 | 383 | 56.954 | 3.946419 | -1.990031 | 24.49651 | 1.543877
108 | 383 | 66.282 | 3.936965 | -1.989939 | 24.60248 | 1.543877
108 | 383 | 75.672 | 3.928605 | -1.989428 | 24.70601 | 1.543877
108 | 383 | 85.063 | 3.92085 | -1.98902 | 24.81667 | 1.543877
108 | 383 | 94.391 | 3.913323 | -1.989846 | 24.91977 | 1.543877
108 | 383 | 103.797 | 3.906603 | -1.987512 | 25.03731 | 1.543877
108 | 383 | 113.157 | 3.900265 | -1.988053 | 25.1346 | 1.543877
108 | 383 | 122.547 | 3.894478 | -1.992462 | 25.25584 | 1.543877
108 | 383 | 131.907 | 3.888861 | -1.988258 | 25.35179 | 1.543877
108 | 383 | 141.235 | 3.883443 | -1.987318 | 25.46705 | 1.543877
108 | 383 | 150.547 | 3.878551 | -1.990182 | 25.57447 | 1.543877
108 | 383 | 159.891 | 3.873611 | -1.988087 | 25.68956 | 1.543877
108 | 383 | 169.219 | 3.868865 | -1.989026 | 25.80061 | 1.543877
108 | 383 | 178.547 | 3.864572 | -1.991739 | 25.89864 | 1.543877
108 | 383 | 187.922 | 3.860085 | -1.987506 | 26.01183 | 1.543877
108 | 383 | 197.25 | 3.856025 | -1.990488 | 26.12392 | 1.543877
108 | 383 | 206.61 | 3.85204 | -1.990627 | 26.23323 | 1.543877
108 | 383 | 216 | 3.848008 | -1.990093 | 26.33634 | 1.543877
108 | 383 | 225.36 | 3.844329 | -1.989851 | 26.44732 | 1.543877
108 | 383 | 234.735 | 3.84066 | -1.990343 | 26.54456 | 1.543877
108 | 383 | 244.11 | 3.837072 | -1.989351 | 26.64049 | 1.543877
108 | 383 | 253.454 | 3.833551 | -1.993531 | 26.736 | 1.543877
108 | 383 | 262.844 | 3.830481 | -1.98985 | 26.83842 | 1.543877
108 | 383 | 272.235 | 3.827122 | -1.988798 | 26.94484 | 1.543877
108 | 383 | 281.594 | 3.823915 | -1.989417 | 27.04933 | 1.543877
108 | 383 | 290.922 | 3.820737 | -1.989554 | 27.14904 | 1.543877
108 | 383 | 300.329 | 3.817572 | -1.987748 | 27.25844 | 1.543877
108 | 383 | 309.672 | 3.814531 | -1.990976 | 27.3418 | 1.543877
108 | 383 | 319.11 | 3.811272 | -1.990348 | 27.4598 | 1.543877
108 | 383 | 328.485 | 3.808181 | -1.987632 | 27.56204 | 1.543877
108 | 383 | 337.844 | 3.805035 | -1.990702 | 27.65751 | 1.543877
108 | 383 | 347.235 | 3.801913 | -1.989168 | 27.75544 | 1.543877
108 | 383 | 356.579 | 3.79861 | -1.987269 | 27.85097 | 1.543877
108 | 383 | 365.922 | 3.795573 | -1.990682 | 27.95606 | 1.543877
108 | 383 | 375.313 | 3.792563 | -1.989669 | 28.04593 | 1.543877
108 | 383 | 384.688 | 3.789295 | -1.992203 | 28.1377 | 1.543877
108 | 383 | 394.094 | 3.785879 | -1.985836 | 28.23499 | 1.543877
108 | 383 | 403.422 | 3.782563 | -1.989419 | 28.32817 | 1.543877
108 | 383 | 412.782 | 3.779095 | -1.990902 | 28.42362 | 1.543877
108 | 383 | 422.094 | 3.775926 | -1.990715 | 28.51058 | 1.543877
108 | 383 | 431.485 | 3.772438 | -1.989719 | 28.60178 | 1.543877
108 | 383 | 440.829 | 3.768904 | -1.990092 | 28.6826 | 1.543877
108 | 383 | 450.204 | 3.765592 | -1.989785 | 28.78121 | 1.543877
108 | 383 | 459.594 | 3.761963 | -1.988774 | 28.85615 | 1.543877
108 | 383 | 469 | 3.758503 | -1.990629 | 28.95273 | 1.543877
108 | 383 | 478.36 | 3.754844 | -1.990464 | 29.04174 | 1.543877
108 | 383 | 487.704 | 3.750939 | -1.992743 | 29.11563 | 1.543877
108 | 383 | 497.063 | 3.747446 | -1.990887 | 29.18907 | 1.543877
108 | 383 | 506.391 | 3.744192 | -1.988417 | 29.26924 | 1.543877
108 | 383 | 515.797 | 3.740637 | -1.990819 | 29.34803 | 1.543877
108 | 383 | 525.157 | 3.736852 | -1.991666 | 29.41933 | 1.543877
108 | 383 | 534.579 | 3.733314 | -1.990155 | 29.48117 | 1.543877
108 | 383 | 543.922 | 3.729967 | -1.989333 | 29.525 | 1.543877
108 | 383 | 553.282 | 3.726644 | -1.987901 | 29.57878 | 1.543877
108 | 383 | 562.641 | 3.723162 | -1.987148 | 29.63283 | 1.543877
108 | 383 | 571.938 | 3.720028 | -1.988328 | 29.67663 | 1.543877
108 | 383 | 581.219 | 3.716938 | -1.988507 | 29.70456 | 1.543877
108 | 383 | 590.61 | 3.713713 | -1.989206 | 29.74894 | 1.543877
108 | 383 | 599.969 | 3.710415 | -1.990709 | 29.7802 | 1.543877
108 | 383 | 609.313 | 3.707539 | -1.989863 | 29.81132 | 1.543877
108 | 383 | 618.672 | 3.704241 | -1.989626 | 29.85621 | 1.543877
108 | 383 | 628.047 | 3.701487 | -1.99104 | 29.87678 | 1.543877
108 | 383 | 637.438 | 3.698463 | -1.991165 | 29.88699 | 1.543877
108 | 383 | 646.797 | 3.695584 | -1.989458 | 29.90719 | 1.543877
108 | 383 | 656.172 | 3.692719 | -1.989499 | 29.92414 | 1.543877
108 | 383 | 665.547 | 3.689978 | -1.991025 | 29.93197 | 1.543877
108 | 383 | 674.875 | 3.687196 | -1.989272 | 29.93799 | 1.543877
108 | 383 | 684.219 | 3.684236 | -1.99185 | 29.96275 | 1.543877
108 | 383 | 693.61 | 3.68162 | -1.9915 | 29.9778 | 1.543877
108 | 383 | 703.016 | 3.67881 | -1.989342 | 29.98869 | 1.543877
108 | 383 | 712.391 | 3.676002 | -1.98773 | 30.00432 | 1.543877
108 | 383 | 721.735 | 3.67346 | -1.988476 | 30.01338 | 1.543877
108 | 383 | 731.125 | 3.670784 | -1.989344 | 30.02219 | 1.543877
108 | 383 | 740.5 | 3.668195 | -1.990584 | 30.04421 | 1.543877
108 | 383 | 749.844 | 3.66551 | -1.990452 | 30.04381 | 1.543877
108 | 383 | 759.204 | 3.663003 | -1.98983 | 30.05449 | 1.543877
108 | 383 | 768.579 | 3.660229 | -1.990249 | 30.06407 | 1.543877
108 | 383 | 777.922 | 3.65772 | -1.989663 | 30.08737 | 1.543877
108 | 383 | 787.282 | 3.655203 | -1.98879 | 30.10265 | 1.543877
108 | 383 | 796.672 | 3.652544 | -1.989942 | 30.10805 | 1.543877
108 | 383 | 805.985 | 3.649988 | -1.991581 | 30.13187 | 1.543877
108 | 383 | 815.282 | 3.647582 | -1.991531 | 30.13434 | 1.543877
108 | 383 | 824.625 | 3.6452 | -1.991295 | 30.16166 | 1.543877
108 | 383 | 833.938 | 3.642466 | -1.990588 | 30.19358 | 1.543877
108 | 383 | 843.282 | 3.6402 | -1.988818 | 30.21398 | 1.543877
108 | 383 | 852.688 | 3.637607 | -1.987763 | 30.23369 | 1.543877
108 | 383 | 862.047 | 3.63493 | -1.990278 | 30.26176 | 1.543877
108 | 383 | 871.375 | 3.632633 | -1.988768 | 30.28804 | 1.543877
108 | 383 | 880.797 | 3.63015 | -1.990573 | 30.3125 | 1.543877
108 | 383 | 890.157 | 3.627887 | -1.989348 | 30.34064 | 1.543877
108 | 383 | 899.5 | 3.625121 | -1.9882 | 30.37321 | 1.543877
108 | 383 | 908.891 | 3.622879 | -1.989869 | 30.40954 | 1.543877
108 | 383 | 918.25 | 3.620674 | -1.988957 | 30.44552 | 1.543877
108 | 383 | 927.625 | 3.61797 | -1.991117 | 30.47724 | 1.543877
108 | 383 | 937.032 | 3.615776 | -1.99055 | 30.52413 | 1.543877
108 | 383 | 946.375 | 3.613616 | -1.990738 | 30.56283 | 1.543877
108 | 383 | 955.672 | 3.611373 | -1.988861 | 30.59151 | 1.543877
108 | 383 | 965 | 3.608903 | -1.98642 | 30.62358 | 1.543877
108 | 383 | 974.313 | 3.60672 | -1.988272 | 30.67105 | 1.543877
108 | 383 | 983.688 | 3.604289 | -1.990165 | 30.70662 | 1.543877
108 | 383 | 993.063 | 3.601922 | -1.987664 | 30.74055 | 1.543877
108 | 383 | 1002.422 | 3.599748 | -1.988288 | 30.76543 | 1.543877
108 | 383 | 1011.782 | 3.59729 | -1.988896 | 30.80665 | 1.543877
108 | 383 | 1021.141 | 3.595342 | -1.988604 | 30.85305 | 1.543877
108 | 383 | 1030.516 | 3.592931 | -1.990567 | 30.89785 | 1.543877
108 | 383 | 1039.891 | 3.590877 | -1.990717 | 30.93621 | 1.543877
108 | 383 | 1049.235 | 3.588802 | -1.991983 | 30.97618 | 1.543877
108 | 383 | 1058.625 | 3.586677 | -1.989189 | 31.01682 | 1.543877
108 | 383 | 1068.016 | 3.58445 | -1.991345 | 31.06692 | 1.543877
108 | 383 | 1077.375 | 3.582272 | -1.990656 | 31.1057 | 1.543877
108 | 383 | 1086.75 | 3.580162 | -1.990493 | 31.13313 | 1.543877
108 | 383 | 1096.125 | 3.578144 | -1.988372 | 31.17605 | 1.543877
108 | 383 | 1105.485 | 3.575988 | -1.988662 | 31.22768 | 1.543877
108 | 383 | 1114.844 | 3.574066 | -1.989655 | 31.26204 | 1.543877
108 | 383 | 1124.188 | 3.571863 | -1.988771 | 31.29957 | 1.543877
108 | 383 | 1133.547 | 3.569619 | -1.988643 | 31.34989 | 1.543877
108 | 383 | 1142.938 | 3.567718 | -1.98988 | 31.39471 | 1.543877
108 | 383 | 1152.297 | 3.565729 | -1.990357 | 31.4301 | 1.543877
108 | 383 | 1161.672 | 3.563684 | -1.989345 | 31.45757 | 1.543877
108 | 383 | 1171.047 | 3.561692 | -1.991194 | 31.51611 | 1.543877
108 | 383 | 1180.422 | 3.559799 | -1.990578 | 31.55363 | 1.543877
108 | 383 | 1189.813 | 3.557732 | -1.993729 | 31.5949 | 1.543877
108 | 383 | 1199.125 | 3.5559 | -1.990174 | 31.62886 | 1.543877
108 | 383 | 1208.469 | 3.553849 | -1.991673 | 31.66394 | 1.543877
108 | 383 | 1217.907 | 3.551935 | -1.988795 | 31.71096 | 1.543877
108 | 383 | 1227.282 | 3.550187 | -1.991028 | 31.75823 | 1.543877
108 | 383 | 1236.61 | 3.548503 | -1.988515 | 31.80009 | 1.543877
108 | 383 | 1245.985 | 3.546383 | -1.989576 | 31.8333 | 1.543877
108 | 383 | 1255.36 | 3.544565 | -1.990975 | 31.86641 | 1.543877
108 | 383 | 1264.719 | 3.54288 | -1.989047 | 31.91974 | 1.543877
108 | 383 | 1274.079 | 3.540956 | -1.989615 | 31.9502 | 1.543877
108 | 383 | 1283.454 | 3.539171 | -1.991751 | 32.00316 | 1.543877
108 | 383 | 1292.829 | 3.537441 | -1.9888 | 32.04194 | 1.543877
108 | 383 | 1302.219 | 3.535616 | -1.98714 | 32.07515 | 1.543877
108 | 383 | 1311.563 | 3.534094 | -1.989969 | 32.12278 | 1.543877
108 | 383 | 1320.954 | 3.532363 | -1.990319 | 32.15301 | 1.543877
108 | 383 | 1330.329 | 3.530673 | -1.988901 | 32.18835 | 1.543877
108 | 383 | 1339.688 | 3.528933 | -1.988545 | 32.21651 | 1.543877
108 | 383 | 1349.047 | 3.527285 | -1.989504 | 32.26573 | 1.543877
108 | 383 | 1358.375 | 3.525688 | -1.990671 | 32.29767 | 1.543877
108 | 383 | 1367.797 | 3.523842 | -1.990607 | 32.35062 | 1.543877
108 | 383 | 1377.188 | 3.522027 | -1.989198 | 32.39852 | 1.543877
108 | 383 | 1386.579 | 3.520654 | -1.988596 | 32.4285 | 1.543877
108 | 383 | 1395.907 | 3.519038 | -1.988386 | 32.47239 | 1.543877
108 | 383 | 1405.266 | 3.517331 | -1.991974 | 32.52003 | 1.543877
108 | 383 | 1414.625 | 3.515896 | -1.990047 | 32.55235 | 1.543877
108 | 383 | 1423.954 | 3.514351 | -1.989602 | 32.59368 | 1.543877
108 | 383 | 1433.391 | 3.512839 | -1.987356 | 32.62425 | 1.543877
108 | 383 | 1442.735 | 3.511286 | -1.991921 | 32.67095 | 1.543877
108 | 383 | 1452.094 | 3.509676 | -1.989555 | 32.70308 | 1.543877
108 | 383 | 1461.454 | 3.508138 | -1.993675 | 32.74655 | 1.543877
108 | 383 | 1470.782 | 3.506769 | -1.990399 | 32.78725 | 1.543877
108 | 383 | 1480.219 | 3.505277 | -1.990345 | 32.82137 | 1.543877
108 | 383 | 1489.532 | 3.50374 | -1.98937 | 32.857 | 1.543877
108 | 383 | 1498.922 | 3.502321 | -1.991982 | 32.89666 | 1.543877
108 | 383 | 1508.297 | 3.500906 | -1.990607 | 32.94037 | 1.543877
108 | 383 | 1517.672 | 3.49942 | -1.987914 | 32.98977 | 1.543877
108 | 383 | 1527.063 | 3.497908 | -1.990238 | 33.02084 | 1.543877
108 | 383 | 1536.469 | 3.49658 | -1.989323 | 33.0588 | 1.543877
108 | 383 | 1545.797 | 3.495206 | -1.990808 | 33.09633 | 1.543877
108 | 383 | 1555.125 | 3.493719 | -1.989193 | 33.14397 | 1.543877
108 | 383 | 1564.516 | 3.492413 | -1.991126 | 33.17992 | 1.543877
108 | 383 | 1573.891 | 3.491063 | -1.990923 | 33.22757 | 1.543877
108 | 383 | 1583.282 | 3.489707 | -1.988775 | 33.26272 | 1.543877
108 | 383 | 1592.61 | 3.48836 | -1.989599 | 33.29871 | 1.543877
108 | 383 | 1601.985 | 3.487008 | -1.989739 | 33.33922 | 1.543877
108 | 383 | 1611.344 | 3.485662 | -1.988906 | 33.37578 | 1.543877
108 | 383 | 1620.672 | 3.484285 | -1.991937 | 33.41196 | 1.543877
108 | 383 | 1630.079 | 3.482976 | -1.990044 | 33.44836 | 1.543877
108 | 383 | 1639.469 | 3.48154 | -1.988361 | 33.47558 | 1.543877
108 | 383 | 1648.86 | 3.480102 | -1.988785 | 33.51203 | 1.543877
108 | 383 | 1658.25 | 3.478803 | -1.989463 | 33.55287 | 1.543877
108 | 383 | 1667.579 | 3.477801 | -1.989567 | 33.57604 | 1.543877
108 | 383 | 1676.922 | 3.476227 | -1.988825 | 33.62746 | 1.543877
108 | 383 | 1686.25 | 3.47493 | -1.990469 | 33.67044 | 1.543877
108 | 383 | 1695.61 | 3.473481 | -1.98885 | 33.70355 | 1.543877
108 | 383 | 1704.985 | 3.472247 | -1.991276 | 33.74947 | 1.543877
108 | 383 | 1714.329 | 3.470974 | -1.988016 | 33.78315 | 1.543877
108 | 383 | 1723.75 | 3.469594 | -1.992698 | 33.82173 | 1.543877
108 | 383 | 1733.079 | 3.468194 | -1.990522 | 33.84923 | 1.543877
108 | 383 | 1742.422 | 3.466854 | -1.99022 | 33.89587 | 1.543877
108 | 383 | 1751.844 | 3.46567 | -1.992323 | 33.92735 | 1.543877
108 | 383 | 1761.235 | 3.464322 | -1.99065 | 33.97317 | 1.543877
108 | 383 | 1770.594 | 3.462897 | -1.990486 | 34.01035 | 1.543877
108 | 383 | 1779.938 | 3.461522 | -1.989448 | 34.0411 | 1.543877
108 | 383 | 1789.313 | 3.460492 | -1.990254 | 34.07973 | 1.543877
108 | 383 | 1798.704 | 3.458991 | -1.988774 | 34.12092 | 1.543877
108 | 383 | 1808.079 | 3.457672 | -1.990055 | 34.16183 | 1.543877
108 | 383 | 1817.422 | 3.456198 | -1.989567 | 34.2056 | 1.543877
108 | 383 | 1826.844 | 3.455276 | -1.989187 | 34.24331 | 1.543877
108 | 383 | 1836.172 | 3.453829 | -1.987422 | 34.28948 | 1.543877
108 | 383 | 1845.563 | 3.452329 | -1.987646 | 34.33538 | 1.543877
108 | 383 | 1854.922 | 3.450817 | -1.990418 | 34.35496 | 1.543877
108 | 383 | 1864.297 | 3.449703 | -1.991924 | 34.3988 | 1.543877
108 | 383 | 1873.657 | 3.448464 | -1.990914 | 34.43079 | 1.543877
108 | 383 | 1883.063 | 3.447083 | -1.989492 | 34.48113 | 1.543877
108 | 383 | 1892.438 | 3.445505 | -1.98872 | 34.52948 | 1.543877
108 | 383 | 1901.797 | 3.444126 | -1.988941 | 34.57639 | 1.543877
108 | 383 | 1911.157 | 3.4429 | -1.990639 | 34.61487 | 1.543877
108 | 383 | 1920.485 | 3.441262 | -1.990043 | 34.64367 | 1.543877
108 | 383 | 1929.875 | 3.440095 | -1.989464 | 34.69238 | 1.543877
108 | 383 | 1939.219 | 3.438584 | -1.988151 | 34.72888 | 1.543877
108 | 383 | 1948.625 | 3.437174 | -1.991671 | 34.76582 | 1.543877
108 | 383 | 1957.969 | 3.435749 | -1.991013 | 34.80273 | 1.543877
108 | 383 | 1967.344 | 3.434545 | -1.989198 | 34.84385 | 1.543877
108 | 383 | 1976.672 | 3.432916 | -1.989453 | 34.88231 | 1.543877
108 | 383 | 1986.047 | 3.43133 | -1.988849 | 34.92399 | 1.543877
108 | 383 | 1995.422 | 3.429862 | -1.991474 | 34.9665 | 1.543877
108 | 383 | 2004.829 | 3.428559 | -1.988655 | 35.01197 | 1.543877
108 | 383 | 2014.172 | 3.427075 | -1.990101 | 35.04438 | 1.543877
108 | 383 | 2023.547 | 3.425646 | -1.991089 | 35.07762 | 1.543877
108 | 383 | 2032.907 | 3.42427 | -1.990092 | 35.13163 | 1.543877
108 | 383 | 2042.266 | 3.422658 | -1.988452 | 35.16635 | 1.543877
108 | 383 | 2051.641 | 3.420863 | -1.990909 | 35.20891 | 1.543877
108 | 383 | 2061.047 | 3.419555 | -1.989029 | 35.25038 | 1.543877
108 | 383 | 2070.391 | 3.417976 | -1.986701 | 35.28782 | 1.543877
108 | 383 | 2079.75 | 3.416476 | -1.987938 | 35.32822 | 1.543877
108 | 383 | 2089.125 | 3.414798 | -1.989479 | 35.36957 | 1.543877
108 | 383 | 2098.469 | 3.413376 | -1.990906 | 35.42888 | 1.543877
108 | 383 | 2107.813 | 3.411604 | -1.991814 | 35.46849 | 1.543877
108 | 383 | 2117.204 | 3.409943 | -1.988507 | 35.51194 | 1.543877
108 | 383 | 2126.532 | 3.408249 | -1.992202 | 35.57176 | 1.543877
108 | 383 | 2135.86 | 3.406679 | -1.990566 | 35.61692 | 1.543877
108 | 383 | 2145.25 | 3.404912 | -1.992976 | 35.65531 | 1.543877
108 | 383 | 2154.704 | 3.403168 | -1.987783 | 35.68796 | 1.543877
108 | 383 | 2164.063 | 3.401582 | -1.991013 | 35.73238 | 1.543877
108 | 383 | 2173.438 | 3.399709 | -1.989112 | 35.77594 | 1.543877
108 | 383 | 2182.797 | 3.398123 | -1.98633 | 35.82684 | 1.543877
108 | 383 | 2192.125 | 3.396111 | -1.986706 | 35.86676 | 1.543877
108 | 383 | 2201.547 | 3.394333 | -1.990708 | 35.92857 | 1.543877
108 | 383 | 2210.938 | 3.3925 | -1.991869 | 35.96257 | 1.543877
108 | 383 | 2220.282 | 3.390533 | -1.989555 | 36.00537 | 1.543877
108 | 383 | 2229.61 | 3.388438 | -1.989938 | 36.04601 | 1.543877
108 | 383 | 2238.985 | 3.386481 | -1.990732 | 36.09519 | 1.543877
108 | 383 | 2248.391 | 3.384475 | -1.993381 | 36.13645 | 1.543877
108 | 383 | 2257.75 | 3.382495 | -1.990358 | 36.18788 | 1.543877
108 | 383 | 2267.094 | 3.38019 | -1.985734 | 36.23394 | 1.543877
108 | 383 | 2276.454 | 3.378247 | -1.991474 | 36.28438 | 1.543877
108 | 383 | 2285.766 | 3.376035 | -1.993387 | 36.32378 | 1.543877
108 | 383 | 2295.219 | 3.373527 | -1.988604 | 36.37168 | 1.543877
108 | 383 | 2304.547 | 3.37136 | -1.98923 | 36.42673 | 1.543877
108 | 383 | 2313.954 | 3.368782 | -1.990606 | 36.47573 | 1.543877
108 | 383 | 2323.297 | 3.366336 | -1.989548 | 36.5216 | 1.543877
108 | 383 | 2332.688 | 3.363747 | -1.991297 | 36.56428 | 1.543877
108 | 383 | 2342.047 | 3.361264 | -1.987991 | 36.61701 | 1.543877
108 | 383 | 2351.422 | 3.358153 | -1.989365 | 36.65641 | 1.543877
108 | 383 | 2360.782 | 3.355503 | -1.990744 | 36.70172 | 1.543877
108 | 383 | 2370.11 | 3.35238 | -1.989701 | 36.75875 | 1.543877
108 | 383 | 2379.5 | 3.349413 | -1.990121 | 36.80282 | 1.543877
108 | 383 | 2388.829 | 3.34641 | -1.989606 | 36.85887 | 1.543877
108 | 383 | 2398.188 | 3.343011 | -1.988577 | 36.90871 | 1.543877
108 | 383 | 2407.625 | 3.339696 | -1.992201 | 36.95835 | 1.543877
108 | 383 | 2417.016 | 3.335824 | -1.989761 | 37.00927 | 1.543877
108 | 383 | 2426.375 | 3.332247 | -1.988869 | 37.05927 | 1.543877
108 | 383 | 2435.672 | 3.32806 | -1.986832 | 37.11315 | 1.543877
108 | 383 | 2445.094 | 3.324084 | -1.988152 | 37.17348 | 1.543877
108 | 383 | 2454.485 | 3.319722 | -1.991514 | 37.23021 | 1.543877
108 | 383 | 2463.829 | 3.315112 | -1.994547 | 37.29101 | 1.543877
108 | 383 | 2473.235 | 3.310093 | -1.992284 | 37.34777 | 1.543877
108 | 383 | 2482.625 | 3.30525 | -1.991011 | 37.40226 | 1.543877
108 | 383 | 2491.985 | 3.299694 | -1.990175 | 37.45557 | 1.543877
108 | 383 | 2501.344 | 3.29409 | -1.991374 | 37.51769 | 1.543877
108 | 383 | 2510.735 | 3.288081 | -1.989126 | 37.56106 | 1.543877
108 | 383 | 2520.094 | 3.28175 | -1.98839 | 37.62566 | 1.543877
108 | 383 | 2529.485 | 3.27502 | -1.990354 | 37.68305 | 1.543877
108 | 383 | 2538.844 | 3.267925 | -1.989185 | 37.7422 | 1.543877
108 | 383 | 2548.235 | 3.260723 | -1.988236 | 37.81514 | 1.543877
108 | 383 | 2557.719 | 3.252591 | -1.990623 | 37.87041 | 1.543877
108 | 383 | 2567.25 | 3.244177 | -1.991116 | 37.94133 | 1.543877
108 | 383 | 2576.797 | 3.234928 | -1.990849 | 37.98348 | 1.543877
108 | 383 | 2586.36 | 3.225745 | -1.991491 | 38.07544 | 1.543877
108 | 383 | 2595.86 | 3.215537 | -1.98878 | 38.14384 | 1.543877
108 | 383 | 2605.407 | 3.205068 | -1.990078 | 38.23035 | 1.543877
108 | 383 | 2614.86 | 3.194 | -1.988722 | 38.29189 | 1.543877
108 | 383 | 2624.532 | 3.181956 | -1.988834 | 38.36867 | 1.543877
108 | 383 | 2634.157 | 3.169427 | -1.987927 | 38.43486 | 1.543877
108 | 383 | 2643.875 | 3.156048 | -1.98737 | 38.51785 | 1.543877
108 | 383 | 2653.516 | 3.141878 | -1.988487 | 38.60945 | 1.543877
108 | 383 | 2663.125 | 3.127065 | -1.986982 | 38.69483 | 1.543877
108 | 383 | 2672.735 | 3.111003 | -1.989192 | 38.76228 | 1.543877
108 | 383 | 2682.344 | 3.094115 | -1.989874 | 38.85484 | 1.543877
108 | 383 | 2691.969 | 3.076167 | -1.99073 | 38.94144 | 1.543877
108 | 383 | 2701.61 | 3.056953 | -1.989806 | 39.03422 | 1.543877
108 | 383 | 2711.219 | 3.036373 | -1.98809 | 39.13643 | 1.543877
108 | 383 | 2720.891 | 3.0141 | -1.986296 | 39.23043 | 1.543877
108 | 383 | 2730.547 | 2.990234 | -1.98765 | 39.33611 | 1.543877
108 | 383 | 2740.188 | 2.964225 | -1.988285 | 39.44576 | 1.543877
108 | 383 | 2749.86 | 2.936431 | -1.990001 | 39.554 | 1.543877
108 | 383 | 2759.547 | 2.90682 | -1.98819 | 39.67742 | 1.543877
108 | 383 | 2769.188 | 2.875331 | -1.990313 | 39.80996 | 1.543877
108 | 383 | 2778.782 | 2.841656 | -1.989903 | 39.95859 | 1.543877
108 | 383 | 2788.391 | 2.802852 | -1.988984 | 40.09975 | 1.543877
108 | 383 | 2798 | 2.756845 | -1.989232 | 40.23312 | 1.543877
108 | 383 | 2807.641 | 2.698935 | -1.989949 | 40.3984 | 1.543877
108 | 383 | 2817.313 | 2.622873 | -1.989081 | 40.5683 | 1.543877
108 | 383 | 2826.985 | 2.518999 | -1.988809 | 40.74977 | 1.543877
108 | 383 | 2836.657 | 2.369765 | -1.986249 | 40.95333 | 1.543877
108 | 383 | 2846.282 | 2.164636 | -1.985137 | 41.2249 | 1.543877
108 | 383 | 2856.063 | 2.822803 | 0.0003412651 | 41.41432 | 1.543877
108 | 383 | 2865.829 | 2.936339 | -0.0002086848 | 41.43388 | 1.543877
108 | 383 | 2875.672 | 3.008808 | -0.002309987 | 41.36482 | 1.543877
108 | 383 | 2885.454 | 3.066148 | -0.001597011 | 41.27798 | 1.543877
108 | 383 | 2895.235 | 3.114843 | -0.002926955 | 41.15385 | 1.543877
108 | 383 | 2905.016 | 3.156259 | -0.001027479 | 41.03295 | 1.543877
108 | 383 | 2914.797 | 3.191078 | -0.002371847 | 40.89446 | 1.543877
108 | 383 | 2924.579 | 3.22062 | -0.003482011 | 40.73346 | 1.543877
108 | 383 | 2934.344 | 3.245576 | -0.004021433 | 40.57886 | 1.543877
108 | 383 | 2944.125 | 3.267623 | -0.002407186 | 40.41986 | 1.543877
108 | 383 | 2953.938 | 3.287265 | -0.004176694 | 40.24966 | 1.543877
108 | 383 | 2963.86 | 3.305234 | -0.002004912 | 40.08533 | 1.543877
108 | 383 | 2973.61 | 3.320996 | -0.00410868 | 39.90062 | 1.543877
108 | 383 | 2983.375 | 3.335512 | -0.003034537 | 39.73605 | 1.543877
109 | 387 | 0 | 4.201621 | -0.001700369 | 24.45909 | 1.545019
109 | 387 | 9.391 | 4.201605 | -0.004291077 | 24.46306 | 1.545019
109 | 387 | 19.547 | 4.002465 | -1.989806 | 24.49213 | 1.545019
109 | 387 | 28.891 | 3.984309 | -1.989097 | 24.5566 | 1.545019
109 | 387 | 38.281 | 3.97009 | -1.990737 | 24.63557 | 1.545019
109 | 387 | 47.641 | 3.958278 | -1.990679 | 24.71833 | 1.545019
109 | 387 | 57 | 3.947856 | -1.993855 | 24.81606 | 1.545019
109 | 387 | 66.344 | 3.938607 | -1.991942 | 24.92454 | 1.545019
109 | 387 | 75.734 | 3.930043 | -1.989339 | 25.02677 | 1.545019
109 | 387 | 85.078 | 3.922363 | -1.991354 | 25.1253 | 1.545019
109 | 387 | 94.422 | 3.915175 | -1.990411 | 25.23487 | 1.545019
109 | 387 | 103.781 | 3.908436 | -1.989751 | 25.34736 | 1.545019
109 | 387 | 113.172 | 3.902232 | -1.988324 | 25.45839 | 1.545019
109 | 387 | 122.484 | 3.896506 | -1.988824 | 25.55865 | 1.545019
109 | 387 | 131.922 | 3.890674 | -1.992105 | 25.66573 | 1.545019
109 | 387 | 141.234 | 3.885128 | -1.990797 | 25.79449 | 1.545019
109 | 387 | 150.547 | 3.880262 | -1.990337 | 25.8967 | 1.545019
109 | 387 | 159.891 | 3.875608 | -1.987864 | 26.00386 | 1.545019
109 | 387 | 169.266 | 3.871076 | -1.991799 | 26.11268 | 1.545019
109 | 387 | 178.641 | 3.866248 | -1.989999 | 26.21793 | 1.545019
109 | 387 | 188.063 | 3.861784 | -1.991093 | 26.32028 | 1.545019
109 | 387 | 197.391 | 3.857636 | -1.990166 | 26.42722 | 1.545019
109 | 387 | 206.766 | 3.853624 | -1.992101 | 26.52779 | 1.545019
109 | 387 | 216.172 | 3.849698 | -1.990934 | 26.63984 | 1.545019
109 | 387 | 225.547 | 3.846117 | -1.989842 | 26.75011 | 1.545019
109 | 387 | 234.891 | 3.842609 | -1.986367 | 26.83848 | 1.545019
109 | 387 | 244.328 | 3.838839 | -1.98899 | 26.9522 | 1.545019
109 | 387 | 253.672 | 3.835509 | -1.988863 | 27.05898 | 1.545019
109 | 387 | 263.078 | 3.831894 | -1.991192 | 27.15862 | 1.545019
109 | 387 | 272.438 | 3.828694 | -1.991272 | 27.26847 | 1.545019
109 | 387 | 281.781 | 3.825599 | -1.991416 | 27.36319 | 1.545019
109 | 387 | 291.172 | 3.822162 | -1.990643 | 27.45511 | 1.545019
109 | 387 | 300.516 | 3.819186 | -1.989368 | 27.55651 | 1.545019
109 | 387 | 309.891 | 3.816085 | -1.991445 | 27.65495 | 1.545019
109 | 387 | 319.266 | 3.812995 | -1.992445 | 27.77414 | 1.545019
109 | 387 | 328.641 | 3.809689 | -1.991142 | 27.86043 | 1.545019
109 | 387 | 338.047 | 3.806815 | -1.990583 | 27.95864 | 1.545019
109 | 387 | 347.422 | 3.803444 | -1.98984 | 28.06901 | 1.545019
109 | 387 | 356.781 | 3.800413 | -1.990893 | 28.16288 | 1.545019
109 | 387 | 366.156 | 3.79708 | -1.991753 | 28.24615 | 1.545019
109 | 387 | 375.5 | 3.793937 | -1.991698 | 28.3507 | 1.545019
109 | 387 | 384.891 | 3.790794 | -1.989805 | 28.43382 | 1.545019
109 | 387 | 394.25 | 3.787145 | -1.98844 | 28.53528 | 1.545019
109 | 387 | 403.625 | 3.78404 | -1.991591 | 28.63592 | 1.545019
109 | 387 | 413.047 | 3.780539 | -1.992344 | 28.71769 | 1.545019
109 | 387 | 422.438 | 3.777292 | -1.991719 | 28.81783 | 1.545019
109 | 387 | 431.859 | 3.773762 | -1.988915 | 28.90467 | 1.545019
109 | 387 | 441.25 | 3.770383 | -1.988204 | 28.99178 | 1.545019
109 | 387 | 450.625 | 3.766926 | -1.987584 | 29.08795 | 1.545019
109 | 387 | 460 | 3.763253 | -1.992906 | 29.1748 | 1.545019
109 | 387 | 469.375 | 3.759718 | -1.990144 | 29.25806 | 1.545019
109 | 387 | 478.734 | 3.7562 | -1.987972 | 29.3366 | 1.545019
109 | 387 | 488.125 | 3.752359 | -1.988804 | 29.42713 | 1.545019
109 | 387 | 497.531 | 3.748827 | -1.989321 | 29.4895 | 1.545019
109 | 387 | 506.969 | 3.745316 | -1.98975 | 29.56912 | 1.545019
109 | 387 | 516.344 | 3.741781 | -1.989691 | 29.63418 | 1.545019
109 | 387 | 525.703 | 3.738209 | -1.988421 | 29.70762 | 1.545019
109 | 387 | 535.125 | 3.734696 | -1.988724 | 29.76516 | 1.545019
109 | 387 | 544.5 | 3.731191 | -1.989718 | 29.81438 | 1.545019
109 | 387 | 553.875 | 3.727609 | -1.989904 | 29.86555 | 1.545019
109 | 387 | 563.234 | 3.724613 | -1.993615 | 29.92437 | 1.545019
109 | 387 | 572.656 | 3.7211 | -1.98931 | 29.96649 | 1.545019
109 | 387 | 582 | 3.717913 | -1.988112 | 30.01492 | 1.545019
109 | 387 | 591.422 | 3.714838 | -1.993603 | 30.04786 | 1.545019
109 | 387 | 600.828 | 3.711631 | -1.991818 | 30.07537 | 1.545019
109 | 387 | 610.234 | 3.708413 | -1.988638 | 30.10489 | 1.545019
109 | 387 | 619.578 | 3.705473 | -1.989979 | 30.12178 | 1.545019
109 | 387 | 629 | 3.702348 | -1.989074 | 30.14896 | 1.545019
109 | 387 | 638.313 | 3.699626 | -1.990307 | 30.17671 | 1.545019
109 | 387 | 647.703 | 3.696529 | -1.988294 | 30.19418 | 1.545019
109 | 387 | 657.078 | 3.693677 | -1.989404 | 30.21603 | 1.545019
109 | 387 | 666.438 | 3.69079 | -1.988159 | 30.2231 | 1.545019
109 | 387 | 675.797 | 3.688227 | -1.989774 | 30.24542 | 1.545019
109 | 387 | 685.156 | 3.685473 | -1.990983 | 30.26622 | 1.545019
109 | 387 | 694.547 | 3.682617 | -1.988832 | 30.27085 | 1.545019
109 | 387 | 703.922 | 3.679666 | -1.991995 | 30.27129 | 1.545019
109 | 387 | 713.297 | 3.67719 | -1.991502 | 30.29019 | 1.545019
109 | 387 | 722.641 | 3.674265 | -1.989696 | 30.29643 | 1.545019
109 | 387 | 732 | 3.671694 | -1.988548 | 30.30653 | 1.545019
109 | 387 | 741.391 | 3.669094 | -1.990176 | 30.31126 | 1.545019
109 | 387 | 750.719 | 3.666559 | -1.991071 | 30.322 | 1.545019
109 | 387 | 760.063 | 3.663892 | -1.991187 | 30.34143 | 1.545019
109 | 387 | 769.484 | 3.661176 | -1.98899 | 30.35 | 1.545019
109 | 387 | 778.859 | 3.65882 | -1.989968 | 30.37239 | 1.545019
109 | 387 | 788.219 | 3.656005 | -1.990606 | 30.39986 | 1.545019
109 | 387 | 797.578 | 3.653371 | -1.991807 | 30.40055 | 1.545019
109 | 387 | 806.953 | 3.650963 | -1.989936 | 30.43736 | 1.545019
109 | 387 | 816.359 | 3.648248 | -1.98976 | 30.43954 | 1.545019
109 | 387 | 825.734 | 3.645944 | -1.991365 | 30.45582 | 1.545019
109 | 387 | 835.094 | 3.643375 | -1.989956 | 30.47258 | 1.545019
109 | 387 | 844.469 | 3.640851 | -1.9908 | 30.49778 | 1.545019
109 | 387 | 853.859 | 3.638208 | -1.99148 | 30.52863 | 1.545019
109 | 387 | 863.219 | 3.636094 | -1.989722 | 30.55652 | 1.545019
109 | 387 | 872.609 | 3.633338 | -1.991316 | 30.58846 | 1.545019
109 | 387 | 881.969 | 3.630959 | -1.990381 | 30.62119 | 1.545019
109 | 387 | 891.328 | 3.628658 | -1.989229 | 30.65448 | 1.545019
109 | 387 | 900.688 | 3.626096 | -1.989719 | 30.68769 | 1.545019
109 | 387 | 910.047 | 3.623725 | -1.990066 | 30.70579 | 1.545019
109 | 387 | 919.438 | 3.621417 | -1.990709 | 30.73147 | 1.545019
109 | 387 | 928.813 | 3.618969 | -1.991248 | 30.75864 | 1.545019
109 | 387 | 938.172 | 3.616593 | -1.992287 | 30.79984 | 1.545019
109 | 387 | 947.531 | 3.614161 | -1.986133 | 30.8263 | 1.545019
109 | 387 | 956.891 | 3.612115 | -1.990239 | 30.8709 | 1.545019
109 | 387 | 966.234 | 3.609777 | -1.991799 | 30.91665 | 1.545019
109 | 387 | 975.641 | 3.607393 | -1.991357 | 30.94167 | 1.545019
109 | 387 | 985.016 | 3.605106 | -1.988378 | 30.98652 | 1.545019
109 | 387 | 994.344 | 3.602852 | -1.990868 | 31.0144 | 1.545019
109 | 387 | 1003.703 | 3.600501 | -1.989386 | 31.05127 | 1.545019
109 | 387 | 1013.016 | 3.598378 | -1.988907 | 31.10282 | 1.545019
109 | 387 | 1022.469 | 3.595983 | -1.991265 | 31.14209 | 1.545019
109 | 387 | 1031.891 | 3.593747 | -1.988759 | 31.17152 | 1.545019
109 | 387 | 1041.219 | 3.5916 | -1.989707 | 31.21623 | 1.545019
109 | 387 | 1050.578 | 3.589501 | -1.990857 | 31.26643 | 1.545019
109 | 387 | 1059.891 | 3.587354 | -1.985902 | 31.31612 | 1.545019
109 | 387 | 1069.297 | 3.585124 | -1.988888 | 31.36004 | 1.545019
109 | 387 | 1078.625 | 3.582985 | -1.989562 | 31.38387 | 1.545019
109 | 387 | 1088.047 | 3.580863 | -1.989768 | 31.43398 | 1.545019
109 | 387 | 1097.422 | 3.578783 | -1.989832 | 31.46338 | 1.545019
109 | 387 | 1106.813 | 3.576627 | -1.991233 | 31.51382 | 1.545019
109 | 387 | 1116.172 | 3.574685 | -1.991285 | 31.55324 | 1.545019
109 | 387 | 1125.531 | 3.57259 | -1.989361 | 31.59791 | 1.545019
109 | 387 | 1134.938 | 3.570586 | -1.989784 | 31.63785 | 1.545019
109 | 387 | 1144.281 | 3.568482 | -1.991345 | 31.67697 | 1.545019
109 | 387 | 1153.594 | 3.566368 | -1.990289 | 31.70885 | 1.545019
109 | 387 | 1162.938 | 3.564316 | -1.988807 | 31.75194 | 1.545019
109 | 387 | 1172.313 | 3.562474 | -1.991222 | 31.80019 | 1.545019
109 | 387 | 1181.688 | 3.560341 | -1.991484 | 31.83822 | 1.545019
109 | 387 | 1190.984 | 3.558426 | -1.990359 | 31.87809 | 1.545019
109 | 387 | 1200.313 | 3.556625 | -1.991913 | 31.91749 | 1.545019
109 | 387 | 1209.625 | 3.554646 | -1.988753 | 31.96265 | 1.545019
109 | 387 | 1219 | 3.55268 | -1.989979 | 31.99996 | 1.545019
109 | 387 | 1228.391 | 3.550897 | -1.989821 | 32.04296 | 1.545019
109 | 387 | 1237.688 | 3.549035 | -1.990819 | 32.09476 | 1.545019
109 | 387 | 1247.031 | 3.547172 | -1.990644 | 32.13533 | 1.545019
109 | 387 | 1256.391 | 3.545242 | -1.989215 | 32.16145 | 1.545019
109 | 387 | 1265.813 | 3.54354 | -1.992281 | 32.20971 | 1.545019
109 | 387 | 1275.172 | 3.541613 | -1.989029 | 32.24729 | 1.545019
109 | 387 | 1284.578 | 3.539831 | -1.990487 | 32.28011 | 1.545019
109 | 387 | 1293.938 | 3.538002 | -1.989131 | 32.32748 | 1.545019
109 | 387 | 1303.313 | 3.536446 | -1.991039 | 32.36449 | 1.545019
109 | 387 | 1312.703 | 3.534602 | -1.990812 | 32.39783 | 1.545019
109 | 387 | 1322.047 | 3.53307 | -1.986134 | 32.43467 | 1.545019
109 | 387 | 1331.391 | 3.531345 | -1.990077 | 32.47534 | 1.545019
109 | 387 | 1340.797 | 3.529613 | -1.993157 | 32.51151 | 1.545019
109 | 387 | 1350.188 | 3.527802 | -1.989392 | 32.55668 | 1.545019
109 | 387 | 1359.531 | 3.526129 | -1.991262 | 32.6051 | 1.545019
109 | 387 | 1368.906 | 3.524422 | -1.989702 | 32.63738 | 1.545019
109 | 387 | 1378.25 | 3.522755 | -1.988694 | 32.67667 | 1.545019
109 | 387 | 1387.641 | 3.521193 | -1.992546 | 32.703 | 1.545019
109 | 387 | 1397.016 | 3.519696 | -1.98857 | 32.73964 | 1.545019
109 | 387 | 1406.375 | 3.517909 | -1.991043 | 32.7879 | 1.545019
109 | 387 | 1415.734 | 3.516522 | -1.990148 | 32.82119 | 1.545019
109 | 387 | 1425.063 | 3.514839 | -1.992128 | 32.85023 | 1.545019
109 | 387 | 1434.5 | 3.513447 | -1.989626 | 32.89346 | 1.545019
109 | 387 | 1443.938 | 3.511833 | -1.990208 | 32.94172 | 1.545019
109 | 387 | 1453.375 | 3.510317 | -1.992248 | 32.9807 | 1.545019
109 | 387 | 1462.734 | 3.508848 | -1.987548 | 33.02697 | 1.545019
109 | 387 | 1472.094 | 3.507323 | -1.988696 | 33.06152 | 1.545019
109 | 387 | 1481.516 | 3.505768 | -1.991305 | 33.10886 | 1.545019
109 | 387 | 1490.875 | 3.504417 | -1.990142 | 33.14246 | 1.545019
109 | 387 | 1500.234 | 3.50303 | -1.9903 | 33.19494 | 1.545019
109 | 387 | 1509.594 | 3.501367 | -1.989549 | 33.2234 | 1.545019
109 | 387 | 1518.922 | 3.50001 | -1.99189 | 33.27647 | 1.545019
109 | 387 | 1528.359 | 3.498532 | -1.989366 | 33.3032 | 1.545019
109 | 387 | 1537.719 | 3.497179 | -1.98863 | 33.34843 | 1.545019
109 | 387 | 1547.063 | 3.495751 | -1.989519 | 33.38974 | 1.545019
109 | 387 | 1556.438 | 3.494257 | -1.988532 | 33.42644 | 1.545019
109 | 387 | 1565.766 | 3.493037 | -1.991652 | 33.44488 | 1.545019
109 | 387 | 1575.141 | 3.491783 | -1.98996 | 33.49007 | 1.545019
109 | 387 | 1584.516 | 3.490146 | -1.990879 | 33.52806 | 1.545019
109 | 387 | 1593.891 | 3.48881 | -1.989969 | 33.56206 | 1.545019
109 | 387 | 1603.281 | 3.487425 | -1.988438 | 33.60089 | 1.545019
109 | 387 | 1612.625 | 3.486273 | -1.9891 | 33.63409 | 1.545019
109 | 387 | 1622.031 | 3.484881 | -1.98854 | 33.67423 | 1.545019
109 | 387 | 1631.359 | 3.483304 | -1.990378 | 33.72351 | 1.545019
109 | 387 | 1640.75 | 3.482059 | -1.986579 | 33.76549 | 1.545019
109 | 387 | 1650.156 | 3.480777 | -1.991399 | 33.79269 | 1.545019
109 | 387 | 1659.516 | 3.479534 | -1.993849 | 33.83418 | 1.545019
109 | 387 | 1668.906 | 3.478145 | -1.990169 | 33.8702 | 1.545019
109 | 387 | 1678.234 | 3.476659 | -1.990104 | 33.90399 | 1.545019
109 | 387 | 1687.578 | 3.475375 | -1.991364 | 33.9416 | 1.545019
109 | 387 | 1696.953 | 3.47412 | -1.988316 | 33.98802 | 1.545019
109 | 387 | 1706.313 | 3.472802 | -1.989263 | 34.02667 | 1.545019
109 | 387 | 1715.688 | 3.471411 | -1.989398 | 34.05911 | 1.545019
109 | 387 | 1725.078 | 3.470295 | -1.990113 | 34.10215 | 1.545019
109 | 387 | 1734.484 | 3.46899 | -1.99145 | 34.1439 | 1.545019
109 | 387 | 1743.797 | 3.467614 | -1.990548 | 34.18162 | 1.545019
109 | 387 | 1753.172 | 3.466291 | -1.987611 | 34.213 | 1.545019
109 | 387 | 1762.563 | 3.465005 | -1.988557 | 34.25201 | 1.545019
109 | 387 | 1771.875 | 3.463674 | -1.989615 | 34.28419 | 1.545019
109 | 387 | 1781.25 | 3.46236 | -1.987765 | 34.33786 | 1.545019
109 | 387 | 1790.656 | 3.461073 | -1.987451 | 34.36253 | 1.545019
109 | 387 | 1800.016 | 3.459736 | -1.987365 | 34.40408 | 1.545019
109 | 387 | 1809.359 | 3.458447 | -1.989542 | 34.44269 | 1.545019
109 | 387 | 1818.734 | 3.457141 | -1.990322 | 34.47589 | 1.545019
109 | 387 | 1828.094 | 3.4559 | -1.993154 | 34.52922 | 1.545019
109 | 387 | 1837.469 | 3.454312 | -1.990121 | 34.56798 | 1.545019
109 | 387 | 1846.844 | 3.453079 | -1.990798 | 34.60563 | 1.545019
109 | 387 | 1856.234 | 3.451751 | -1.990684 | 34.64169 | 1.545019
109 | 387 | 1865.594 | 3.450336 | -1.989179 | 34.68826 | 1.545019
109 | 387 | 1875 | 3.449105 | -1.988781 | 34.72554 | 1.545019
109 | 387 | 1884.375 | 3.447716 | -1.988506 | 34.75596 | 1.545019
109 | 387 | 1893.719 | 3.44636 | -1.987754 | 34.80474 | 1.545019
109 | 387 | 1903.063 | 3.444989 | -1.991847 | 34.83381 | 1.545019
109 | 387 | 1912.438 | 3.443555 | -1.990291 | 34.88742 | 1.545019
109 | 387 | 1921.781 | 3.442058 | -1.986894 | 34.91884 | 1.545019
109 | 387 | 1931.125 | 3.440656 | -1.991063 | 34.95524 | 1.545019
109 | 387 | 1940.547 | 3.4393 | -1.991852 | 35.00531 | 1.545019
109 | 387 | 1949.922 | 3.437998 | -1.990879 | 35.05187 | 1.545019
109 | 387 | 1959.344 | 3.436404 | -1.987876 | 35.08029 | 1.545019
109 | 387 | 1968.641 | 3.435004 | -1.987937 | 35.12297 | 1.545019
109 | 387 | 1978.031 | 3.433591 | -1.992827 | 35.15899 | 1.545019
109 | 387 | 1987.375 | 3.43233 | -1.990951 | 35.21339 | 1.545019
109 | 387 | 1996.766 | 3.430843 | -1.991389 | 35.24525 | 1.545019
109 | 387 | 2006.141 | 3.42938 | -1.989871 | 35.29181 | 1.545019
109 | 387 | 2015.453 | 3.427644 | -1.991294 | 35.33066 | 1.545019
109 | 387 | 2024.828 | 3.426444 | -1.993166 | 35.38196 | 1.545019
109 | 387 | 2034.203 | 3.425042 | -1.990793 | 35.41562 | 1.545019
109 | 387 | 2043.547 | 3.423454 | -1.987296 | 35.45441 | 1.545019
109 | 387 | 2052.969 | 3.421865 | -1.990748 | 35.51007 | 1.545019
109 | 387 | 2062.313 | 3.420286 | -1.989204 | 35.54847 | 1.545019
109 | 387 | 2071.688 | 3.418752 | -1.991632 | 35.5883 | 1.545019
109 | 387 | 2081.063 | 3.417138 | -1.988524 | 35.6233 | 1.545019
109 | 387 | 2090.422 | 3.415576 | -1.990879 | 35.6711 | 1.545019
109 | 387 | 2099.766 | 3.414074 | -1.991019 | 35.71303 | 1.545019
109 | 387 | 2109.141 | 3.412279 | -1.99009 | 35.75437 | 1.545019
109 | 387 | 2118.531 | 3.410934 | -1.991484 | 35.80703 | 1.545019
109 | 387 | 2127.859 | 3.409121 | -1.993049 | 35.84531 | 1.545019
109 | 387 | 2137.219 | 3.407314 | -1.989007 | 35.87836 | 1.545019
109 | 387 | 2146.656 | 3.40576 | -1.987917 | 35.92628 | 1.545019
109 | 387 | 2156 | 3.404011 | -1.98798 | 35.98203 | 1.545019
109 | 387 | 2165.359 | 3.402249 | -1.988555 | 36.01992 | 1.545019
109 | 387 | 2174.703 | 3.400583 | -1.989607 | 36.07099 | 1.545019
109 | 387 | 2184.109 | 3.398847 | -1.98891 | 36.12022 | 1.545019
109 | 387 | 2193.5 | 3.396932 | -1.988306 | 36.15114 | 1.545019
109 | 387 | 2202.859 | 3.395207 | -1.989288 | 36.18738 | 1.545019
109 | 387 | 2212.25 | 3.393263 | -1.991147 | 36.23247 | 1.545019
109 | 387 | 2221.641 | 3.391207 | -1.990859 | 36.2845 | 1.545019
109 | 387 | 2231.016 | 3.389406 | -1.988077 | 36.32799 | 1.545019
109 | 387 | 2240.5 | 3.387258 | -1.990538 | 36.3738 | 1.545019
109 | 387 | 2249.859 | 3.385264 | -1.991422 | 36.41912 | 1.545019
109 | 387 | 2259.219 | 3.38329 | -1.990558 | 36.45771 | 1.545019
109 | 387 | 2268.563 | 3.381043 | -1.992257 | 36.50903 | 1.545019
109 | 387 | 2277.953 | 3.378778 | -1.990811 | 36.55989 | 1.545019
109 | 387 | 2287.328 | 3.376647 | -1.990094 | 36.60704 | 1.545019
109 | 387 | 2296.719 | 3.374321 | -1.990267 | 36.65534 | 1.545019
109 | 387 | 2306.063 | 3.371909 | -1.99284 | 36.7002 | 1.545019
109 | 387 | 2315.422 | 3.36944 | -1.989823 | 36.74884 | 1.545019
109 | 387 | 2324.766 | 3.36677 | -1.987808 | 36.79215 | 1.545019
109 | 387 | 2334.188 | 3.36439 | -1.993708 | 36.84927 | 1.545019
109 | 387 | 2343.563 | 3.361799 | -1.987896 | 36.89546 | 1.545019
109 | 387 | 2352.969 | 3.359007 | -1.99185 | 36.9443 | 1.545019
109 | 387 | 2362.359 | 3.355937 | -1.990218 | 37.00462 | 1.545019
109 | 387 | 2371.688 | 3.353027 | -1.988936 | 37.05129 | 1.545019
109 | 387 | 2381.047 | 3.350047 | -1.991356 | 37.09841 | 1.545019
109 | 387 | 2390.422 | 3.346762 | -1.989374 | 37.14681 | 1.545019
109 | 387 | 2399.797 | 3.343413 | -1.987512 | 37.19616 | 1.545019
109 | 387 | 2409.141 | 3.339972 | -1.987309 | 37.25523 | 1.545019
109 | 387 | 2418.531 | 3.336237 | -1.990068 | 37.30731 | 1.545019
109 | 387 | 2427.875 | 3.332435 | -1.987355 | 37.36015 | 1.545019
109 | 387 | 2437.25 | 3.328185 | -1.989303 | 37.41244 | 1.545019
109 | 387 | 2446.609 | 3.324104 | -1.990896 | 37.45714 | 1.545019
109 | 387 | 2455.953 | 3.31974 | -1.989008 | 37.5184 | 1.545019
109 | 387 | 2465.297 | 3.314909 | -1.990561 | 37.55668 | 1.545019
109 | 387 | 2474.719 | 3.310037 | -1.99063 | 37.61945 | 1.545019
109 | 387 | 2484.078 | 3.30477 | -1.990238 | 37.67625 | 1.545019
109 | 387 | 2493.469 | 3.299201 | -1.988057 | 37.7452 | 1.545019
109 | 387 | 2502.875 | 3.293542 | -1.990007 | 37.7918 | 1.545019
109 | 387 | 2512.25 | 3.287481 | -1.989743 | 37.85587 | 1.545019
109 | 387 | 2521.641 | 3.280696 | -1.990094 | 37.90149 | 1.545019
109 | 387 | 2531.016 | 3.273867 | -1.991849 | 37.96942 | 1.545019
109 | 387 | 2540.469 | 3.266624 | -1.990969 | 38.03199 | 1.545019
109 | 387 | 2549.938 | 3.258862 | -1.991932 | 38.10456 | 1.545019
109 | 387 | 2559.359 | 3.2508 | -1.989072 | 38.17679 | 1.545019
109 | 387 | 2568.922 | 3.242 | -1.988145 | 38.22899 | 1.545019
109 | 387 | 2578.469 | 3.232913 | -1.991397 | 38.30114 | 1.545019
109 | 387 | 2588 | 3.223418 | -1.991379 | 38.35929 | 1.545019
109 | 387 | 2597.484 | 3.21321 | -1.988065 | 38.42671 | 1.545019
109 | 387 | 2606.984 | 3.202349 | -1.992781 | 38.48475 | 1.545019
109 | 387 | 2616.5 | 3.190862 | -1.991713 | 38.57372 | 1.545019
109 | 387 | 2626.125 | 3.178683 | -1.987615 | 38.63965 | 1.545019
109 | 387 | 2635.797 | 3.165765 | -1.98817 | 38.71884 | 1.545019
109 | 387 | 2645.422 | 3.152205 | -1.988415 | 38.81108 | 1.545019
109 | 387 | 2655.063 | 3.1379 | -1.985805 | 38.89072 | 1.545019
109 | 387 | 2664.703 | 3.122246 | -1.993041 | 38.97904 | 1.545019
109 | 387 | 2674.344 | 3.105828 | -1.990135 | 39.05971 | 1.545019
109 | 387 | 2683.953 | 3.088395 | -1.986368 | 39.15305 | 1.545019
109 | 387 | 2693.672 | 3.069732 | -1.990217 | 39.23891 | 1.545019
109 | 387 | 2703.297 | 3.050037 | -1.989518 | 39.32687 | 1.545019
109 | 387 | 2712.938 | 3.028831 | -1.989743 | 39.43342 | 1.545019
109 | 387 | 2722.547 | 3.005949 | -1.987552 | 39.51858 | 1.545019
109 | 387 | 2732.25 | 2.980788 | -1.986453 | 39.6391 | 1.545019
109 | 387 | 2741.969 | 2.953964 | -1.989315 | 39.74918 | 1.545019
109 | 387 | 2751.609 | 2.924835 | -1.989164 | 39.87106 | 1.545019
109 | 387 | 2761.234 | 2.89448 | -1.991495 | 39.97582 | 1.545019
109 | 387 | 2770.875 | 2.862043 | -1.987003 | 40.09714 | 1.545019
109 | 387 | 2780.516 | 2.825882 | -1.987192 | 40.2464 | 1.545019
109 | 387 | 2790.172 | 2.784368 | -1.988453 | 40.40994 | 1.545019
109 | 387 | 2799.844 | 2.733021 | -1.989953 | 40.5626 | 1.545019
109 | 387 | 2809.453 | 2.668006 | -1.98688 | 40.71279 | 1.545019
109 | 387 | 2819.125 | 2.580314 | -1.98859 | 40.89891 | 1.545019
109 | 387 | 2828.719 | 2.458162 | -1.987848 | 41.09433 | 1.545019
109 | 387 | 2838.391 | 2.281421 | -1.990062 | 41.33596 | 1.545019
109 | 387 | 2848.016 | 2.064743 | -1.985249 | 41.62889 | 1.545019
109 | 387 | 2857.875 | 2.794115 | -0.001098461 | 41.8344 | 1.545019
109 | 387 | 2867.672 | 2.916324 | -0.00137096 | 41.85436 | 1.545019
109 | 387 | 2877.453 | 2.989615 | -0.0008887724 | 41.79061 | 1.545019
109 | 387 | 2887.266 | 3.047691 | -0.002545187 | 41.70098 | 1.545019
109 | 387 | 2897.063 | 3.097093 | -0.002375855 | 41.58933 | 1.545019
109 | 387 | 2906.906 | 3.139938 | -0.002650095 | 41.44925 | 1.545019
109 | 387 | 2916.656 | 3.175939 | -0.002295886 | 41.30467 | 1.545019
109 | 387 | 2926.406 | 3.206311 | -0.003048591 | 41.1488 | 1.545019
109 | 387 | 2936.156 | 3.232114 | -0.003366763 | 40.99641 | 1.545019
109 | 387 | 2945.953 | 3.254886 | -0.004970413 | 40.82553 | 1.545019
109 | 387 | 2955.75 | 3.275105 | -0.0006483553 | 40.6681 | 1.545019
109 | 387 | 2965.5 | 3.293041 | -0.002299149 | 40.47792 | 1.545019
109 | 387 | 2975.297 | 3.309263 | -0.001250694 | 40.29342 | 1.545019
110 | 391 | 0 | 4.201112 | -0.0001603164 | 24.60981 | 1.544594
110 | 391 | 9.438 | 4.201149 | -0.001861012 | 24.61361 | 1.544594
110 | 391 | 19.625 | 4.001812 | -1.988839 | 24.63153 | 1.544594
110 | 391 | 29 | 3.983826 | -1.987621 | 24.70214 | 1.544594
110 | 391 | 38.36 | 3.969624 | -1.991121 | 24.78912 | 1.544594
110 | 391 | 47.703 | 3.957931 | -1.989018 | 24.88095 | 1.544594
110 | 391 | 57.11 | 3.947584 | -1.989797 | 24.98162 | 1.544594
110 | 391 | 66.438 | 3.938171 | -1.991029 | 25.08354 | 1.544594
110 | 391 | 75.844 | 3.929723 | -1.988558 | 25.18532 | 1.544594
110 | 391 | 85.172 | 3.921961 | -1.987935 | 25.28623 | 1.544594
110 | 391 | 94.563 | 3.914799 | -1.989474 | 25.39175 | 1.544594
110 | 391 | 103.922 | 3.908161 | -1.989362 | 25.50453 | 1.544594
110 | 391 | 113.281 | 3.901927 | -1.989131 | 25.62502 | 1.544594
110 | 391 | 122.672 | 3.895964 | -1.989096 | 25.72921 | 1.544594
110 | 391 | 132.047 | 3.890402 | -1.992076 | 25.84467 | 1.544594
110 | 391 | 141.391 | 3.885109 | -1.990102 | 25.95224 | 1.544594
110 | 391 | 150.75 | 3.88007 | -1.990048 | 26.05722 | 1.544594
110 | 391 | 160.141 | 3.875228 | -1.988664 | 26.16445 | 1.544594
110 | 391 | 169.516 | 3.87054 | -1.989968 | 26.28443 | 1.544594
110 | 391 | 178.875 | 3.866007 | -1.991366 | 26.38336 | 1.544594
110 | 391 | 188.235 | 3.861817 | -1.988499 | 26.48593 | 1.544594
110 | 391 | 197.578 | 3.85752 | -1.989056 | 26.58941 | 1.544594
110 | 391 | 207 | 3.853513 | -1.991915 | 26.68475 | 1.544594
110 | 391 | 216.36 | 3.849586 | -1.992409 | 26.78578 | 1.544594
110 | 391 | 225.719 | 3.845918 | -1.990462 | 26.89431 | 1.544594
110 | 391 | 235.078 | 3.842253 | -1.987825 | 27.01268 | 1.544594
110 | 391 | 244.438 | 3.838779 | -1.992162 | 27.11028 | 1.544594
110 | 391 | 253.781 | 3.835274 | -1.989177 | 27.20315 | 1.544594
110 | 391 | 263.141 | 3.832075 | -1.989621 | 27.3074 | 1.544594
110 | 391 | 272.5 | 3.828404 | -1.98861 | 27.41488 | 1.544594
110 | 391 | 281.813 | 3.825167 | -1.989064 | 27.51383 | 1.544594
110 | 391 | 291.203 | 3.821931 | -1.990828 | 27.613 | 1.544594
110 | 391 | 300.563 | 3.818912 | -1.988811 | 27.70817 | 1.544594
110 | 391 | 309.985 | 3.815865 | -1.989801 | 27.80191 | 1.544594
110 | 391 | 319.375 | 3.812828 | -1.988819 | 27.90719 | 1.544594
110 | 391 | 328.75 | 3.809655 | -1.990733 | 28.01351 | 1.544594
110 | 391 | 338.11 | 3.80648 | -1.990847 | 28.11539 | 1.544594
110 | 391 | 347.516 | 3.803332 | -1.988372 | 28.21761 | 1.544594
110 | 391 | 356.906 | 3.800021 | -1.990131 | 28.31328 | 1.544594
110 | 391 | 366.235 | 3.796848 | -1.989157 | 28.39839 | 1.544594
110 | 391 | 375.61 | 3.793569 | -1.989469 | 28.50013 | 1.544594
110 | 391 | 384.985 | 3.790474 | -1.992951 | 28.58838 | 1.544594
110 | 391 | 394.36 | 3.787178 | -1.9894 | 28.68579 | 1.544594
110 | 391 | 403.719 | 3.78378 | -1.988225 | 28.77741 | 1.544594
110 | 391 | 413.047 | 3.78057 | -1.991367 | 28.8686 | 1.544594
110 | 391 | 422.406 | 3.777036 | -1.992033 | 28.97248 | 1.544594
110 | 391 | 431.813 | 3.77358 | -1.990504 | 29.04537 | 1.544594
110 | 391 | 441.172 | 3.770099 | -1.990418 | 29.14276 | 1.544594
110 | 391 | 450.578 | 3.766621 | -1.991537 | 29.22776 | 1.544594
110 | 391 | 459.922 | 3.763083 | -1.987691 | 29.31695 | 1.544594
110 | 391 | 469.313 | 3.759394 | -1.9889 | 29.40204 | 1.544594
110 | 391 | 478.703 | 3.755867 | -1.989626 | 29.49082 | 1.544594
110 | 391 | 488.094 | 3.752265 | -1.989642 | 29.55557 | 1.544594
110 | 391 | 497.485 | 3.74861 | -1.989031 | 29.64797 | 1.544594
110 | 391 | 506.844 | 3.745085 | -1.991588 | 29.72229 | 1.544594
110 | 391 | 516.219 | 3.741326 | -1.989809 | 29.79483 | 1.544594
110 | 391 | 525.547 | 3.737649 | -1.989299 | 29.84408 | 1.544594
110 | 391 | 534.891 | 3.734224 | -1.990702 | 29.91019 | 1.544594
110 | 391 | 544.219 | 3.730838 | -1.991972 | 29.95855 | 1.544594
110 | 391 | 553.625 | 3.727552 | -1.991235 | 30.00323 | 1.544594
110 | 391 | 562.969 | 3.724063 | -1.988246 | 30.05646 | 1.544594
110 | 391 | 572.328 | 3.720723 | -1.990842 | 30.09829 | 1.544594
110 | 391 | 581.735 | 3.717672 | -1.98984 | 30.14047 | 1.544594
110 | 391 | 591.11 | 3.714452 | -1.986367 | 30.17349 | 1.544594
110 | 391 | 600.453 | 3.711492 | -1.987469 | 30.2081 | 1.544594
110 | 391 | 609.766 | 3.708386 | -1.989537 | 30.23438 | 1.544594
110 | 391 | 619.125 | 3.705306 | -1.986175 | 30.26318 | 1.544594
110 | 391 | 628.531 | 3.702109 | -1.989849 | 30.2814 | 1.544594
110 | 391 | 637.86 | 3.699278 | -1.990529 | 30.30174 | 1.544594
110 | 391 | 647.203 | 3.69648 | -1.988782 | 30.316 | 1.544594
110 | 391 | 656.563 | 3.693586 | -1.992015 | 30.3362 | 1.544594
110 | 391 | 666 | 3.690778 | -1.990887 | 30.3579 | 1.544594
110 | 391 | 675.36 | 3.687678 | -1.989444 | 30.36031 | 1.544594
110 | 391 | 684.781 | 3.685069 | -1.991794 | 30.37369 | 1.544594
110 | 391 | 694.141 | 3.682237 | -1.990109 | 30.38412 | 1.544594
110 | 391 | 703.469 | 3.679726 | -1.992021 | 30.39727 | 1.544594
110 | 391 | 712.891 | 3.676825 | -1.989573 | 30.41552 | 1.544594
110 | 391 | 722.219 | 3.674085 | -1.98874 | 30.42983 | 1.544594
110 | 391 | 731.625 | 3.671655 | -1.992081 | 30.43605 | 1.544594
110 | 391 | 740.953 | 3.669027 | -1.993882 | 30.46196 | 1.544594
110 | 391 | 750.344 | 3.666188 | -1.98963 | 30.46824 | 1.544594
110 | 391 | 759.735 | 3.663325 | -1.989484 | 30.48797 | 1.544594
110 | 391 | 769.11 | 3.660772 | -1.986541 | 30.49179 | 1.544594
110 | 391 | 778.469 | 3.658387 | -1.986813 | 30.50731 | 1.544594
110 | 391 | 787.813 | 3.655644 | -1.988166 | 30.51302 | 1.544594
110 | 391 | 797.203 | 3.653031 | -1.988495 | 30.53117 | 1.544594
110 | 391 | 806.578 | 3.650388 | -1.991522 | 30.56966 | 1.544594
110 | 391 | 815.969 | 3.648093 | -1.988158 | 30.58681 | 1.544594
110 | 391 | 825.36 | 3.64546 | -1.990124 | 30.60858 | 1.544594
110 | 391 | 834.781 | 3.642822 | -1.988952 | 30.61693 | 1.544594
110 | 391 | 844.156 | 3.640333 | -1.988595 | 30.62886 | 1.544594
110 | 391 | 853.563 | 3.638032 | -1.99189 | 30.65977 | 1.544594
110 | 391 | 862.938 | 3.635546 | -1.98875 | 30.68357 | 1.544594
110 | 391 | 872.297 | 3.633231 | -1.990091 | 30.71628 | 1.544594
110 | 391 | 881.656 | 3.63052 | -1.990479 | 30.74649 | 1.544594
110 | 391 | 891.063 | 3.628256 | -1.990145 | 30.77764 | 1.544594
110 | 391 | 900.422 | 3.62571 | -1.991214 | 30.80837 | 1.544594
110 | 391 | 909.797 | 3.623201 | -1.991265 | 30.84344 | 1.544594
110 | 391 | 919.156 | 3.621103 | -1.986521 | 30.87919 | 1.544594
110 | 391 | 928.516 | 3.618563 | -1.989846 | 30.9188 | 1.544594
110 | 391 | 937.891 | 3.616172 | -1.989435 | 30.94327 | 1.544594
110 | 391 | 947.281 | 3.613704 | -1.991072 | 30.96792 | 1.544594
110 | 391 | 956.641 | 3.611473 | -1.989067 | 31.00446 | 1.544594
110 | 391 | 966 | 3.609135 | -1.98643 | 31.04375 | 1.544594
110 | 391 | 975.375 | 3.606625 | -1.988614 | 31.0966 | 1.544594
110 | 391 | 984.766 | 3.604523 | -1.989648 | 31.13384 | 1.544594
110 | 391 | 994.11 | 3.602227 | -1.991685 | 31.17134 | 1.544594
110 | 391 | 1003.469 | 3.599854 | -1.990556 | 31.20671 | 1.544594
110 | 391 | 1012.828 | 3.59766 | -1.991509 | 31.25299 | 1.544594
110 | 391 | 1022.25 | 3.595231 | -1.990946 | 31.28593 | 1.544594
110 | 391 | 1031.578 | 3.593298 | -1.987885 | 31.32531 | 1.544594
110 | 391 | 1040.953 | 3.590861 | -1.990606 | 31.36108 | 1.544594
110 | 391 | 1050.328 | 3.58878 | -1.991471 | 31.40152 | 1.544594
110 | 391 | 1059.656 | 3.586738 | -1.988944 | 31.44713 | 1.544594
110 | 391 | 1069.063 | 3.584476 | -1.987614 | 31.47657 | 1.544594
110 | 391 | 1078.391 | 3.582249 | -1.98983 | 31.52679 | 1.544594
110 | 391 | 1087.813 | 3.580319 | -1.987804 | 31.56456 | 1.544594
110 | 391 | 1097.172 | 3.578209 | -1.987427 | 31.61414 | 1.544594
110 | 391 | 1106.563 | 3.57588 | -1.988641 | 31.64586 | 1.544594
110 | 391 | 1115.875 | 3.573992 | -1.991555 | 31.68797 | 1.544594
110 | 391 | 1125.25 | 3.571719 | -1.990062 | 31.72826 | 1.544594
110 | 391 | 1134.625 | 3.569788 | -1.992518 | 31.77528 | 1.544594
110 | 391 | 1143.953 | 3.568002 | -1.992413 | 31.81454 | 1.544594
110 | 391 | 1153.375 | 3.565972 | -1.99046 | 31.84898 | 1.544594
110 | 391 | 1162.719 | 3.563659 | -1.991295 | 31.88766 | 1.544594
110 | 391 | 1172.141 | 3.561843 | -1.989967 | 31.92756 | 1.544594
110 | 391 | 1181.485 | 3.559839 | -1.987653 | 31.96765 | 1.544594
110 | 391 | 1190.844 | 3.55789 | -1.98968 | 32.00393 | 1.544594
110 | 391 | 1200.235 | 3.555901 | -1.988951 | 32.05381 | 1.544594
110 | 391 | 1209.61 | 3.554015 | -1.990579 | 32.09646 | 1.544594
110 | 391 | 1218.985 | 3.552063 | -1.989547 | 32.14282 | 1.544594
110 | 391 | 1228.313 | 3.550188 | -1.989679 | 32.16627 | 1.544594
110 | 391 | 1237.688 | 3.548416 | -1.992779 | 32.21173 | 1.544594
110 | 391 | 1247.047 | 3.546473 | -1.98935 | 32.25451 | 1.544594
110 | 391 | 1256.391 | 3.544588 | -1.990135 | 32.29306 | 1.544594
110 | 391 | 1265.75 | 3.54296 | -1.99272 | 32.34595 | 1.544594
110 | 391 | 1275.141 | 3.540919 | -1.988828 | 32.37637 | 1.544594
110 | 391 | 1284.531 | 3.539086 | -1.989699 | 32.42091 | 1.544594
110 | 391 | 1293.922 | 3.537388 | -1.991922 | 32.46667 | 1.544594
110 | 391 | 1303.297 | 3.535462 | -1.988756 | 32.5066 | 1.544594
110 | 391 | 1312.656 | 3.534117 | -1.993924 | 32.54018 | 1.544594
110 | 391 | 1322.031 | 3.532078 | -1.992601 | 32.58776 | 1.544594
110 | 391 | 1331.344 | 3.530536 | -1.987519 | 32.62495 | 1.544594
110 | 391 | 1340.75 | 3.528684 | -1.989222 | 32.66008 | 1.544594
110 | 391 | 1350.078 | 3.527087 | -1.989443 | 32.69825 | 1.544594
110 | 391 | 1359.469 | 3.525319 | -1.990776 | 32.75565 | 1.544594
110 | 391 | 1368.828 | 3.523825 | -1.990514 | 32.79779 | 1.544594
110 | 391 | 1378.203 | 3.522163 | -1.98934 | 32.82617 | 1.544594
110 | 391 | 1387.547 | 3.520524 | -1.98962 | 32.87361 | 1.544594
110 | 391 | 1396.953 | 3.518973 | -1.990622 | 32.91818 | 1.544594
110 | 391 | 1406.313 | 3.517319 | -1.986866 | 32.94288 | 1.544594
110 | 391 | 1415.672 | 3.515887 | -1.989371 | 32.98111 | 1.544594
110 | 391 | 1425.016 | 3.514172 | -1.988258 | 33.01779 | 1.544594
110 | 391 | 1434.375 | 3.512632 | -1.988854 | 33.05448 | 1.544594
110 | 391 | 1443.781 | 3.511121 | -1.990152 | 33.10328 | 1.544594
110 | 391 | 1453.094 | 3.509522 | -1.990952 | 33.13825 | 1.544594
110 | 391 | 1462.531 | 3.507847 | -1.991345 | 33.17458 | 1.544594
110 | 391 | 1471.922 | 3.506549 | -1.989994 | 33.20412 | 1.544594
110 | 391 | 1481.266 | 3.505196 | -1.988566 | 33.25149 | 1.544594
110 | 391 | 1490.625 | 3.50356 | -1.989475 | 33.2912 | 1.544594
110 | 391 | 1500 | 3.50229 | -1.988966 | 33.31604 | 1.544594
110 | 391 | 1509.344 | 3.500886 | -1.989808 | 33.35888 | 1.544594
110 | 391 | 1518.656 | 3.499171 | -1.989537 | 33.40762 | 1.544594
110 | 391 | 1528.125 | 3.49786 | -1.990549 | 33.43506 | 1.544594
110 | 391 | 1537.5 | 3.49646 | -1.98913 | 33.47232 | 1.544594
110 | 391 | 1546.844 | 3.49484 | -1.993796 | 33.5112 | 1.544594
110 | 391 | 1556.203 | 3.493591 | -1.990941 | 33.54932 | 1.544594
110 | 391 | 1565.578 | 3.492161 | -1.990086 | 33.59435 | 1.544594
110 | 391 | 1574.922 | 3.490872 | -1.988639 | 33.62812 | 1.544594
110 | 391 | 1584.281 | 3.489413 | -1.991585 | 33.65733 | 1.544594
110 | 391 | 1593.641 | 3.488063 | -1.98728 | 33.69547 | 1.544594
110 | 391 | 1603.047 | 3.486824 | -1.990456 | 33.75088 | 1.544594
110 | 391 | 1612.438 | 3.485378 | -1.990559 | 33.78384 | 1.544594
110 | 391 | 1621.797 | 3.484026 | -1.990455 | 33.82375 | 1.544594
110 | 391 | 1631.125 | 3.482825 | -1.988515 | 33.86131 | 1.544594
110 | 391 | 1640.516 | 3.48147 | -1.989358 | 33.91354 | 1.544594
110 | 391 | 1649.891 | 3.479863 | -1.990549 | 33.94468 | 1.544594
110 | 391 | 1659.235 | 3.478619 | -1.989856 | 33.9859 | 1.544594
110 | 391 | 1668.594 | 3.477252 | -1.990086 | 34.00885 | 1.544594
110 | 391 | 1678.016 | 3.476113 | -1.987732 | 34.05446 | 1.544594
110 | 391 | 1687.391 | 3.474652 | -1.989733 | 34.09808 | 1.544594
110 | 391 | 1696.766 | 3.473343 | -1.990404 | 34.11584 | 1.544594
110 | 391 | 1706.125 | 3.472142 | -1.990551 | 34.16665 | 1.544594
110 | 391 | 1715.5 | 3.470708 | -1.988221 | 34.20553 | 1.544594
110 | 391 | 1724.844 | 3.46938 | -1.98865 | 34.25583 | 1.544594
110 | 391 | 1734.188 | 3.468021 | -1.991651 | 34.29455 | 1.544594
110 | 391 | 1743.594 | 3.466837 | -1.989994 | 34.32192 | 1.544594
110 | 391 | 1752.953 | 3.465393 | -1.987341 | 34.34873 | 1.544594
110 | 391 | 1762.328 | 3.464017 | -1.987928 | 34.40204 | 1.544594
110 | 391 | 1771.688 | 3.462845 | -1.992347 | 34.44947 | 1.544594
110 | 391 | 1781.063 | 3.461243 | -1.991176 | 34.47845 | 1.544594
110 | 391 | 1790.453 | 3.460176 | -1.985994 | 34.5171 | 1.544594
110 | 391 | 1799.828 | 3.458935 | -1.991006 | 34.56186 | 1.544594
110 | 391 | 1809.156 | 3.457212 | -1.988304 | 34.60217 | 1.544594
110 | 391 | 1818.547 | 3.456244 | -1.989608 | 34.63136 | 1.544594
110 | 391 | 1827.938 | 3.454829 | -1.990048 | 34.66698 | 1.544594
110 | 391 | 1837.328 | 3.453435 | -1.989834 | 34.71653 | 1.544594
110 | 391 | 1846.719 | 3.451974 | -1.990237 | 34.74995 | 1.544594
110 | 391 | 1856.11 | 3.450662 | -1.992805 | 34.78878 | 1.544594
110 | 391 | 1865.516 | 3.449461 | -1.991633 | 34.83603 | 1.544594
110 | 391 | 1874.86 | 3.447805 | -1.987996 | 34.88469 | 1.544594
110 | 391 | 1884.297 | 3.44678 | -1.989764 | 34.90808 | 1.544594
110 | 391 | 1893.656 | 3.445446 | -1.990152 | 34.95252 | 1.544594
110 | 391 | 1903.031 | 3.444011 | -1.990817 | 34.99003 | 1.544594
110 | 391 | 1912.391 | 3.442468 | -1.992561 | 35.03588 | 1.544594
110 | 391 | 1921.766 | 3.441162 | -1.992115 | 35.08045 | 1.544594
110 | 391 | 1931.141 | 3.43979 | -1.987692 | 35.11508 | 1.544594
110 | 391 | 1940.469 | 3.438327 | -1.990308 | 35.14276 | 1.544594
110 | 391 | 1949.844 | 3.43683 | -1.992284 | 35.18686 | 1.544594
110 | 391 | 1959.203 | 3.43531 | -1.988767 | 35.22376 | 1.544594
110 | 391 | 1968.61 | 3.434116 | -1.989465 | 35.26553 | 1.544594
110 | 391 | 1977.938 | 3.432719 | -1.987254 | 35.31165 | 1.544594
110 | 391 | 1987.36 | 3.431281 | -1.989 | 35.34548 | 1.544594
110 | 391 | 1996.688 | 3.430022 | -1.989352 | 35.38321 | 1.544594
110 | 391 | 2006.078 | 3.428373 | -1.991321 | 35.43584 | 1.544594
110 | 391 | 2015.406 | 3.426632 | -1.990619 | 35.47652 | 1.544594
110 | 391 | 2024.766 | 3.425285 | -1.989192 | 35.51369 | 1.544594
110 | 391 | 2034.156 | 3.423863 | -1.99158 | 35.55499 | 1.544594
110 | 391 | 2043.516 | 3.422341 | -1.989405 | 35.60645 | 1.544594
110 | 391 | 2052.922 | 3.42098 | -1.991088 | 35.64081 | 1.544594
110 | 391 | 2062.281 | 3.419186 | -1.991349 | 35.67674 | 1.544594
110 | 391 | 2071.594 | 3.417475 | -1.990707 | 35.73213 | 1.544594
110 | 391 | 2081.016 | 3.416107 | -1.989973 | 35.75193 | 1.544594
110 | 391 | 2090.391 | 3.414545 | -1.992129 | 35.81693 | 1.544594
110 | 391 | 2099.719 | 3.412775 | -1.987363 | 35.85538 | 1.544594
110 | 391 | 2109.094 | 3.411218 | -1.989079 | 35.90186 | 1.544594
110 | 391 | 2118.422 | 3.409627 | -1.991098 | 35.94067 | 1.544594
110 | 391 | 2127.828 | 3.408061 | -1.991394 | 35.97766 | 1.544594
110 | 391 | 2137.156 | 3.406046 | -1.990832 | 36.03519 | 1.544594
110 | 391 | 2146.5 | 3.404681 | -1.986789 | 36.08036 | 1.544594
110 | 391 | 2155.844 | 3.402762 | -1.987999 | 36.11847 | 1.544594
110 | 391 | 2165.188 | 3.401184 | -1.989271 | 36.16223 | 1.544594
110 | 391 | 2174.516 | 3.399461 | -1.98565 | 36.21086 | 1.544594
110 | 391 | 2183.875 | 3.397558 | -1.993221 | 36.26273 | 1.544594
110 | 391 | 2193.235 | 3.395604 | -1.990671 | 36.31105 | 1.544594
110 | 391 | 2202.594 | 3.394264 | -1.986035 | 36.35353 | 1.544594
110 | 391 | 2211.969 | 3.391769 | -1.990263 | 36.39643 | 1.544594
110 | 391 | 2221.391 | 3.390093 | -1.989792 | 36.42976 | 1.544594
110 | 391 | 2230.75 | 3.387902 | -1.988529 | 36.48026 | 1.544594
110 | 391 | 2240.11 | 3.386006 | -1.989677 | 36.5246 | 1.544594
110 | 391 | 2249.469 | 3.384042 | -1.988437 | 36.56314 | 1.544594
110 | 391 | 2258.844 | 3.381878 | -1.989271 | 36.60694 | 1.544594
110 | 391 | 2268.203 | 3.379591 | -1.988918 | 36.65442 | 1.544594
110 | 391 | 2277.594 | 3.377276 | -1.986865 | 36.70488 | 1.544594
110 | 391 | 2286.969 | 3.375136 | -1.990946 | 36.75357 | 1.544594
110 | 391 | 2296.375 | 3.372763 | -1.990683 | 36.80898 | 1.544594
110 | 391 | 2305.735 | 3.37058 | -1.988852 | 36.848 | 1.544594
110 | 391 | 2315.094 | 3.367943 | -1.993245 | 36.89401 | 1.544594
110 | 391 | 2324.406 | 3.365366 | -1.990922 | 36.94902 | 1.544594
110 | 391 | 2333.75 | 3.362877 | -1.988267 | 37.00582 | 1.544594
110 | 391 | 2343.125 | 3.359908 | -1.987459 | 37.05706 | 1.544594
110 | 391 | 2352.531 | 3.357269 | -1.99293 | 37.09755 | 1.544594
110 | 391 | 2361.891 | 3.354057 | -1.994539 | 37.15398 | 1.544594
110 | 391 | 2371.297 | 3.351172 | -1.990027 | 37.20473 | 1.544594
110 | 391 | 2380.688 | 3.347804 | -1.989912 | 37.24361 | 1.544594
110 | 391 | 2390.047 | 3.344475 | -1.987834 | 37.30764 | 1.544594
110 | 391 | 2399.422 | 3.341007 | -1.988452 | 37.34559 | 1.544594
110 | 391 | 2408.781 | 3.337541 | -1.990137 | 37.39888 | 1.544594
110 | 391 | 2418.11 | 3.333764 | -1.986789 | 37.45614 | 1.544594
110 | 391 | 2427.469 | 3.329789 | -1.990285 | 37.50054 | 1.544594
110 | 391 | 2436.797 | 3.325735 | -1.991631 | 37.55646 | 1.544594
110 | 391 | 2446.188 | 3.321359 | -1.989455 | 37.61078 | 1.544594
110 | 391 | 2455.594 | 3.316557 | -1.99227 | 37.66481 | 1.544594
110 | 391 | 2464.953 | 3.311828 | -1.988719 | 37.72439 | 1.544594
110 | 391 | 2474.297 | 3.306633 | -1.99151 | 37.78095 | 1.544594
110 | 391 | 2483.672 | 3.301278 | -1.991175 | 37.84396 | 1.544594
110 | 391 | 2493.031 | 3.295734 | -1.989519 | 37.89798 | 1.544594
110 | 391 | 2502.406 | 3.289432 | -1.993523 | 37.95271 | 1.544594
110 | 391 | 2511.719 | 3.283251 | -1.988378 | 38.01516 | 1.544594
110 | 391 | 2521.047 | 3.276694 | -1.99016 | 38.07559 | 1.544594
110 | 391 | 2530.453 | 3.269464 | -1.989792 | 38.13342 | 1.544594
110 | 391 | 2539.938 | 3.262047 | -1.990932 | 38.18287 | 1.544594
110 | 391 | 2549.453 | 3.254089 | -1.990002 | 38.23548 | 1.544594
110 | 391 | 2558.953 | 3.245604 | -1.989624 | 38.28845 | 1.544594
110 | 391 | 2568.406 | 3.236926 | -1.991866 | 38.36578 | 1.544594
110 | 391 | 2577.938 | 3.227308 | -1.99183 | 38.44413 | 1.544594
110 | 391 | 2587.406 | 3.217328 | -1.989494 | 38.50775 | 1.544594
110 | 391 | 2596.969 | 3.206774 | -1.990885 | 38.5836 | 1.544594
110 | 391 | 2606.5 | 3.19591 | -1.990403 | 38.66516 | 1.544594
110 | 391 | 2616.156 | 3.183779 | -1.990865 | 38.72695 | 1.544594
110 | 391 | 2625.781 | 3.171288 | -1.990224 | 38.80702 | 1.544594
110 | 391 | 2635.406 | 3.157929 | -1.988601 | 38.88238 | 1.544594
110 | 391 | 2645.11 | 3.143554 | -1.988993 | 38.95506 | 1.544594
110 | 391 | 2654.688 | 3.128834 | -1.988593 | 39.04526 | 1.544594
110 | 391 | 2664.406 | 3.112875 | -1.989684 | 39.13086 | 1.544594
110 | 391 | 2674.031 | 3.095842 | -1.98945 | 39.22189 | 1.544594
110 | 391 | 2683.672 | 3.07785 | -1.988076 | 39.31165 | 1.544594
110 | 391 | 2693.297 | 3.05867 | -1.988501 | 39.39457 | 1.544594
110 | 391 | 2702.938 | 3.038219 | -1.990256 | 39.49121 | 1.544594
110 | 391 | 2712.578 | 3.016114 | -1.988623 | 39.59064 | 1.544594
110 | 391 | 2722.25 | 2.99226 | -1.98713 | 39.68611 | 1.544594
110 | 391 | 2731.891 | 2.9665 | -1.988 | 39.79625 | 1.544594
110 | 391 | 2741.5 | 2.939012 | -1.988195 | 39.90938 | 1.544594
110 | 391 | 2751.188 | 2.909598 | -1.987347 | 40.03304 | 1.544594
110 | 391 | 2760.797 | 2.878485 | -1.987642 | 40.15751 | 1.544594
110 | 391 | 2770.469 | 2.844481 | -1.988294 | 40.29716 | 1.544594
110 | 391 | 2780.063 | 2.806254 | -1.989603 | 40.43266 | 1.544594
110 | 391 | 2789.672 | 2.76021 | -1.989158 | 40.58573 | 1.544594
110 | 391 | 2799.375 | 2.702519 | -1.98626 | 40.74577 | 1.544594
110 | 391 | 2809.047 | 2.627281 | -1.986152 | 40.91956 | 1.544594
110 | 391 | 2818.688 | 2.523571 | -1.988594 | 41.11043 | 1.544594
110 | 391 | 2828.328 | 2.375562 | -1.988076 | 41.32051 | 1.544594
110 | 391 | 2837.953 | 2.170173 | -1.987287 | 41.58053 | 1.544594
110 | 391 | 2847.703 | 2.820321 | -0.00119112 | 41.77509 | 1.544594
110 | 391 | 2857.453 | 2.933909 | -0.000126177 | 41.78271 | 1.544594
110 | 391 | 2867.235 | 3.005912 | -0.00052846 | 41.72914 | 1.544594
110 | 391 | 2876.985 | 3.062683 | -0.001727293 | 41.6369 | 1.544594
110 | 391 | 2886.766 | 3.111492 | -0.001984705 | 41.51183 | 1.544594
110 | 391 | 2896.578 | 3.153168 | 0.002722359 | 41.38932 | 1.544594
110 | 391 | 2906.391 | 3.188098 | -0.0002711673 | 41.22974 | 1.544594
110 | 391 | 2916.203 | 3.217834 | -0.001771185 | 41.08461 | 1.544594
110 | 391 | 2926.016 | 3.243 | -0.002144069 | 40.90941 | 1.544594
110 | 391 | 2935.766 | 3.265032 | -0.00148875 | 40.7487 | 1.544594
110 | 391 | 2945.578 | 3.284748 | -0.001404933 | 40.57025 | 1.544594
110 | 391 | 2955.375 | 3.302444 | 3.591674e-05 | 40.40995 | 1.544594
110 | 391 | 2965.172 | 3.318307 | 0.0005379029 | 40.23806 | 1.544594
110 | 391 | 2974.985 | 3.332978 | -0.002225697 | 40.07445 | 1.544594
111 | 395 | 0 | 4.200811 | -0.001274937 | 24.34781 | 1.534309
111 | 395 | 9.375 | 4.200467 | -0.001273905 | 24.33493 | 1.534309
111 | 395 | 19.579 | 4.000388 | -1.990167 | 24.36943 | 1.534309
111 | 395 | 28.985 | 3.982239 | -1.990796 | 24.43556 | 1.534309
111 | 395 | 38.329 | 3.967966 | -1.991698 | 24.53504 | 1.534309
111 | 395 | 47.704 | 3.956142 | -1.990503 | 24.63136 | 1.534309
111 | 395 | 57.063 | 3.945691 | -1.992065 | 24.72373 | 1.534309
111 | 395 | 66.422 | 3.936338 | -1.992293 | 24.82642 | 1.534309
111 | 395 | 75.766 | 3.927907 | -1.988351 | 24.92704 | 1.534309
111 | 395 | 85.125 | 3.919803 | -1.990519 | 25.03613 | 1.534309
111 | 395 | 94.563 | 3.913217 | -1.984625 | 25.12932 | 1.534309
111 | 395 | 103.891 | 3.905907 | -1.984966 | 25.25404 | 1.534309
111 | 395 | 113.297 | 3.900297 | -1.994223 | 25.35375 | 1.534309
111 | 395 | 122.625 | 3.893241 | -1.987794 | 25.46332 | 1.534309
111 | 395 | 131.985 | 3.887671 | -1.993422 | 25.55664 | 1.534309
111 | 395 | 141.375 | 3.882081 | -1.980433 | 25.68458 | 1.534309
111 | 395 | 150.719 | 3.877089 | -1.987985 | 25.80243 | 1.534309
111 | 395 | 160.079 | 3.872564 | -1.990788 | 25.89674 | 1.534309
111 | 395 | 169.485 | 3.868552 | -1.991436 | 26.02047 | 1.534309
111 | 395 | 178.875 | 3.863609 | -1.981801 | 26.11571 | 1.534309
111 | 395 | 188.204 | 3.859314 | -1.985966 | 26.22899 | 1.534309
111 | 395 | 197.594 | 3.854854 | -1.988769 | 26.32716 | 1.534309
111 | 395 | 206.922 | 3.851202 | -1.99105 | 26.42845 | 1.534309
111 | 395 | 216.282 | 3.847006 | -1.990034 | 26.54101 | 1.534309
111 | 395 | 225.75 | 3.842589 | -1.984341 | 26.64401 | 1.534309
111 | 395 | 235.125 | 3.839699 | -1.988045 | 26.746 | 1.534309
111 | 395 | 244.516 | 3.835872 | -1.989424 | 26.85654 | 1.534309
111 | 395 | 253.891 | 3.832732 | -1.988679 | 26.96011 | 1.534309
111 | 395 | 263.297 | 3.829453 | -1.988095 | 27.06596 | 1.534309
111 | 395 | 272.672 | 3.825785 | -1.991089 | 27.16859 | 1.534309
111 | 395 | 282.141 | 3.822602 | -1.991287 | 27.27281 | 1.534309
111 | 395 | 291.532 | 3.819428 | -1.992765 | 27.37054 | 1.534309
111 | 395 | 300.891 | 3.816308 | -1.99282 | 27.46748 | 1.534309
111 | 395 | 310.266 | 3.812971 | -1.986592 | 27.57904 | 1.534309
111 | 395 | 319.641 | 3.809971 | -1.990874 | 27.68135 | 1.534309
111 | 395 | 329 | 3.806836 | -1.992403 | 27.77969 | 1.534309
111 | 395 | 338.36 | 3.803683 | -1.989524 | 27.87043 | 1.534309
111 | 395 | 347.704 | 3.80049 | -1.991071 | 27.97313 | 1.534309
111 | 395 | 357.063 | 3.797314 | -1.98963 | 28.06611 | 1.534309
111 | 395 | 366.422 | 3.79416 | -1.992264 | 28.1691 | 1.534309
111 | 395 | 375.782 | 3.791023 | -1.987286 | 28.2566 | 1.534309
111 | 395 | 385.172 | 3.787674 | -1.990109 | 28.35147 | 1.534309
111 | 395 | 394.5 | 3.784235 | -1.988028 | 28.45036 | 1.534309
111 | 395 | 403.891 | 3.780804 | -1.989243 | 28.55289 | 1.534309
111 | 395 | 413.235 | 3.777716 | -1.988395 | 28.64203 | 1.534309
111 | 395 | 422.579 | 3.774157 | -1.991655 | 28.72244 | 1.534309
111 | 395 | 431.969 | 3.770754 | -1.988937 | 28.809 | 1.534309
111 | 395 | 441.282 | 3.767241 | -1.985086 | 28.9007 | 1.534309
111 | 395 | 450.641 | 3.763509 | -1.991848 | 28.98875 | 1.534309
111 | 395 | 459.985 | 3.760244 | -1.99156 | 29.07424 | 1.534309
111 | 395 | 469.313 | 3.756388 | -1.988632 | 29.15448 | 1.534309
111 | 395 | 478.657 | 3.752996 | -1.990275 | 29.23471 | 1.534309
111 | 395 | 488.016 | 3.749129 | -1.988529 | 29.30738 | 1.534309
111 | 395 | 497.391 | 3.745538 | -1.989023 | 29.3968 | 1.534309
111 | 395 | 506.797 | 3.741951 | -1.988314 | 29.47269 | 1.534309
111 | 395 | 516.11 | 3.738421 | -1.988299 | 29.53567 | 1.534309
111 | 395 | 525.454 | 3.734933 | -1.990347 | 29.60303 | 1.534309
111 | 395 | 534.844 | 3.731288 | -1.992179 | 29.66046 | 1.534309
111 | 395 | 544.219 | 3.727993 | -1.989447 | 29.70998 | 1.534309
111 | 395 | 553.625 | 3.724611 | -1.987572 | 29.76813 | 1.534309
111 | 395 | 563.016 | 3.721317 | -1.987708 | 29.8143 | 1.534309
111 | 395 | 572.36 | 3.717941 | -1.98877 | 29.84913 | 1.534309
111 | 395 | 581.719 | 3.714615 | -1.990421 | 29.88862 | 1.534309
111 | 395 | 591.11 | 3.711496 | -1.993164 | 29.91624 | 1.534309
111 | 395 | 600.485 | 3.708851 | -1.988453 | 29.96095 | 1.534309
111 | 395 | 609.86 | 3.705315 | -1.987886 | 29.99025 | 1.534309
111 | 395 | 619.188 | 3.702313 | -1.991539 | 30.00717 | 1.534309
111 | 395 | 628.579 | 3.69943 | -1.989036 | 30.02415 | 1.534309
111 | 395 | 637.938 | 3.696391 | -1.991369 | 30.0513 | 1.534309
111 | 395 | 647.329 | 3.693584 | -1.98896 | 30.07892 | 1.534309
111 | 395 | 656.688 | 3.69069 | -1.987495 | 30.1102 | 1.534309
111 | 395 | 666.047 | 3.687783 | -1.991061 | 30.11785 | 1.534309
111 | 395 | 675.391 | 3.684813 | -1.988966 | 30.12668 | 1.534309
111 | 395 | 684.766 | 3.682349 | -1.990357 | 30.13432 | 1.534309
111 | 395 | 694.11 | 3.679267 | -1.987925 | 30.14745 | 1.534309
111 | 395 | 703.5 | 3.67626 | -1.982937 | 30.16101 | 1.534309
111 | 395 | 712.86 | 3.673603 | -1.994461 | 30.17176 | 1.534309
111 | 395 | 722.204 | 3.671056 | -1.992626 | 30.18193 | 1.534309
111 | 395 | 731.563 | 3.668679 | -1.99192 | 30.20237 | 1.534309
111 | 395 | 740.969 | 3.665896 | -1.992341 | 30.20712 | 1.534309
111 | 395 | 750.329 | 3.663136 | -1.988251 | 30.22222 | 1.534309
111 | 395 | 759.719 | 3.660538 | -1.992637 | 30.24229 | 1.534309
111 | 395 | 769.079 | 3.657952 | -1.990394 | 30.25564 | 1.534309
111 | 395 | 778.422 | 3.655418 | -1.987929 | 30.27402 | 1.534309
111 | 395 | 787.766 | 3.652886 | -1.986098 | 30.29059 | 1.534309
111 | 395 | 797.188 | 3.649872 | -1.992797 | 30.30252 | 1.534309
111 | 395 | 806.547 | 3.647428 | -1.988859 | 30.33271 | 1.534309
111 | 395 | 815.907 | 3.644994 | -1.989495 | 30.35056 | 1.534309
111 | 395 | 825.282 | 3.642416 | -1.989986 | 30.36138 | 1.534309
111 | 395 | 834.672 | 3.639874 | -1.990976 | 30.39344 | 1.534309
111 | 395 | 843.985 | 3.637549 | -1.986563 | 30.4145 | 1.534309
111 | 395 | 853.344 | 3.63501 | -1.988869 | 30.44084 | 1.534309
111 | 395 | 862.75 | 3.632136 | -1.990621 | 30.46216 | 1.534309
111 | 395 | 872.125 | 3.629973 | -1.99051 | 30.4982 | 1.534309
111 | 395 | 881.547 | 3.62741 | -1.986398 | 30.51979 | 1.534309
111 | 395 | 890.875 | 3.625206 | -1.987144 | 30.56004 | 1.534309
111 | 395 | 900.219 | 3.622606 | -1.989864 | 30.5834 | 1.534309
111 | 395 | 909.594 | 3.620137 | -1.991146 | 30.63012 | 1.534309
111 | 395 | 918.954 | 3.61784 | -1.992703 | 30.6424 | 1.534309
111 | 395 | 928.313 | 3.615323 | -1.991298 | 30.67567 | 1.534309
111 | 395 | 937.688 | 3.613103 | -1.99331 | 30.71577 | 1.534309
111 | 395 | 947.063 | 3.610596 | -1.990715 | 30.74782 | 1.534309
111 | 395 | 956.422 | 3.608245 | -1.987705 | 30.78656 | 1.534309
111 | 395 | 965.844 | 3.606046 | -1.992157 | 30.83212 | 1.534309
111 | 395 | 975.204 | 3.603732 | -1.992556 | 30.86231 | 1.534309
111 | 395 | 984.532 | 3.601286 | -1.989209 | 30.90547 | 1.534309
111 | 395 | 993.922 | 3.599007 | -1.988622 | 30.93756 | 1.534309
111 | 395 | 1003.282 | 3.59686 | -1.991015 | 30.96763 | 1.534309
111 | 395 | 1012.594 | 3.594736 | -1.991909 | 31.00499 | 1.534309
111 | 395 | 1022 | 3.592568 | -1.990289 | 31.0511 | 1.534309
111 | 395 | 1031.391 | 3.590247 | -1.98465 | 31.08645 | 1.534309
111 | 395 | 1040.797 | 3.587886 | -1.990207 | 31.13771 | 1.534309
111 | 395 | 1050.125 | 3.585675 | -1.992666 | 31.1728 | 1.534309
111 | 395 | 1059.454 | 3.583519 | -1.988542 | 31.20537 | 1.534309
111 | 395 | 1068.844 | 3.58101 | -1.983855 | 31.24335 | 1.534309
111 | 395 | 1078.204 | 3.57921 | -1.994119 | 31.29228 | 1.534309
111 | 395 | 1087.579 | 3.576997 | -1.988653 | 31.33836 | 1.534309
111 | 395 | 1096.954 | 3.574882 | -1.989215 | 31.38495 | 1.534309
111 | 395 | 1106.313 | 3.572884 | -1.992123 | 31.41765 | 1.534309
111 | 395 | 1115.672 | 3.570814 | -1.988664 | 31.45253 | 1.534309
111 | 395 | 1125.094 | 3.568514 | -1.990187 | 31.50003 | 1.534309
111 | 395 | 1134.422 | 3.566638 | -1.993117 | 31.53237 | 1.534309
111 | 395 | 1143.782 | 3.56468 | -1.988631 | 31.5806 | 1.534309
111 | 395 | 1153.157 | 3.562492 | -1.988589 | 31.61646 | 1.534309
111 | 395 | 1162.532 | 3.560669 | -1.991882 | 31.66248 | 1.534309
111 | 395 | 1171.875 | 3.558531 | -1.990351 | 31.71089 | 1.534309
111 | 395 | 1181.204 | 3.556851 | -1.990509 | 31.7588 | 1.534309
111 | 395 | 1190.672 | 3.554698 | -1.99124 | 31.78797 | 1.534309
111 | 395 | 1200 | 3.552879 | -1.989684 | 31.83104 | 1.534309
111 | 395 | 1209.36 | 3.550819 | -1.990633 | 31.86979 | 1.534309
111 | 395 | 1218.735 | 3.548942 | -1.993707 | 31.92292 | 1.534309
111 | 395 | 1228.094 | 3.547132 | -1.995993 | 31.9747 | 1.534309
111 | 395 | 1237.485 | 3.545011 | -1.989507 | 32.00393 | 1.534309
111 | 395 | 1246.875 | 3.543268 | -1.989234 | 32.04867 | 1.534309
111 | 395 | 1256.282 | 3.541646 | -1.986752 | 32.08814 | 1.534309
111 | 395 | 1265.766 | 3.539552 | -1.989038 | 32.12218 | 1.534309
111 | 395 | 1275.141 | 3.537823 | -1.991261 | 32.1631 | 1.534309
111 | 395 | 1284.5 | 3.536045 | -1.987853 | 32.2014 | 1.534309
111 | 395 | 1293.86 | 3.534431 | -1.986374 | 32.24706 | 1.534309
111 | 395 | 1303.266 | 3.532478 | -1.991062 | 32.28959 | 1.534309
111 | 395 | 1312.594 | 3.530954 | -1.988946 | 32.31709 | 1.534309
111 | 395 | 1322 | 3.529785 | -1.99186 | 32.36697 | 1.534309
111 | 395 | 1331.391 | 3.527481 | -1.990482 | 32.39813 | 1.534309
111 | 395 | 1340.782 | 3.525921 | -1.991285 | 32.44212 | 1.534309
111 | 395 | 1350.157 | 3.52397 | -1.987923 | 32.48386 | 1.534309
111 | 395 | 1359.547 | 3.522423 | -1.993984 | 32.51479 | 1.534309
111 | 395 | 1368.907 | 3.520567 | -1.988891 | 32.56248 | 1.534309
111 | 395 | 1378.25 | 3.519014 | -1.987019 | 32.59839 | 1.534309
111 | 395 | 1387.641 | 3.5172 | -1.991666 | 32.6392 | 1.534309
111 | 395 | 1397.079 | 3.515858 | -1.990057 | 32.66978 | 1.534309
111 | 395 | 1406.422 | 3.514236 | -1.986949 | 32.70905 | 1.534309
111 | 395 | 1415.766 | 3.512578 | -1.989586 | 32.74801 | 1.534309
111 | 395 | 1425.141 | 3.510442 | -1.985622 | 32.7802 | 1.534309
111 | 395 | 1434.532 | 3.509558 | -1.992546 | 32.83301 | 1.534309
111 | 395 | 1443.922 | 3.507618 | -1.99275 | 32.86764 | 1.534309
111 | 395 | 1453.329 | 3.506701 | -1.984254 | 32.90088 | 1.534309
111 | 395 | 1462.672 | 3.504978 | -1.9846 | 32.96354 | 1.534309
111 | 395 | 1472.047 | 3.504132 | -1.984094 | 32.99225 | 1.534309
111 | 395 | 1481.438 | 3.50176 | -1.987439 | 33.02986 | 1.534309
111 | 395 | 1490.86 | 3.500641 | -1.99116 | 33.06785 | 1.534309
111 | 395 | 1500.266 | 3.498635 | -1.988659 | 33.11524 | 1.534309
111 | 395 | 1509.625 | 3.497358 | -1.994888 | 33.14855 | 1.534309
111 | 395 | 1518.985 | 3.496135 | -2.000387 | 33.1835 | 1.534309
111 | 395 | 1528.313 | 3.494745 | -1.990182 | 33.21706 | 1.534309
111 | 395 | 1537.672 | 3.493177 | -1.98357 | 33.26161 | 1.534309
111 | 395 | 1547.094 | 3.491937 | -1.989586 | 33.29709 | 1.534309
111 | 395 | 1556.454 | 3.490712 | -1.988451 | 33.33528 | 1.534309
111 | 395 | 1565.829 | 3.489 | -1.991855 | 33.3787 | 1.534309
111 | 395 | 1575.188 | 3.487251 | -1.990008 | 33.41098 | 1.534309
111 | 395 | 1584.547 | 3.486615 | -1.981549 | 33.46361 | 1.534309
111 | 395 | 1593.922 | 3.484951 | -1.98986 | 33.49934 | 1.534309
111 | 395 | 1603.297 | 3.483635 | -1.990082 | 33.53445 | 1.534309
111 | 395 | 1612.719 | 3.482155 | -1.989261 | 33.56592 | 1.534309
111 | 395 | 1622.141 | 3.480904 | -1.988888 | 33.60905 | 1.534309
111 | 395 | 1631.5 | 3.479464 | -1.986853 | 33.62985 | 1.534309
111 | 395 | 1640.907 | 3.478479 | -1.993725 | 33.66528 | 1.534309
111 | 395 | 1650.235 | 3.476926 | -1.991246 | 33.71569 | 1.534309
111 | 395 | 1659.594 | 3.475471 | -1.986643 | 33.75284 | 1.534309
111 | 395 | 1668.969 | 3.473628 | -1.982961 | 33.78931 | 1.534309
111 | 395 | 1678.329 | 3.472476 | -1.990189 | 33.82594 | 1.534309
111 | 395 | 1687.75 | 3.47124 | -1.984942 | 33.87711 | 1.534309
111 | 395 | 1697.079 | 3.470654 | -1.99001 | 33.92328 | 1.534309
111 | 395 | 1706.485 | 3.469185 | -1.98935 | 33.93896 | 1.534309
111 | 395 | 1715.844 | 3.468251 | -1.989662 | 33.97741 | 1.534309
111 | 395 | 1725.204 | 3.465623 | -1.993195 | 34.01257 | 1.534309
111 | 395 | 1734.547 | 3.464753 | -1.996671 | 34.06888 | 1.534309
111 | 395 | 1743.922 | 3.463453 | -1.989958 | 34.10412 | 1.534309
111 | 395 | 1753.313 | 3.461311 | -1.989571 | 34.1442 | 1.534309
111 | 395 | 1762.688 | 3.460529 | -1.991976 | 34.16934 | 1.534309
111 | 395 | 1772.079 | 3.459192 | -1.989897 | 34.2248 | 1.534309
111 | 395 | 1781.407 | 3.458115 | -1.988102 | 34.25878 | 1.534309
111 | 395 | 1790.782 | 3.456545 | -1.997995 | 34.29826 | 1.534309
111 | 395 | 1800.141 | 3.455051 | -1.997616 | 34.34081 | 1.534309
111 | 395 | 1809.5 | 3.454198 | -1.988735 | 34.38328 | 1.534309
111 | 395 | 1818.844 | 3.452598 | -1.984528 | 34.42164 | 1.534309
111 | 395 | 1828.235 | 3.450827 | -1.990638 | 34.45552 | 1.534309
111 | 395 | 1837.641 | 3.450331 | -1.983697 | 34.50454 | 1.534309
111 | 395 | 1847 | 3.448356 | -1.99345 | 34.5352 | 1.534309
111 | 395 | 1856.375 | 3.446876 | -1.995905 | 34.59076 | 1.534309
111 | 395 | 1865.704 | 3.445889 | -1.988305 | 34.6205 | 1.534309
111 | 395 | 1875.063 | 3.444356 | -1.988149 | 34.67009 | 1.534309
111 | 395 | 1884.438 | 3.442958 | -1.989897 | 34.69501 | 1.534309
111 | 395 | 1893.797 | 3.442091 | -1.990236 | 34.7331 | 1.534309
111 | 395 | 1903.11 | 3.440079 | -1.990154 | 34.76102 | 1.534309
111 | 395 | 1912.547 | 3.439392 | -1.989387 | 34.79402 | 1.534309
111 | 395 | 1921.891 | 3.437109 | -1.992935 | 34.85632 | 1.534309
111 | 395 | 1931.297 | 3.436231 | -1.982133 | 34.88625 | 1.534309
111 | 395 | 1940.641 | 3.434365 | -1.995589 | 34.91893 | 1.534309
111 | 395 | 1950.047 | 3.433305 | -1.992236 | 34.9674 | 1.534309
111 | 395 | 1959.391 | 3.431527 | -1.992617 | 35.01946 | 1.534309
111 | 395 | 1968.766 | 3.430162 | -1.991051 | 35.05573 | 1.534309
111 | 395 | 1978.157 | 3.428127 | -1.978434 | 35.10331 | 1.534309
111 | 395 | 1987.5 | 3.427334 | -1.999352 | 35.13259 | 1.534309
111 | 395 | 1996.829 | 3.425645 | -1.992715 | 35.18426 | 1.534309
111 | 395 | 2006.235 | 3.423809 | -1.986961 | 35.22111 | 1.534309
111 | 395 | 2015.61 | 3.422448 | -1.986894 | 35.269 | 1.534309
111 | 395 | 2024.985 | 3.420991 | -1.987014 | 35.30488 | 1.534309
111 | 395 | 2034.375 | 3.419774 | -1.989375 | 35.34424 | 1.534309
111 | 395 | 2043.735 | 3.417718 | -1.990938 | 35.38167 | 1.534309
111 | 395 | 2053.063 | 3.416546 | -1.993231 | 35.4341 | 1.534309
111 | 395 | 2062.422 | 3.415488 | -1.991147 | 35.4803 | 1.534309
111 | 395 | 2071.813 | 3.413611 | -1.98905 | 35.51354 | 1.534309
111 | 395 | 2081.204 | 3.411275 | -1.993614 | 35.5644 | 1.534309
111 | 395 | 2090.579 | 3.409373 | -1.992966 | 35.59855 | 1.534309
111 | 395 | 2099.969 | 3.408395 | -1.992184 | 35.65531 | 1.534309
111 | 395 | 2109.329 | 3.406746 | -1.988079 | 35.6913 | 1.534309
111 | 395 | 2118.657 | 3.404349 | -1.999817 | 35.7483 | 1.534309
111 | 395 | 2128.016 | 3.403021 | -1.990988 | 35.77227 | 1.534309
111 | 395 | 2137.344 | 3.401948 | -1.995036 | 35.80828 | 1.534309
111 | 395 | 2146.625 | 3.399729 | -1.987932 | 35.84739 | 1.534309
111 | 395 | 2156.047 | 3.398246 | -1.985212 | 35.89957 | 1.534309
111 | 395 | 2165.344 | 3.396484 | -1.993222 | 35.95073 | 1.534309
111 | 395 | 2174.688 | 3.394484 | -1.989948 | 35.99587 | 1.534309
111 | 395 | 2184.047 | 3.392531 | -1.991065 | 36.04826 | 1.534309
111 | 395 | 2193.407 | 3.390766 | -1.987176 | 36.09106 | 1.534309
111 | 395 | 2202.797 | 3.388618 | -1.992323 | 36.12475 | 1.534309
111 | 395 | 2212.141 | 3.386637 | -1.987079 | 36.16658 | 1.534309
111 | 395 | 2221.5 | 3.384817 | -1.989958 | 36.22176 | 1.534309
111 | 395 | 2230.875 | 3.382662 | -1.988631 | 36.27376 | 1.534309
111 | 395 | 2240.219 | 3.380497 | -1.990066 | 36.31284 | 1.534309
111 | 395 | 2249.672 | 3.378408 | -1.988348 | 36.35791 | 1.534309
111 | 395 | 2259.047 | 3.376023 | -1.990308 | 36.41129 | 1.534309
111 | 395 | 2268.391 | 3.374015 | -1.988136 | 36.45247 | 1.534309
111 | 395 | 2277.75 | 3.371584 | -1.985823 | 36.49631 | 1.534309
111 | 395 | 2287.125 | 3.369153 | -1.989874 | 36.55737 | 1.534309
111 | 395 | 2296.5 | 3.366729 | -1.989831 | 36.60911 | 1.534309
111 | 395 | 2305.829 | 3.364106 | -1.990689 | 36.64047 | 1.534309
111 | 395 | 2315.188 | 3.361607 | -1.989126 | 36.69968 | 1.534309
111 | 395 | 2324.563 | 3.358914 | -1.987779 | 36.73983 | 1.534309
111 | 395 | 2333.954 | 3.355973 | -1.989547 | 36.78444 | 1.534309
111 | 395 | 2343.282 | 3.353088 | -1.988616 | 36.83043 | 1.534309
111 | 395 | 2352.625 | 3.350199 | -1.9886 | 36.88527 | 1.534309
111 | 395 | 2361.969 | 3.346984 | -1.991092 | 36.94836 | 1.534309
111 | 395 | 2371.422 | 3.343702 | -1.99193 | 37.00328 | 1.534309
111 | 395 | 2380.766 | 3.340463 | -1.988568 | 37.04537 | 1.534309
111 | 395 | 2390.125 | 3.33715 | -1.987685 | 37.09299 | 1.534309
111 | 395 | 2399.5 | 3.333293 | -1.989157 | 37.13796 | 1.534309
111 | 395 | 2408.907 | 3.329514 | -1.988103 | 37.19579 | 1.534309
111 | 395 | 2418.297 | 3.325378 | -1.991842 | 37.25482 | 1.534309
111 | 395 | 2427.672 | 3.321431 | -1.990769 | 37.31767 | 1.534309
111 | 395 | 2437 | 3.316829 | -1.988686 | 37.38219 | 1.534309
111 | 395 | 2446.375 | 3.312165 | -1.991892 | 37.43191 | 1.534309
111 | 395 | 2455.704 | 3.307009 | -1.990495 | 37.48807 | 1.534309
111 | 395 | 2465.016 | 3.302009 | -1.988294 | 37.54256 | 1.534309
111 | 395 | 2474.469 | 3.296343 | -1.987179 | 37.59527 | 1.534309
111 | 395 | 2483.782 | 3.290735 | -1.989716 | 37.64891 | 1.534309
111 | 395 | 2493.11 | 3.284612 | -1.98918 | 37.70754 | 1.534309
111 | 395 | 2502.454 | 3.278098 | -1.987907 | 37.76484 | 1.534309
111 | 395 | 2511.782 | 3.271368 | -1.989941 | 37.82202 | 1.534309
111 | 395 | 2521.172 | 3.263971 | -1.990529 | 37.88714 | 1.534309
111 | 395 | 2530.704 | 3.256471 | -1.990153 | 37.95659 | 1.534309
111 | 395 | 2540.235 | 3.248315 | -1.99056 | 38.01133 | 1.534309
111 | 395 | 2549.782 | 3.239904 | -1.988233 | 38.08153 | 1.534309
111 | 395 | 2559.344 | 3.230809 | -1.989203 | 38.14325 | 1.534309
111 | 395 | 2568.86 | 3.221331 | -1.987516 | 38.21703 | 1.534309
111 | 395 | 2578.313 | 3.211299 | -1.989891 | 38.29883 | 1.534309
111 | 395 | 2587.782 | 3.20057 | -1.987387 | 38.36289 | 1.534309
111 | 395 | 2597.485 | 3.189099 | -1.993285 | 38.43811 | 1.534309
111 | 395 | 2607.25 | 3.176804 | -1.988884 | 38.49827 | 1.534309
111 | 395 | 2616.891 | 3.164136 | -1.989372 | 38.58705 | 1.534309
111 | 395 | 2626.579 | 3.15049 | -1.985801 | 38.66221 | 1.534309
111 | 395 | 2636.282 | 3.136004 | -1.987144 | 38.74926 | 1.534309
111 | 395 | 2645.922 | 3.120968 | -1.989031 | 38.83595 | 1.534309
111 | 395 | 2655.563 | 3.104694 | -1.987643 | 38.91171 | 1.534309
111 | 395 | 2665.204 | 3.087495 | -1.985469 | 39.00025 | 1.534309
111 | 395 | 2674.875 | 3.068991 | -1.985459 | 39.09201 | 1.534309
111 | 395 | 2684.532 | 3.049767 | -1.989725 | 39.18222 | 1.534309
111 | 395 | 2694.141 | 3.028796 | -1.989607 | 39.27333 | 1.534309
111 | 395 | 2703.797 | 3.006299 | -1.991422 | 39.37549 | 1.534309
111 | 395 | 2713.422 | 2.982241 | -1.986003 | 39.47672 | 1.534309
111 | 395 | 2723.032 | 2.956667 | -1.987655 | 39.58998 | 1.534309
111 | 395 | 2732.735 | 2.928558 | -1.986395 | 39.70676 | 1.534309
111 | 395 | 2742.375 | 2.899021 | -1.989327 | 39.83056 | 1.534309
111 | 395 | 2752.016 | 2.867948 | -1.989292 | 39.95392 | 1.534309
111 | 395 | 2761.625 | 2.833577 | -1.985924 | 40.09116 | 1.534309
111 | 395 | 2771.297 | 2.793716 | -1.987171 | 40.23452 | 1.534309
111 | 395 | 2780.969 | 2.745244 | -1.988584 | 40.38862 | 1.534309
111 | 395 | 2790.61 | 2.684216 | -1.989338 | 40.54274 | 1.534309
111 | 395 | 2800.25 | 2.603679 | -1.987204 | 40.71564 | 1.534309
111 | 395 | 2809.875 | 2.492124 | -1.985003 | 40.9167 | 1.534309
111 | 395 | 2819.485 | 2.332713 | -1.982014 | 41.12998 | 1.534309
111 | 395 | 2829.157 | 2.120751 | -1.983274 | 41.41772 | 1.534309
111 | 395 | 2838.938 | 2.809523 | -0.001139192 | 41.61485 | 1.534309
111 | 395 | 2848.688 | 2.927463 | -0.0004148394 | 41.62745 | 1.534309
111 | 395 | 2858.438 | 3.000623 | -0.001694835 | 41.57295 | 1.534309
111 | 395 | 2868.282 | 3.058729 | -0.004104203 | 41.48025 | 1.534309
111 | 395 | 2878.094 | 3.108206 | -0.001526257 | 41.364 | 1.534309
111 | 395 | 2887.875 | 3.150614 | -0.002783529 | 41.23645 | 1.534309
111 | 395 | 2897.704 | 3.186507 | 0.0003782041 | 41.08818 | 1.534309
111 | 395 | 2907.469 | 3.216421 | -0.002746236 | 40.931 | 1.534309
111 | 395 | 2917.235 | 3.241971 | -0.002790437 | 40.77006 | 1.534309
111 | 395 | 2927.079 | 3.264494 | -0.002514074 | 40.598 | 1.534309
111 | 395 | 2936.86 | 3.284427 | -0.004235881 | 40.42947 | 1.534309
111 | 395 | 2946.625 | 3.30207 | -0.002413968 | 40.25623 | 1.534309
111 | 395 | 2956.532 | 3.318497 | 0.001732064 | 40.08733 | 1.534309
111 | 395 | 2966.25 | 3.333294 | -0.0008427268 | 39.91083 | 1.534309
112 | 399 | 0 | 4.200351 | -0.002817593 | 24.14335 | 1.52876
112 | 399 | 9.359 | 4.200374 | -0.003971095 | 24.14078 | 1.52876
112 | 399 | 19.5 | 3.99944 | -1.989781 | 24.16503 | 1.52876
112 | 399 | 28.859 | 3.981023 | -1.990049 | 24.23531 | 1.52876
112 | 399 | 38.234 | 3.966724 | -1.990217 | 24.3168 | 1.52876
112 | 399 | 47.562 | 3.954569 | -1.989605 | 24.42111 | 1.52876
112 | 399 | 56.921 | 3.944046 | -1.988806 | 24.517 | 1.52876
112 | 399 | 66.281 | 3.934619 | -1.993274 | 24.63289 | 1.52876
112 | 399 | 75.609 | 3.925882 | -1.991574 | 24.73672 | 1.52876
112 | 399 | 85 | 3.918289 | -1.990253 | 24.84447 | 1.52876
112 | 399 | 94.39 | 3.910737 | -1.988935 | 24.95952 | 1.52876
112 | 399 | 103.765 | 3.904052 | -1.990556 | 25.05895 | 1.52876
112 | 399 | 113.093 | 3.897572 | -1.989251 | 25.1651 | 1.52876
112 | 399 | 122.484 | 3.891598 | -1.990021 | 25.28325 | 1.52876
112 | 399 | 131.843 | 3.886035 | -1.989627 | 25.40053 | 1.52876
112 | 399 | 141.25 | 3.880585 | -1.990305 | 25.50636 | 1.52876
112 | 399 | 150.625 | 3.875386 | -1.990326 | 25.60607 | 1.52876
112 | 399 | 159.937 | 3.870538 | -1.99068 | 25.71593 | 1.52876
112 | 399 | 169.328 | 3.865739 | -1.989573 | 25.82074 | 1.52876
112 | 399 | 178.703 | 3.861417 | -1.990886 | 25.93282 | 1.52876
112 | 399 | 188.062 | 3.857351 | -1.987718 | 26.03799 | 1.52876
112 | 399 | 197.453 | 3.852793 | -1.990752 | 26.13872 | 1.52876
112 | 399 | 206.812 | 3.848716 | -1.9898 | 26.23768 | 1.52876
112 | 399 | 216.156 | 3.844963 | -1.987641 | 26.34785 | 1.52876
112 | 399 | 225.562 | 3.841111 | -1.98654 | 26.45383 | 1.52876
112 | 399 | 234.921 | 3.837483 | -1.992149 | 26.57161 | 1.52876
112 | 399 | 244.296 | 3.834225 | -1.98983 | 26.66636 | 1.52876
112 | 399 | 253.656 | 3.830533 | -1.991116 | 26.78207 | 1.52876
112 | 399 | 263.015 | 3.827166 | -1.992266 | 26.88339 | 1.52876
112 | 399 | 272.343 | 3.82402 | -1.990261 | 26.99013 | 1.52876
112 | 399 | 281.765 | 3.820724 | -1.990917 | 27.08442 | 1.52876
112 | 399 | 291.14 | 3.81728 | -1.99023 | 27.18776 | 1.52876
112 | 399 | 300.515 | 3.814302 | -1.987901 | 27.28955 | 1.52876
112 | 399 | 309.89 | 3.81109 | -1.989126 | 27.39166 | 1.52876
112 | 399 | 319.25 | 3.807667 | -1.991033 | 27.48616 | 1.52876
112 | 399 | 328.64 | 3.804826 | -1.988337 | 27.59269 | 1.52876
112 | 399 | 337.968 | 3.801846 | -1.989608 | 27.6787 | 1.52876
112 | 399 | 347.343 | 3.798353 | -1.990778 | 27.78144 | 1.52876
112 | 399 | 356.671 | 3.795204 | -1.987156 | 27.88017 | 1.52876
112 | 399 | 366.062 | 3.791937 | -1.988582 | 27.99348 | 1.52876
112 | 399 | 375.484 | 3.788731 | -1.987473 | 28.07859 | 1.52876
112 | 399 | 384.859 | 3.785307 | -1.99084 | 28.19489 | 1.52876
112 | 399 | 394.203 | 3.78206 | -1.989126 | 28.28117 | 1.52876
112 | 399 | 403.562 | 3.778705 | -1.988063 | 28.37456 | 1.52876
112 | 399 | 412.937 | 3.775075 | -1.989474 | 28.4591 | 1.52876
112 | 399 | 422.281 | 3.771779 | -1.988964 | 28.54406 | 1.52876
112 | 399 | 431.64 | 3.768281 | -1.989793 | 28.64369 | 1.52876
112 | 399 | 441.046 | 3.764703 | -1.988788 | 28.72782 | 1.52876
112 | 399 | 450.437 | 3.76116 | -1.986873 | 28.82063 | 1.52876
112 | 399 | 459.781 | 3.757696 | -1.993357 | 28.90276 | 1.52876
112 | 399 | 469.156 | 3.754065 | -1.989969 | 28.98386 | 1.52876
112 | 399 | 478.515 | 3.750504 | -1.98991 | 29.08369 | 1.52876
112 | 399 | 487.875 | 3.746947 | -1.990076 | 29.15973 | 1.52876
112 | 399 | 497.234 | 3.743311 | -1.99111 | 29.22829 | 1.52876
112 | 399 | 506.609 | 3.739499 | -1.988087 | 29.30183 | 1.52876
112 | 399 | 515.937 | 3.736193 | -1.990707 | 29.35679 | 1.52876
112 | 399 | 525.328 | 3.732485 | -1.988215 | 29.435 | 1.52876
112 | 399 | 534.671 | 3.729053 | -1.990459 | 29.4904 | 1.52876
112 | 399 | 544.078 | 3.725571 | -1.989899 | 29.54749 | 1.52876
112 | 399 | 553.437 | 3.722196 | -1.992111 | 29.59665 | 1.52876
112 | 399 | 562.843 | 3.718886 | -1.990524 | 29.64419 | 1.52876
112 | 399 | 572.265 | 3.715748 | -1.990017 | 29.67863 | 1.52876
112 | 399 | 581.593 | 3.712235 | -1.99128 | 29.72074 | 1.52876
112 | 399 | 590.921 | 3.709052 | -1.987208 | 29.75893 | 1.52876
112 | 399 | 600.328 | 3.705938 | -1.99155 | 29.77892 | 1.52876
112 | 399 | 609.687 | 3.702882 | -1.991484 | 29.80615 | 1.52876
112 | 399 | 619.046 | 3.70011 | -1.992962 | 29.82699 | 1.52876
112 | 399 | 628.375 | 3.697157 | -1.989367 | 29.84578 | 1.52876
112 | 399 | 637.75 | 3.694129 | -1.989895 | 29.87095 | 1.52876
112 | 399 | 647.125 | 3.691175 | -1.985984 | 29.89537 | 1.52876
112 | 399 | 656.468 | 3.688084 | -1.989346 | 29.91834 | 1.52876
112 | 399 | 665.843 | 3.68548 | -1.990662 | 29.94002 | 1.52876
112 | 399 | 675.156 | 3.682591 | -1.987948 | 29.94207 | 1.52876
112 | 399 | 684.5 | 3.680002 | -1.988855 | 29.95495 | 1.52876
112 | 399 | 693.859 | 3.67704 | -1.989602 | 29.97323 | 1.52876
112 | 399 | 703.218 | 3.674443 | -1.990761 | 29.98662 | 1.52876
112 | 399 | 712.562 | 3.671645 | -1.989722 | 29.99898 | 1.52876
112 | 399 | 721.921 | 3.66888 | -1.989897 | 30.01477 | 1.52876
112 | 399 | 731.312 | 3.666218 | -1.990217 | 30.01818 | 1.52876
112 | 399 | 740.656 | 3.663733 | -1.991437 | 30.03092 | 1.52876
112 | 399 | 750.015 | 3.660887 | -1.986267 | 30.05335 | 1.52876
112 | 399 | 759.375 | 3.658342 | -1.989769 | 30.05837 | 1.52876
112 | 399 | 768.734 | 3.655737 | -1.989433 | 30.07521 | 1.52876
112 | 399 | 778.093 | 3.653095 | -1.990401 | 30.1045 | 1.52876
112 | 399 | 787.453 | 3.650495 | -1.989735 | 30.12021 | 1.52876
112 | 399 | 796.828 | 3.647893 | -1.989368 | 30.13779 | 1.52876
112 | 399 | 806.203 | 3.645395 | -1.987789 | 30.1482 | 1.52876
112 | 399 | 815.578 | 3.642683 | -1.990712 | 30.17919 | 1.52876
112 | 399 | 824.921 | 3.640188 | -1.987998 | 30.20352 | 1.52876
112 | 399 | 834.265 | 3.637634 | -1.989978 | 30.22817 | 1.52876
112 | 399 | 843.656 | 3.635182 | -1.991415 | 30.25026 | 1.52876
112 | 399 | 853.046 | 3.632523 | -1.988085 | 30.28356 | 1.52876
112 | 399 | 862.453 | 3.630216 | -1.989656 | 30.31789 | 1.52876
112 | 399 | 871.796 | 3.6277 | -1.989898 | 30.33937 | 1.52876
112 | 399 | 881.156 | 3.625344 | -1.990172 | 30.37464 | 1.52876
112 | 399 | 890.531 | 3.622861 | -1.988683 | 30.40333 | 1.52876
112 | 399 | 899.89 | 3.620336 | -1.98919 | 30.43488 | 1.52876
112 | 399 | 909.312 | 3.618063 | -1.989141 | 30.46667 | 1.52876
112 | 399 | 918.656 | 3.615773 | -1.991158 | 30.49422 | 1.52876
112 | 399 | 928 | 3.613065 | -1.989585 | 30.5276 | 1.52876
112 | 399 | 937.39 | 3.61085 | -1.991367 | 30.56766 | 1.52876
112 | 399 | 946.718 | 3.608329 | -1.989488 | 30.60365 | 1.52876
112 | 399 | 956.093 | 3.606077 | -1.990065 | 30.64346 | 1.52876
112 | 399 | 965.468 | 3.603898 | -1.992508 | 30.67107 | 1.52876
112 | 399 | 974.812 | 3.601454 | -1.98977 | 30.71554 | 1.52876
112 | 399 | 984.218 | 3.599121 | -1.990105 | 30.74605 | 1.52876
112 | 399 | 993.578 | 3.596951 | -1.987162 | 30.7921 | 1.52876
112 | 399 | 1002.937 | 3.594494 | -1.988321 | 30.83167 | 1.52876
112 | 399 | 1012.281 | 3.592403 | -1.991383 | 30.86554 | 1.52876
112 | 399 | 1021.687 | 3.59017 | -1.988136 | 30.91083 | 1.52876
112 | 399 | 1031.015 | 3.587709 | -1.989128 | 30.96115 | 1.52876
112 | 399 | 1040.437 | 3.585594 | -1.988843 | 31.00136 | 1.52876
112 | 399 | 1049.828 | 3.583556 | -1.991906 | 31.04081 | 1.52876
112 | 399 | 1059.171 | 3.581382 | -1.986725 | 31.08822 | 1.52876
112 | 399 | 1068.546 | 3.579035 | -1.989136 | 31.13744 | 1.52876
112 | 399 | 1077.89 | 3.577134 | -1.987958 | 31.16192 | 1.52876
112 | 399 | 1087.234 | 3.574734 | -1.990891 | 31.20666 | 1.52876
112 | 399 | 1096.578 | 3.572845 | -1.990359 | 31.25903 | 1.52876
112 | 399 | 1105.968 | 3.570681 | -1.991262 | 31.30835 | 1.52876
112 | 399 | 1115.343 | 3.568715 | -1.991771 | 31.33647 | 1.52876
112 | 399 | 1124.687 | 3.566341 | -1.988847 | 31.38095 | 1.52876
112 | 399 | 1134.093 | 3.564481 | -1.990329 | 31.43427 | 1.52876
112 | 399 | 1143.468 | 3.562332 | -1.989242 | 31.45979 | 1.52876
112 | 399 | 1152.765 | 3.560376 | -1.98783 | 31.50379 | 1.52876
112 | 399 | 1162.125 | 3.558358 | -1.988558 | 31.54865 | 1.52876
112 | 399 | 1171.468 | 3.556593 | -1.991192 | 31.59083 | 1.52876
112 | 399 | 1180.828 | 3.554542 | -1.991589 | 31.64396 | 1.52876
112 | 399 | 1190.14 | 3.552474 | -1.987667 | 31.67442 | 1.52876
112 | 399 | 1199.453 | 3.550495 | -1.989796 | 31.72576 | 1.52876
112 | 399 | 1208.812 | 3.548549 | -1.988452 | 31.7611 | 1.52876
112 | 399 | 1218.234 | 3.546993 | -1.990087 | 31.78481 | 1.52876
112 | 399 | 1227.593 | 3.544936 | -1.991783 | 31.83135 | 1.52876
112 | 399 | 1236.968 | 3.543053 | -1.991902 | 31.87233 | 1.52876
112 | 399 | 1246.375 | 3.541287 | -1.990761 | 31.90836 | 1.52876
112 | 399 | 1255.703 | 3.539412 | -1.990667 | 31.95589 | 1.52876
112 | 399 | 1265.062 | 3.537554 | -1.989118 | 31.99938 | 1.52876
112 | 399 | 1274.406 | 3.535682 | -1.991188 | 32.04192 | 1.52876
112 | 399 | 1283.812 | 3.534185 | -1.991208 | 32.07986 | 1.52876
112 | 399 | 1293.203 | 3.532264 | -1.989733 | 32.12557 | 1.52876
112 | 399 | 1302.562 | 3.530573 | -1.989175 | 32.16351 | 1.52876
112 | 399 | 1311.89 | 3.528814 | -1.990715 | 32.2044 | 1.52876
112 | 399 | 1321.234 | 3.526762 | -1.991752 | 32.24484 | 1.52876
112 | 399 | 1330.625 | 3.525326 | -1.991799 | 32.27132 | 1.52876
112 | 399 | 1339.984 | 3.523556 | -1.989942 | 32.30959 | 1.52876
112 | 399 | 1349.375 | 3.521985 | -1.992262 | 32.36199 | 1.52876
112 | 399 | 1358.718 | 3.520316 | -1.988418 | 32.39646 | 1.52876
112 | 399 | 1368.109 | 3.518543 | -1.988686 | 32.44138 | 1.52876
112 | 399 | 1377.484 | 3.517097 | -1.990307 | 32.47993 | 1.52876
112 | 399 | 1386.859 | 3.515378 | -1.989659 | 32.52973 | 1.52876
112 | 399 | 1396.25 | 3.513866 | -1.989928 | 32.56522 | 1.52876
112 | 399 | 1405.609 | 3.512114 | -1.988341 | 32.6068 | 1.52876
112 | 399 | 1414.968 | 3.510441 | -1.989641 | 32.65333 | 1.52876
112 | 399 | 1424.359 | 3.509172 | -1.989305 | 32.69339 | 1.52876
112 | 399 | 1433.718 | 3.507436 | -1.988978 | 32.73122 | 1.52876
112 | 399 | 1443.062 | 3.505924 | -1.990401 | 32.75584 | 1.52876
112 | 399 | 1452.421 | 3.504506 | -1.990225 | 32.80368 | 1.52876
112 | 399 | 1461.765 | 3.5031 | -1.990568 | 32.83837 | 1.52876
112 | 399 | 1471.156 | 3.501403 | -1.99339 | 32.88092 | 1.52876
112 | 399 | 1480.546 | 3.49985 | -1.989814 | 32.93383 | 1.52876
112 | 399 | 1489.937 | 3.498457 | -1.991527 | 32.96166 | 1.52876
112 | 399 | 1499.265 | 3.497043 | -1.987288 | 32.99838 | 1.52876
112 | 399 | 1508.656 | 3.495716 | -1.991 | 33.03471 | 1.52876
112 | 399 | 1518.046 | 3.49419 | -1.986556 | 33.06511 | 1.52876
112 | 399 | 1527.406 | 3.492874 | -1.989007 | 33.09326 | 1.52876
112 | 399 | 1536.765 | 3.491481 | -1.990085 | 33.14957 | 1.52876
112 | 399 | 1546.156 | 3.489951 | -1.987434 | 33.1988 | 1.52876
112 | 399 | 1555.531 | 3.488427 | -1.990117 | 33.21964 | 1.52876
112 | 399 | 1564.89 | 3.487194 | -1.986288 | 33.26764 | 1.52876
112 | 399 | 1574.281 | 3.485568 | -1.985823 | 33.31256 | 1.52876
112 | 399 | 1583.64 | 3.48434 | -1.991739 | 33.34699 | 1.52876
112 | 399 | 1593.031 | 3.483097 | -1.989467 | 33.38543 | 1.52876
112 | 399 | 1602.359 | 3.481749 | -1.992656 | 33.42468 | 1.52876
112 | 399 | 1611.734 | 3.480165 | -1.987632 | 33.46807 | 1.52876
112 | 399 | 1621.109 | 3.478831 | -1.992087 | 33.49507 | 1.52876
112 | 399 | 1630.437 | 3.477488 | -1.989532 | 33.53855 | 1.52876
112 | 399 | 1639.812 | 3.476154 | -1.98848 | 33.57298 | 1.52876
112 | 399 | 1649.187 | 3.474776 | -1.989404 | 33.61041 | 1.52876
112 | 399 | 1658.531 | 3.473474 | -1.98702 | 33.66676 | 1.52876
112 | 399 | 1667.921 | 3.472034 | -1.986449 | 33.69459 | 1.52876
112 | 399 | 1677.281 | 3.470824 | -1.992541 | 33.7271 | 1.52876
112 | 399 | 1686.64 | 3.46939 | -1.988866 | 33.78102 | 1.52876
112 | 399 | 1696.015 | 3.468009 | -1.98985 | 33.82666 | 1.52876
112 | 399 | 1705.406 | 3.466408 | -1.986551 | 33.8504 | 1.52876
112 | 399 | 1714.75 | 3.465357 | -1.99058 | 33.88866 | 1.52876
112 | 399 | 1724.109 | 3.464001 | -1.989797 | 33.93503 | 1.52876
112 | 399 | 1733.453 | 3.462742 | -1.988053 | 33.9718 | 1.52876
112 | 399 | 1742.843 | 3.461421 | -1.990545 | 34.00933 | 1.52876
112 | 399 | 1752.187 | 3.460135 | -1.991195 | 34.05581 | 1.52876
112 | 399 | 1761.593 | 3.458647 | -1.987712 | 34.08641 | 1.52876
112 | 399 | 1770.937 | 3.45715 | -1.988991 | 34.12903 | 1.52876
112 | 399 | 1780.343 | 3.45599 | -1.989405 | 34.16232 | 1.52876
112 | 399 | 1789.75 | 3.454304 | -1.989104 | 34.19604 | 1.52876
112 | 399 | 1799.14 | 3.453331 | -1.990143 | 34.24273 | 1.52876
112 | 399 | 1808.468 | 3.451602 | -1.991341 | 34.28485 | 1.52876
112 | 399 | 1817.781 | 3.450412 | -1.987945 | 34.32589 | 1.52876
112 | 399 | 1827.156 | 3.448981 | -1.990496 | 34.35927 | 1.52876
112 | 399 | 1836.531 | 3.44734 | -1.98798 | 34.39584 | 1.52876
112 | 399 | 1845.89 | 3.446055 | -1.985872 | 34.4313 | 1.52876
112 | 399 | 1855.265 | 3.444949 | -1.992966 | 34.48002 | 1.52876
112 | 399 | 1864.593 | 3.443514 | -1.991183 | 34.51347 | 1.52876
112 | 399 | 1874 | 3.442175 | -1.989618 | 34.56576 | 1.52876
112 | 399 | 1883.375 | 3.44078 | -1.9892 | 34.61316 | 1.52876
112 | 399 | 1892.75 | 3.439398 | -1.989337 | 34.64358 | 1.52876
112 | 399 | 1902.062 | 3.437957 | -1.992201 | 34.68423 | 1.52876
112 | 399 | 1911.421 | 3.436383 | -1.989856 | 34.73255 | 1.52876
112 | 399 | 1920.828 | 3.434799 | -1.980516 | 34.76204 | 1.52876
112 | 399 | 1930.187 | 3.433759 | -1.990495 | 34.80018 | 1.52876
112 | 399 | 1939.578 | 3.431979 | -1.989139 | 34.83736 | 1.52876
112 | 399 | 1948.906 | 3.430405 | -1.988178 | 34.88792 | 1.52876
112 | 399 | 1958.218 | 3.429157 | -1.981943 | 34.93391 | 1.52876
112 | 399 | 1967.593 | 3.427669 | -1.989358 | 34.95442 | 1.52876
112 | 399 | 1977.062 | 3.426233 | -1.985413 | 35.00983 | 1.52876
112 | 399 | 1986.437 | 3.424556 | -1.989637 | 35.07009 | 1.52876
112 | 399 | 1995.812 | 3.423502 | -1.989056 | 35.09743 | 1.52876
112 | 399 | 2005.218 | 3.421168 | -1.996193 | 35.13008 | 1.52876
112 | 399 | 2014.546 | 3.420421 | -1.97939 | 35.1727 | 1.52876
112 | 399 | 2023.89 | 3.418543 | -1.990738 | 35.20522 | 1.52876
112 | 399 | 2033.25 | 3.416823 | -1.989161 | 35.27234 | 1.52876
112 | 399 | 2042.609 | 3.415518 | -1.991083 | 35.31636 | 1.52876
112 | 399 | 2051.968 | 3.413452 | -1.986508 | 35.35898 | 1.52876
112 | 399 | 2061.343 | 3.412005 | -1.99068 | 35.39696 | 1.52876
112 | 399 | 2070.718 | 3.410825 | -1.988718 | 35.43989 | 1.52876
112 | 399 | 2080.093 | 3.408799 | -1.991599 | 35.48462 | 1.52876
112 | 399 | 2089.484 | 3.407369 | -1.990102 | 35.51139 | 1.52876
112 | 399 | 2098.828 | 3.405393 | -1.988634 | 35.56767 | 1.52876
112 | 399 | 2108.187 | 3.404098 | -1.992609 | 35.61581 | 1.52876
112 | 399 | 2117.593 | 3.402049 | -1.988904 | 35.65973 | 1.52876
112 | 399 | 2126.984 | 3.400424 | -1.988583 | 35.69943 | 1.52876
112 | 399 | 2136.39 | 3.398662 | -1.987788 | 35.74289 | 1.52876
112 | 399 | 2145.765 | 3.396312 | -1.978934 | 35.78995 | 1.52876
112 | 399 | 2155.218 | 3.395079 | -1.980429 | 35.83771 | 1.52876
112 | 399 | 2164.578 | 3.393067 | -1.990422 | 35.88917 | 1.52876
112 | 399 | 2173.937 | 3.391395 | -1.974808 | 35.93247 | 1.52876
112 | 399 | 2183.343 | 3.389104 | -1.99132 | 35.97381 | 1.52876
112 | 399 | 2192.687 | 3.387032 | -1.990934 | 36.03063 | 1.52876
112 | 399 | 2202.078 | 3.385697 | -1.983564 | 36.08381 | 1.52876
112 | 399 | 2211.437 | 3.384202 | -1.987668 | 36.11511 | 1.52876
112 | 399 | 2220.796 | 3.381281 | -1.981801 | 36.17826 | 1.52876
112 | 399 | 2230.187 | 3.378902 | -1.996471 | 36.22159 | 1.52876
112 | 399 | 2239.578 | 3.377582 | -1.979017 | 36.25833 | 1.52876
112 | 399 | 2248.921 | 3.374962 | -1.99023 | 36.30327 | 1.52876
112 | 399 | 2258.265 | 3.37283 | -1.991888 | 36.35137 | 1.52876
112 | 399 | 2267.578 | 3.370322 | -1.987682 | 36.40909 | 1.52876
112 | 399 | 2276.921 | 3.367734 | -1.989297 | 36.4611 | 1.52876
112 | 399 | 2286.281 | 3.365303 | -1.992305 | 36.51314 | 1.52876
112 | 399 | 2295.625 | 3.362964 | -1.991674 | 36.5498 | 1.52876
112 | 399 | 2305 | 3.360506 | -1.988172 | 36.60626 | 1.52876
112 | 399 | 2314.359 | 3.357722 | -1.989396 | 36.64605 | 1.52876
112 | 399 | 2323.718 | 3.354261 | -1.99577 | 36.69719 | 1.52876
112 | 399 | 2333.062 | 3.351933 | -1.985278 | 36.74532 | 1.52876
112 | 399 | 2342.406 | 3.349008 | -1.988695 | 36.80522 | 1.52876
112 | 399 | 2351.796 | 3.345606 | -1.990967 | 36.85303 | 1.52876
112 | 399 | 2361.125 | 3.342568 | -1.994982 | 36.90422 | 1.52876
112 | 399 | 2370.484 | 3.338754 | -1.987767 | 36.95315 | 1.52876
112 | 399 | 2379.89 | 3.335806 | -1.985564 | 37.01316 | 1.52876
112 | 399 | 2389.234 | 3.332023 | -1.991689 | 37.06 | 1.52876
112 | 399 | 2398.625 | 3.328532 | -1.987323 | 37.11777 | 1.52876
112 | 399 | 2408.046 | 3.324151 | -1.981779 | 37.16505 | 1.52876
112 | 399 | 2417.437 | 3.319911 | -1.991144 | 37.22041 | 1.52876
112 | 399 | 2426.812 | 3.315383 | -1.991085 | 37.28506 | 1.52876
112 | 399 | 2436.156 | 3.31083 | -1.99059 | 37.33864 | 1.52876
112 | 399 | 2445.5 | 3.305927 | -1.993637 | 37.38772 | 1.52876
112 | 399 | 2454.843 | 3.300755 | -1.993732 | 37.44224 | 1.52876
112 | 399 | 2464.203 | 3.295202 | -1.988578 | 37.50389 | 1.52876
112 | 399 | 2473.562 | 3.289608 | -1.988962 | 37.55008 | 1.52876
112 | 399 | 2482.937 | 3.283556 | -1.990602 | 37.6103 | 1.52876
112 | 399 | 2492.312 | 3.277163 | -1.992603 | 37.67615 | 1.52876
112 | 399 | 2501.671 | 3.270545 | -1.991481 | 37.73679 | 1.52876
112 | 399 | 2511.062 | 3.263168 | -1.991654 | 37.79462 | 1.52876
112 | 399 | 2520.593 | 3.255552 | -1.990123 | 37.86155 | 1.52876
112 | 399 | 2530.125 | 3.247485 | -1.991075 | 37.91844 | 1.52876
112 | 399 | 2539.671 | 3.238849 | -1.986647 | 37.99885 | 1.52876
112 | 399 | 2549.234 | 3.229465 | -1.988838 | 38.06639 | 1.52876
112 | 399 | 2558.765 | 3.220423 | -1.991167 | 38.13128 | 1.52876
112 | 399 | 2568.281 | 3.210354 | -1.989082 | 38.19786 | 1.52876
112 | 399 | 2577.828 | 3.199651 | -1.990335 | 38.27137 | 1.52876
112 | 399 | 2587.562 | 3.187943 | -1.992081 | 38.3379 | 1.52876
112 | 399 | 2597.234 | 3.175832 | -1.986195 | 38.4228 | 1.52876
112 | 399 | 2606.953 | 3.163036 | -1.98785 | 38.49636 | 1.52876
112 | 399 | 2616.609 | 3.149636 | -1.991989 | 38.57875 | 1.52876
112 | 399 | 2626.343 | 3.135004 | -1.989595 | 38.66623 | 1.52876
112 | 399 | 2635.953 | 3.120127 | -1.990761 | 38.74853 | 1.52876
112 | 399 | 2645.593 | 3.104163 | -1.992294 | 38.81298 | 1.52876
112 | 399 | 2655.218 | 3.087071 | -1.988029 | 38.9189 | 1.52876
112 | 399 | 2664.937 | 3.068899 | -1.989073 | 39.01066 | 1.52876
112 | 399 | 2674.562 | 3.049403 | -1.989281 | 39.11021 | 1.52876
112 | 399 | 2684.203 | 3.028912 | -1.985639 | 39.18203 | 1.52876
112 | 399 | 2693.828 | 3.006456 | -1.988702 | 39.29176 | 1.52876
112 | 399 | 2703.515 | 2.982252 | -1.99182 | 39.4073 | 1.52876
112 | 399 | 2713.125 | 2.956679 | -1.988935 | 39.51977 | 1.52876
112 | 399 | 2722.843 | 2.929169 | -1.988574 | 39.62746 | 1.52876
112 | 399 | 2732.484 | 2.899984 | -1.987637 | 39.75901 | 1.52876
112 | 399 | 2742.093 | 2.869436 | -1.993319 | 39.88464 | 1.52876
112 | 399 | 2751.718 | 2.835612 | -1.989607 | 40.01658 | 1.52876
112 | 399 | 2761.421 | 2.796354 | -1.987519 | 40.16372 | 1.52876
112 | 399 | 2771.156 | 2.748634 | -1.988341 | 40.32213 | 1.52876
112 | 399 | 2780.734 | 2.689073 | -1.989196 | 40.47664 | 1.52876
112 | 399 | 2790.437 | 2.609948 | -1.987628 | 40.65693 | 1.52876
112 | 399 | 2800.031 | 2.501651 | -1.986197 | 40.83785 | 1.52876
112 | 399 | 2809.703 | 2.345109 | -1.986379 | 41.07041 | 1.52876
112 | 399 | 2819.343 | 2.136272 | -1.983616 | 41.34385 | 1.52876
112 | 399 | 2829.203 | 2.815703 | -0.002662855 | 41.54109 | 1.52876
112 | 399 | 2838.968 | 2.9317 | 0.0004949274 | 41.55213 | 1.52876
112 | 399 | 2848.734 | 3.004376 | -0.003779223 | 41.48056 | 1.52876
112 | 399 | 2858.5 | 3.062587 | -0.002004758 | 41.39105 | 1.52876
112 | 399 | 2868.312 | 3.112191 | 0.0004215678 | 41.28127 | 1.52876
112 | 399 | 2878.078 | 3.154288 | -0.003931755 | 41.15066 | 1.52876
112 | 399 | 2887.859 | 3.189742 | -0.004183529 | 41.00047 | 1.52876
112 | 399 | 2897.718 | 3.219457 | -0.002142932 | 40.84016 | 1.52876
112 | 399 | 2907.5 | 3.245023 | -0.001616932 | 40.68994 | 1.52876
112 | 399 | 2917.296 | 3.267377 | -0.001140975 | 40.50567 | 1.52876
112 | 399 | 2927.109 | 3.28736 | -0.00472565 | 40.33927 | 1.52876
112 | 399 | 2936.859 | 3.304852 | -0.002168655 | 40.16409 | 1.52876
112 | 399 | 2946.609 | 3.321131 | -0.004656759 | 40.00079 | 1.52876
112 | 399 | 2956.359 | 3.335626 | -0.002642054 | 39.82499 | 1.52876
113 | 403 | 0 | 4.201791 | -0.0005466665 | 24.39232 | 1.528926
113 | 403 | 9.391 | 4.2017 | -2.55426e-05 | 24.39166 | 1.528926
113 | 403 | 19.547 | 4.000994 | -1.99033 | 24.41839 | 1.528926
113 | 403 | 28.907 | 3.982769 | -1.988562 | 24.49361 | 1.528926
113 | 403 | 38.266 | 3.968401 | -1.990246 | 24.57408 | 1.528926
113 | 403 | 47.641 | 3.95642 | -1.987334 | 24.68277 | 1.528926
113 | 403 | 57.047 | 3.945549 | -1.988611 | 24.77296 | 1.528926
113 | 403 | 66.407 | 3.935946 | -1.987742 | 24.88017 | 1.528926
113 | 403 | 75.735 | 3.927571 | -1.991189 | 24.98702 | 1.528926
113 | 403 | 85.063 | 3.919826 | -1.991593 | 25.07831 | 1.528926
113 | 403 | 94.422 | 3.912261 | -1.992348 | 25.18848 | 1.528926
113 | 403 | 103.766 | 3.905725 | -1.989164 | 25.29826 | 1.528926
113 | 403 | 113.141 | 3.899529 | -1.986529 | 25.40629 | 1.528926
113 | 403 | 122.547 | 3.893222 | -1.991459 | 25.51913 | 1.528926
113 | 403 | 131.891 | 3.887668 | -1.988565 | 25.62319 | 1.528926
113 | 403 | 141.282 | 3.882385 | -1.989312 | 25.74563 | 1.528926
113 | 403 | 150.579 | 3.877034 | -1.992429 | 25.84993 | 1.528926
113 | 403 | 159.922 | 3.872203 | -1.990587 | 25.95527 | 1.528926
113 | 403 | 169.25 | 3.867588 | -1.990326 | 26.07046 | 1.528926
113 | 403 | 178.625 | 3.86305 | -1.990083 | 26.18014 | 1.528926
113 | 403 | 187.969 | 3.858673 | -1.989645 | 26.29028 | 1.528926
113 | 403 | 197.313 | 3.854398 | -1.988002 | 26.3994 | 1.528926
113 | 403 | 206.672 | 3.85027 | -1.990476 | 26.50334 | 1.528926
113 | 403 | 216.032 | 3.846531 | -1.98882 | 26.60958 | 1.528926
113 | 403 | 225.407 | 3.842832 | -1.991358 | 26.70644 | 1.528926
113 | 403 | 234.766 | 3.839063 | -1.98943 | 26.80573 | 1.528926
113 | 403 | 244.094 | 3.835354 | -1.989495 | 26.92547 | 1.528926
113 | 403 | 253.5 | 3.832098 | -1.99141 | 27.02009 | 1.528926
113 | 403 | 262.86 | 3.828781 | -1.991109 | 27.13252 | 1.528926
113 | 403 | 272.204 | 3.825624 | -1.989412 | 27.24182 | 1.528926
113 | 403 | 281.61 | 3.822102 | -1.990008 | 27.34541 | 1.528926
113 | 403 | 290.969 | 3.81894 | -1.988571 | 27.42981 | 1.528926
113 | 403 | 300.313 | 3.815794 | -1.988862 | 27.53243 | 1.528926
113 | 403 | 309.672 | 3.812739 | -1.991023 | 27.63111 | 1.528926
113 | 403 | 319.063 | 3.80948 | -1.98889 | 27.73814 | 1.528926
113 | 403 | 328.391 | 3.806286 | -1.988204 | 27.83386 | 1.528926
113 | 403 | 337.813 | 3.803147 | -1.988549 | 27.92903 | 1.528926
113 | 403 | 347.172 | 3.799909 | -1.993643 | 28.02704 | 1.528926
113 | 403 | 356.547 | 3.796594 | -1.990834 | 28.12496 | 1.528926
113 | 403 | 365.922 | 3.793413 | -1.990661 | 28.22617 | 1.528926
113 | 403 | 375.282 | 3.790189 | -1.990434 | 28.31637 | 1.528926
113 | 403 | 384.657 | 3.786885 | -1.991641 | 28.41535 | 1.528926
113 | 403 | 394.016 | 3.783515 | -1.989903 | 28.50523 | 1.528926
113 | 403 | 403.375 | 3.780128 | -1.992252 | 28.61276 | 1.528926
113 | 403 | 412.735 | 3.776677 | -1.990265 | 28.6997 | 1.528926
113 | 403 | 422.125 | 3.77319 | -1.989511 | 28.79148 | 1.528926
113 | 403 | 431.469 | 3.7698 | -1.990331 | 28.89085 | 1.528926
113 | 403 | 440.844 | 3.766397 | -1.991484 | 28.96943 | 1.528926
113 | 403 | 450.204 | 3.762696 | -1.992572 | 29.0576 | 1.528926
113 | 403 | 459.594 | 3.759234 | -1.990245 | 29.14025 | 1.528926
113 | 403 | 468.969 | 3.75558 | -1.990732 | 29.24323 | 1.528926
113 | 403 | 478.329 | 3.752067 | -1.99063 | 29.31236 | 1.528926
113 | 403 | 487.704 | 3.74828 | -1.989449 | 29.3912 | 1.528926
113 | 403 | 497.063 | 3.744601 | -1.988716 | 29.46259 | 1.528926
113 | 403 | 506.375 | 3.741148 | -1.991336 | 29.53052 | 1.528926
113 | 403 | 515.766 | 3.737211 | -1.989247 | 29.60676 | 1.528926
113 | 403 | 525.125 | 3.733863 | -1.989118 | 29.67095 | 1.528926
113 | 403 | 534.469 | 3.730367 | -1.989183 | 29.7366 | 1.528926
113 | 403 | 543.813 | 3.727017 | -1.992056 | 29.79353 | 1.528926
113 | 403 | 553.172 | 3.723548 | -1.988963 | 29.84479 | 1.528926
113 | 403 | 562.532 | 3.720042 | -1.988816 | 29.88369 | 1.528926
113 | 403 | 571.875 | 3.716818 | -1.9915 | 29.91109 | 1.528926
113 | 403 | 581.282 | 3.713795 | -1.988749 | 29.96091 | 1.528926
113 | 403 | 590.625 | 3.710669 | -1.990653 | 29.98742 | 1.528926
113 | 403 | 599.985 | 3.707419 | -1.991916 | 30.01993 | 1.528926
113 | 403 | 609.344 | 3.704317 | -1.991744 | 30.04296 | 1.528926
113 | 403 | 618.735 | 3.701067 | -1.986553 | 30.07958 | 1.528926
113 | 403 | 628.094 | 3.698208 | -1.991815 | 30.10695 | 1.528926
113 | 403 | 637.454 | 3.695355 | -1.990876 | 30.12803 | 1.528926
113 | 403 | 646.797 | 3.692403 | -1.988916 | 30.15323 | 1.528926
113 | 403 | 656.157 | 3.689466 | -1.988774 | 30.16991 | 1.528926
113 | 403 | 665.516 | 3.686486 | -1.990041 | 30.18817 | 1.528926
113 | 403 | 674.907 | 3.683852 | -1.989226 | 30.19653 | 1.528926
113 | 403 | 684.266 | 3.680935 | -1.990257 | 30.20155 | 1.528926
113 | 403 | 693.625 | 3.678204 | -1.989509 | 30.21625 | 1.528926
113 | 403 | 702.985 | 3.675514 | -1.989747 | 30.22979 | 1.528926
113 | 403 | 712.344 | 3.672679 | -1.992253 | 30.23594 | 1.528926
113 | 403 | 721.766 | 3.670035 | -1.990045 | 30.25219 | 1.528926
113 | 403 | 731.125 | 3.66734 | -1.989253 | 30.25945 | 1.528926
113 | 403 | 740.469 | 3.66444 | -1.989388 | 30.27512 | 1.528926
113 | 403 | 749.844 | 3.662036 | -1.990643 | 30.2835 | 1.528926
113 | 403 | 759.204 | 3.659439 | -1.989057 | 30.299 | 1.528926
113 | 403 | 768.579 | 3.656828 | -1.991329 | 30.31548 | 1.528926
113 | 403 | 777.938 | 3.654192 | -1.990391 | 30.3199 | 1.528926
113 | 403 | 787.329 | 3.651537 | -1.989219 | 30.34554 | 1.528926
113 | 403 | 796.688 | 3.648901 | -1.990008 | 30.36201 | 1.528926
113 | 403 | 806.079 | 3.646299 | -1.989807 | 30.38547 | 1.528926
113 | 403 | 815.454 | 3.643991 | -1.990292 | 30.4177 | 1.528926
113 | 403 | 824.813 | 3.641198 | -1.990802 | 30.44463 | 1.528926
113 | 403 | 834.141 | 3.638575 | -1.99142 | 30.47237 | 1.528926
113 | 403 | 843.547 | 3.636281 | -1.988796 | 30.49116 | 1.528926
113 | 403 | 852.907 | 3.633678 | -1.989819 | 30.50768 | 1.528926
113 | 403 | 862.25 | 3.631373 | -1.989634 | 30.53425 | 1.528926
113 | 403 | 871.641 | 3.628754 | -1.990547 | 30.56818 | 1.528926
113 | 403 | 881 | 3.626262 | -1.990933 | 30.60052 | 1.528926
113 | 403 | 890.36 | 3.6237 | -1.991732 | 30.6234 | 1.528926
113 | 403 | 899.719 | 3.62122 | -1.990258 | 30.65463 | 1.528926
113 | 403 | 909.079 | 3.618904 | -1.989564 | 30.69466 | 1.528926
113 | 403 | 918.469 | 3.616596 | -1.990268 | 30.72556 | 1.528926
113 | 403 | 927.844 | 3.614249 | -1.990595 | 30.75995 | 1.528926
113 | 403 | 937.172 | 3.611613 | -1.99231 | 30.79879 | 1.528926
113 | 403 | 946.532 | 3.609329 | -1.988362 | 30.8364 | 1.528926
113 | 403 | 955.922 | 3.606894 | -1.989358 | 30.8753 | 1.528926
113 | 403 | 965.282 | 3.604717 | -1.989464 | 30.90841 | 1.528926
113 | 403 | 974.657 | 3.602273 | -1.990962 | 30.95041 | 1.528926
113 | 403 | 984.079 | 3.600023 | -1.989318 | 30.98694 | 1.528926
113 | 403 | 993.438 | 3.597663 | -1.989244 | 31.02416 | 1.528926
113 | 403 | 1002.829 | 3.595466 | -1.988091 | 31.07363 | 1.528926
113 | 403 | 1012.204 | 3.593029 | -1.987373 | 31.1029 | 1.528926
113 | 403 | 1021.563 | 3.591037 | -1.99094 | 31.14398 | 1.528926
113 | 403 | 1030.954 | 3.588591 | -1.991852 | 31.18261 | 1.528926
113 | 403 | 1040.282 | 3.586408 | -1.990612 | 31.23125 | 1.528926
113 | 403 | 1049.657 | 3.58423 | -1.989211 | 31.28401 | 1.528926
113 | 403 | 1058.985 | 3.582065 | -1.988977 | 31.31625 | 1.528926
113 | 403 | 1068.329 | 3.579826 | -1.99127 | 31.36432 | 1.528926
113 | 403 | 1077.719 | 3.577859 | -1.987698 | 31.40296 | 1.528926
113 | 403 | 1087.11 | 3.57566 | -1.992908 | 31.4553 | 1.528926
113 | 403 | 1096.454 | 3.573519 | -1.988939 | 31.50549 | 1.528926
113 | 403 | 1105.797 | 3.571404 | -1.990501 | 31.53197 | 1.528926
113 | 403 | 1115.235 | 3.569342 | -1.99172 | 31.57775 | 1.528926
113 | 403 | 1124.61 | 3.567493 | -1.988213 | 31.6239 | 1.528926
113 | 403 | 1133.969 | 3.565287 | -1.990325 | 31.65199 | 1.528926
113 | 403 | 1143.329 | 3.563119 | -1.993041 | 31.69757 | 1.528926
113 | 403 | 1152.704 | 3.56077 | -1.990989 | 31.73312 | 1.528926
113 | 403 | 1162.063 | 3.559031 | -1.988042 | 31.7773 | 1.528926
113 | 403 | 1171.469 | 3.557173 | -1.987442 | 31.8132 | 1.528926
113 | 403 | 1180.797 | 3.555199 | -1.989652 | 31.87098 | 1.528926
113 | 403 | 1190.125 | 3.553183 | -1.988567 | 31.91216 | 1.528926
113 | 403 | 1199.454 | 3.551385 | -1.987609 | 31.9462 | 1.528926
113 | 403 | 1208.844 | 3.549484 | -1.992601 | 31.9816 | 1.528926
113 | 403 | 1218.188 | 3.547676 | -1.987312 | 32.0246 | 1.528926
113 | 403 | 1227.5 | 3.545637 | -1.988393 | 32.06797 | 1.528926
113 | 403 | 1236.829 | 3.543785 | -1.991894 | 32.1054 | 1.528926
113 | 403 | 1246.157 | 3.541853 | -1.988586 | 32.16274 | 1.528926
113 | 403 | 1255.5 | 3.539985 | -1.990504 | 32.19625 | 1.528926
113 | 403 | 1264.829 | 3.538242 | -1.990101 | 32.23067 | 1.528926
113 | 403 | 1274.172 | 3.536589 | -1.988181 | 32.26862 | 1.528926
113 | 403 | 1283.547 | 3.534624 | -1.991239 | 32.31784 | 1.528926
113 | 403 | 1292.875 | 3.532903 | -1.990672 | 32.36145 | 1.528926
113 | 403 | 1302.188 | 3.531285 | -1.985963 | 32.40113 | 1.528926
113 | 403 | 1311.563 | 3.529567 | -1.99145 | 32.44237 | 1.528926
113 | 403 | 1320.938 | 3.527824 | -1.99017 | 32.47265 | 1.528926
113 | 403 | 1330.297 | 3.526144 | -1.991955 | 32.49797 | 1.528926
113 | 403 | 1339.657 | 3.524303 | -1.98602 | 32.53046 | 1.528926
113 | 403 | 1349.063 | 3.52285 | -1.989953 | 32.58935 | 1.528926
113 | 403 | 1358.438 | 3.521022 | -1.990798 | 32.63879 | 1.528926
113 | 403 | 1367.797 | 3.51904 | -1.990737 | 32.65951 | 1.528926
113 | 403 | 1377.172 | 3.517781 | -1.990576 | 32.70683 | 1.528926
113 | 403 | 1386.5 | 3.516186 | -1.987865 | 32.74839 | 1.528926
113 | 403 | 1395.86 | 3.514441 | -1.986553 | 32.79092 | 1.528926
113 | 403 | 1405.204 | 3.512935 | -1.986793 | 32.82701 | 1.528926
113 | 403 | 1414.641 | 3.511358 | -1.990246 | 32.86629 | 1.528926
113 | 403 | 1424.047 | 3.509661 | -1.989702 | 32.91732 | 1.528926
113 | 403 | 1433.391 | 3.508076 | -1.987974 | 32.95578 | 1.528926
113 | 403 | 1442.75 | 3.506745 | -1.989471 | 32.99677 | 1.528926
113 | 403 | 1452.125 | 3.505245 | -1.990374 | 33.02867 | 1.528926
113 | 403 | 1461.485 | 3.503607 | -1.988637 | 33.06943 | 1.528926
113 | 403 | 1470.844 | 3.502106 | -1.989767 | 33.12646 | 1.528926
113 | 403 | 1480.188 | 3.500532 | -1.987922 | 33.1675 | 1.528926
113 | 403 | 1489.563 | 3.499078 | -1.992828 | 33.20735 | 1.528926
113 | 403 | 1498.954 | 3.497638 | -1.990411 | 33.2352 | 1.528926
113 | 403 | 1508.313 | 3.496174 | -1.991327 | 33.28513 | 1.528926
113 | 403 | 1517.688 | 3.494832 | -1.991745 | 33.31079 | 1.528926
113 | 403 | 1527.047 | 3.493268 | -1.990567 | 33.34142 | 1.528926
113 | 403 | 1536.375 | 3.491931 | -1.99196 | 33.39009 | 1.528926
113 | 403 | 1545.782 | 3.4906 | -1.989466 | 33.43577 | 1.528926
113 | 403 | 1555.125 | 3.489176 | -1.988926 | 33.47515 | 1.528926
113 | 403 | 1564.532 | 3.487603 | -1.990422 | 33.49933 | 1.528926
113 | 403 | 1573.891 | 3.486505 | -1.990424 | 33.54352 | 1.528926
113 | 403 | 1583.235 | 3.48481 | -1.991116 | 33.58712 | 1.528926
113 | 403 | 1592.579 | 3.483438 | -1.988353 | 33.62396 | 1.528926
113 | 403 | 1601.922 | 3.482002 | -1.990982 | 33.66924 | 1.528926
113 | 403 | 1611.282 | 3.480658 | -1.988327 | 33.69694 | 1.528926
113 | 403 | 1620.704 | 3.479233 | -1.990718 | 33.74538 | 1.528926
113 | 403 | 1630.125 | 3.478051 | -1.992338 | 33.78714 | 1.528926
113 | 403 | 1639.454 | 3.476607 | -1.990238 | 33.81259 | 1.528926
113 | 403 | 1648.813 | 3.475313 | -1.991449 | 33.85109 | 1.528926
113 | 403 | 1658.188 | 3.47393 | -1.988525 | 33.89369 | 1.528926
113 | 403 | 1667.516 | 3.472657 | -1.991945 | 33.93003 | 1.528926
113 | 403 | 1676.875 | 3.471281 | -1.991305 | 33.96717 | 1.528926
113 | 403 | 1686.297 | 3.469717 | -1.99015 | 34.01278 | 1.528926
113 | 403 | 1695.688 | 3.468597 | -1.990416 | 34.0357 | 1.528926
113 | 403 | 1705.079 | 3.467259 | -1.991009 | 34.08552 | 1.528926
113 | 403 | 1714.391 | 3.46576 | -1.990533 | 34.11953 | 1.528926
113 | 403 | 1723.766 | 3.464555 | -1.991591 | 34.16534 | 1.528926
113 | 403 | 1733.125 | 3.463106 | -1.990436 | 34.19739 | 1.528926
113 | 403 | 1742.516 | 3.461926 | -1.987426 | 34.23581 | 1.528926
113 | 403 | 1751.86 | 3.460349 | -1.987903 | 34.28501 | 1.528926
113 | 403 | 1761.266 | 3.459025 | -1.990928 | 34.32512 | 1.528926
113 | 403 | 1770.657 | 3.457849 | -1.993436 | 34.35977 | 1.528926
113 | 403 | 1780.047 | 3.456432 | -1.991351 | 34.40271 | 1.528926
113 | 403 | 1789.375 | 3.45495 | -1.986195 | 34.44527 | 1.528926
113 | 403 | 1798.719 | 3.453603 | -1.992933 | 34.48278 | 1.528926
113 | 403 | 1808.079 | 3.452231 | -1.989414 | 34.5287 | 1.528926
113 | 403 | 1817.438 | 3.450992 | -1.988736 | 34.56155 | 1.528926
113 | 403 | 1826.844 | 3.449505 | -1.988473 | 34.59988 | 1.528926
113 | 403 | 1836.266 | 3.448135 | -1.993473 | 34.63384 | 1.528926
113 | 403 | 1845.641 | 3.447119 | -1.990478 | 34.68041 | 1.528926
113 | 403 | 1855.063 | 3.445294 | -1.991122 | 34.71274 | 1.528926
113 | 403 | 1864.469 | 3.444128 | -1.989209 | 34.75645 | 1.528926
113 | 403 | 1873.782 | 3.442419 | -1.99017 | 34.81224 | 1.528926
113 | 403 | 1883.219 | 3.441375 | -1.990329 | 34.83258 | 1.528926
113 | 403 | 1892.641 | 3.439713 | -1.988087 | 34.88409 | 1.528926
113 | 403 | 1902.032 | 3.438529 | -1.988711 | 34.92062 | 1.528926
113 | 403 | 1911.375 | 3.43706 | -1.988938 | 34.96961 | 1.528926
113 | 403 | 1920.782 | 3.435475 | -1.990693 | 34.99874 | 1.528926
113 | 403 | 1930.157 | 3.433908 | -1.984344 | 35.04197 | 1.528926
113 | 403 | 1939.594 | 3.432602 | -1.988605 | 35.08185 | 1.528926
113 | 403 | 1948.922 | 3.431447 | -1.987616 | 35.12035 | 1.528926
113 | 403 | 1958.329 | 3.429689 | -1.991454 | 35.16519 | 1.528926
113 | 403 | 1967.657 | 3.428344 | -1.988626 | 35.20678 | 1.528926
113 | 403 | 1977.063 | 3.4266 | -1.990206 | 35.25124 | 1.528926
113 | 403 | 1986.422 | 3.425263 | -1.988049 | 35.28498 | 1.528926
113 | 403 | 1995.813 | 3.423565 | -1.989881 | 35.33125 | 1.528926
113 | 403 | 2005.188 | 3.422167 | -1.99118 | 35.37142 | 1.528926
113 | 403 | 2014.594 | 3.420587 | -1.988755 | 35.4215 | 1.528926
113 | 403 | 2023.985 | 3.419008 | -1.990075 | 35.46555 | 1.528926
113 | 403 | 2033.36 | 3.417561 | -1.987967 | 35.5138 | 1.528926
113 | 403 | 2042.719 | 3.415896 | -1.990079 | 35.54368 | 1.528926
113 | 403 | 2052.063 | 3.41425 | -1.987816 | 35.59293 | 1.528926
113 | 403 | 2061.391 | 3.412546 | -1.987317 | 35.63563 | 1.528926
113 | 403 | 2070.766 | 3.411149 | -1.99024 | 35.68432 | 1.528926
113 | 403 | 2080.11 | 3.409467 | -1.991074 | 35.7272 | 1.528926
113 | 403 | 2089.5 | 3.407699 | -1.992001 | 35.77249 | 1.528926
113 | 403 | 2098.875 | 3.406158 | -1.9894 | 35.82082 | 1.528926
113 | 403 | 2108.25 | 3.404282 | -1.988355 | 35.84846 | 1.528926
113 | 403 | 2117.61 | 3.402668 | -1.990278 | 35.90001 | 1.528926
113 | 403 | 2126.969 | 3.401005 | -1.987529 | 35.94697 | 1.528926
113 | 403 | 2136.297 | 3.399312 | -1.987781 | 35.99605 | 1.528926
113 | 403 | 2145.735 | 3.397578 | -1.990118 | 36.02901 | 1.528926
113 | 403 | 2155.032 | 3.395694 | -1.990571 | 36.07931 | 1.528926
113 | 403 | 2164.375 | 3.39411 | -1.989776 | 36.11804 | 1.528926
113 | 403 | 2173.86 | 3.391897 | -1.987798 | 36.1656 | 1.528926
113 | 403 | 2183.219 | 3.390217 | -1.993178 | 36.21698 | 1.528926
113 | 403 | 2192.563 | 3.388132 | -1.9899 | 36.26563 | 1.528926
113 | 403 | 2201.891 | 3.386107 | -1.991866 | 36.30905 | 1.528926
113 | 403 | 2211.313 | 3.383989 | -1.989816 | 36.35401 | 1.528926
113 | 403 | 2220.657 | 3.38204 | -1.989524 | 36.41535 | 1.528926
113 | 403 | 2230.032 | 3.379894 | -1.989836 | 36.46569 | 1.528926
113 | 403 | 2239.422 | 3.377881 | -1.990083 | 36.49815 | 1.528926
113 | 403 | 2248.782 | 3.375614 | -1.992607 | 36.54318 | 1.528926
113 | 403 | 2258.204 | 3.373118 | -1.990142 | 36.58954 | 1.528926
113 | 403 | 2267.547 | 3.370583 | -1.989787 | 36.63697 | 1.528926
113 | 403 | 2276.922 | 3.368568 | -1.989889 | 36.67942 | 1.528926
113 | 403 | 2286.235 | 3.366009 | -1.988913 | 36.73615 | 1.528926
113 | 403 | 2295.61 | 3.363437 | -1.989278 | 36.78202 | 1.528926
113 | 403 | 2304.938 | 3.360907 | -1.990889 | 36.83712 | 1.528926
113 | 403 | 2314.344 | 3.358198 | -1.988766 | 36.88232 | 1.528926
113 | 403 | 2323.688 | 3.355408 | -1.989249 | 36.94231 | 1.528926
113 | 403 | 2333.032 | 3.352732 | -1.988733 | 36.98105 | 1.528926
113 | 403 | 2342.422 | 3.349479 | -1.988675 | 37.04844 | 1.528926
113 | 403 | 2351.813 | 3.346425 | -1.991984 | 37.09525 | 1.528926
113 | 403 | 2361.157 | 3.343135 | -1.988671 | 37.13758 | 1.528926
113 | 403 | 2370.516 | 3.339929 | -1.991504 | 37.19166 | 1.528926
113 | 403 | 2379.844 | 3.336382 | -1.989726 | 37.24081 | 1.528926
113 | 403 | 2389.219 | 3.33256 | -1.991798 | 37.2967 | 1.528926
113 | 403 | 2398.641 | 3.328659 | -1.991209 | 37.34361 | 1.528926
113 | 403 | 2408 | 3.324327 | -1.991366 | 37.3979 | 1.528926
113 | 403 | 2417.36 | 3.320297 | -1.990964 | 37.44266 | 1.528926
113 | 403 | 2426.719 | 3.315998 | -1.990257 | 37.50629 | 1.528926
113 | 403 | 2436.125 | 3.311244 | -1.990926 | 37.55659 | 1.528926
113 | 403 | 2445.5 | 3.306165 | -1.989612 | 37.60441 | 1.528926
113 | 403 | 2454.875 | 3.300812 | -1.988067 | 37.65913 | 1.528926
113 | 403 | 2464.282 | 3.295506 | -1.993372 | 37.72956 | 1.528926
113 | 403 | 2473.641 | 3.289628 | -1.992495 | 37.80533 | 1.528926
113 | 403 | 2483 | 3.283499 | -1.991876 | 37.85278 | 1.528926
113 | 403 | 2492.329 | 3.276916 | -1.988611 | 37.91164 | 1.528926
113 | 403 | 2501.719 | 3.27012 | -1.991047 | 37.98154 | 1.528926
113 | 403 | 2511.235 | 3.262623 | -1.989885 | 38.04047 | 1.528926
113 | 403 | 2520.782 | 3.254878 | -1.99073 | 38.10148 | 1.528926
113 | 403 | 2530.344 | 3.246759 | -1.985872 | 38.15697 | 1.528926
113 | 403 | 2539.829 | 3.238098 | -1.990428 | 38.21624 | 1.528926
113 | 403 | 2549.329 | 3.229198 | -1.987996 | 38.28715 | 1.528926
113 | 403 | 2558.829 | 3.219563 | -1.987224 | 38.3631 | 1.528926
113 | 403 | 2568.344 | 3.20951 | -1.989396 | 38.42599 | 1.528926
113 | 403 | 2577.938 | 3.19862 | -1.991833 | 38.50754 | 1.528926
113 | 403 | 2587.641 | 3.186948 | -1.98988 | 38.57869 | 1.528926
113 | 403 | 2597.313 | 3.17461 | -1.98762 | 38.65373 | 1.528926
113 | 403 | 2606.922 | 3.161887 | -1.991409 | 38.73891 | 1.528926
113 | 403 | 2616.563 | 3.148268 | -1.988368 | 38.81489 | 1.528926
113 | 403 | 2626.235 | 3.133845 | -1.989335 | 38.90138 | 1.528926
113 | 403 | 2635.875 | 3.118492 | -1.989797 | 38.9887 | 1.528926
113 | 403 | 2645.516 | 3.102284 | -1.989462 | 39.06348 | 1.528926
113 | 403 | 2655.141 | 3.085119 | -1.987134 | 39.15341 | 1.528926
113 | 403 | 2664.829 | 3.06683 | -1.98953 | 39.24905 | 1.528926
113 | 403 | 2674.547 | 3.047035 | -1.988301 | 39.33976 | 1.528926
113 | 403 | 2684.172 | 3.025897 | -1.987123 | 39.44265 | 1.528926
113 | 403 | 2693.86 | 3.003325 | -1.988456 | 39.52879 | 1.528926
113 | 403 | 2703.469 | 2.97909 | -1.988329 | 39.64252 | 1.528926
113 | 403 | 2713.11 | 2.953008 | -1.988456 | 39.75293 | 1.528926
113 | 403 | 2722.719 | 2.92536 | -1.987089 | 39.86694 | 1.528926
113 | 403 | 2732.422 | 2.89574 | -1.988065 | 40.00434 | 1.528926
113 | 403 | 2742.047 | 2.864521 | -1.98674 | 40.12734 | 1.528926
113 | 403 | 2751.688 | 2.830063 | -1.988027 | 40.26578 | 1.528926
113 | 403 | 2761.282 | 2.789769 | -1.987404 | 40.40577 | 1.528926
113 | 403 | 2770.985 | 2.740274 | -1.987633 | 40.56183 | 1.528926
113 | 403 | 2780.594 | 2.677806 | -1.990315 | 40.72221 | 1.528926
113 | 403 | 2790.297 | 2.594035 | -1.987512 | 40.8814 | 1.528926
113 | 403 | 2799.891 | 2.478351 | -1.988258 | 41.08691 | 1.528926
113 | 403 | 2809.563 | 2.310517 | -1.985243 | 41.32233 | 1.528926
113 | 403 | 2819.297 | 2.093857 | -1.98652 | 41.61182 | 1.528926
113 | 403 | 2829.079 | 2.80118 | 0.001023978 | 41.82079 | 1.528926
113 | 403 | 2838.813 | 2.921428 | -0.001896657 | 41.83917 | 1.528926
113 | 403 | 2848.579 | 2.995148 | 0.0001242622 | 41.76742 | 1.528926
113 | 403 | 2858.344 | 3.053396 | 0.0004278378 | 41.68124 | 1.528926
113 | 403 | 2868.172 | 3.103554 | -0.001089944 | 41.56425 | 1.528926
113 | 403 | 2877.954 | 3.146311 | -0.004749483 | 41.43218 | 1.528926
113 | 403 | 2887.766 | 3.182468 | -0.0009418376 | 41.28759 | 1.528926
113 | 403 | 2897.547 | 3.212707 | -0.003331766 | 41.14548 | 1.528926
113 | 403 | 2907.329 | 3.238608 | -0.004697279 | 40.9776 | 1.528926
113 | 403 | 2917.11 | 3.26119 | -0.003035339 | 40.80742 | 1.528926
113 | 403 | 2926.891 | 3.281236 | -0.004282909 | 40.64222 | 1.528926
113 | 403 | 2936.766 | 3.299321 | -0.0001429388 | 40.46274 | 1.528926
113 | 403 | 2946.594 | 3.315716 | -0.002111203 | 40.3007 | 1.528926
113 | 403 | 2956.344 | 3.330409 | -0.002607776 | 40.1217 | 1.528926
114 | 407 | 0 | 4.200497 | -0.003336616 | 24.67207 | 1.529092
114 | 407 | 9.406 | 4.20067 | -0.00327525 | 24.69125 | 1.529092
114 | 407 | 19.547 | 4.000377 | -1.991201 | 24.70102 | 1.529092
114 | 407 | 28.906 | 3.982274 | -1.989409 | 24.77433 | 1.529092
114 | 407 | 38.281 | 3.967868 | -1.991857 | 24.85482 | 1.529092
114 | 407 | 47.641 | 3.955855 | -1.990195 | 24.96221 | 1.529092
114 | 407 | 57 | 3.945218 | -1.991749 | 25.05609 | 1.529092
114 | 407 | 66.359 | 3.936042 | -1.989502 | 25.16101 | 1.529092
114 | 407 | 75.719 | 3.927399 | -1.990088 | 25.27257 | 1.529092
114 | 407 | 85.109 | 3.919462 | -1.988684 | 25.3839 | 1.529092
114 | 407 | 94.453 | 3.912242 | -1.990355 | 25.48819 | 1.529092
114 | 407 | 103.781 | 3.905629 | -1.993808 | 25.5879 | 1.529092
114 | 407 | 113.094 | 3.899346 | -1.989115 | 25.70142 | 1.529092
114 | 407 | 122.422 | 3.893289 | -1.988124 | 25.81506 | 1.529092
114 | 407 | 131.797 | 3.887577 | -1.988509 | 25.90507 | 1.529092
114 | 407 | 141.156 | 3.882278 | -1.990748 | 26.0195 | 1.529092
114 | 407 | 150.469 | 3.877243 | -1.990652 | 26.12831 | 1.529092
114 | 407 | 159.828 | 3.872167 | -1.988094 | 26.23454 | 1.529092
114 | 407 | 169.25 | 3.867702 | -1.991352 | 26.35872 | 1.529092
114 | 407 | 178.609 | 3.863181 | -1.989283 | 26.4683 | 1.529092
114 | 407 | 187.969 | 3.858771 | -1.990302 | 26.57113 | 1.529092
114 | 407 | 197.297 | 3.854417 | -1.989771 | 26.68346 | 1.529092
114 | 407 | 206.656 | 3.85056 | -1.989436 | 26.78529 | 1.529092
114 | 407 | 216.047 | 3.846583 | -1.988122 | 26.90098 | 1.529092
114 | 407 | 225.422 | 3.843022 | -1.989669 | 26.99012 | 1.529092
114 | 407 | 234.828 | 3.839314 | -1.987845 | 27.08907 | 1.529092
114 | 407 | 244.219 | 3.83571 | -1.991666 | 27.18966 | 1.529092
114 | 407 | 253.578 | 3.832203 | -1.990435 | 27.28914 | 1.529092
114 | 407 | 262.969 | 3.828972 | -1.985394 | 27.40098 | 1.529092
114 | 407 | 272.297 | 3.825507 | -1.992312 | 27.50412 | 1.529092
114 | 407 | 281.703 | 3.82226 | -1.988623 | 27.60925 | 1.529092
114 | 407 | 291.203 | 3.818994 | -1.990182 | 27.71702 | 1.529092
114 | 407 | 300.562 | 3.815686 | -1.988325 | 27.80936 | 1.529092
114 | 407 | 309.922 | 3.812393 | -1.989565 | 27.91309 | 1.529092
114 | 407 | 319.25 | 3.809485 | -1.992645 | 28.01258 | 1.529092
114 | 407 | 328.687 | 3.806341 | -1.987146 | 28.10366 | 1.529092
114 | 407 | 338 | 3.803115 | -1.991254 | 28.20677 | 1.529092
114 | 407 | 347.422 | 3.800041 | -1.989266 | 28.31464 | 1.529092
114 | 407 | 356.828 | 3.79699 | -1.990734 | 28.4051 | 1.529092
114 | 407 | 366.203 | 3.793632 | -1.990388 | 28.48633 | 1.529092
114 | 407 | 375.562 | 3.790288 | -1.990513 | 28.58482 | 1.529092
114 | 407 | 384.922 | 3.786986 | -1.98783 | 28.69168 | 1.529092
114 | 407 | 394.297 | 3.783594 | -1.98989 | 28.78478 | 1.529092
114 | 407 | 403.672 | 3.779874 | -1.990898 | 28.89031 | 1.529092
114 | 407 | 413.016 | 3.776801 | -1.990754 | 28.97477 | 1.529092
114 | 407 | 422.375 | 3.773365 | -1.988437 | 29.0688 | 1.529092
114 | 407 | 431.734 | 3.7698 | -1.993043 | 29.15716 | 1.529092
114 | 407 | 441.062 | 3.766346 | -1.990811 | 29.24634 | 1.529092
114 | 407 | 450.422 | 3.762711 | -1.991055 | 29.3354 | 1.529092
114 | 407 | 459.812 | 3.759195 | -1.98612 | 29.42138 | 1.529092
114 | 407 | 469.172 | 3.755541 | -1.988776 | 29.51433 | 1.529092
114 | 407 | 478.484 | 3.751893 | -1.989956 | 29.58889 | 1.529092
114 | 407 | 487.937 | 3.748179 | -1.988484 | 29.67738 | 1.529092
114 | 407 | 497.25 | 3.744583 | -1.990967 | 29.74831 | 1.529092
114 | 407 | 506.687 | 3.741077 | -1.991115 | 29.80986 | 1.529092
114 | 407 | 516.016 | 3.737316 | -1.990663 | 29.88481 | 1.529092
114 | 407 | 525.391 | 3.733722 | -1.99055 | 29.9387 | 1.529092
114 | 407 | 534.766 | 3.730355 | -1.992463 | 30.00097 | 1.529092
114 | 407 | 544.156 | 3.726858 | -1.991439 | 30.05323 | 1.529092
114 | 407 | 553.547 | 3.723429 | -1.992232 | 30.10149 | 1.529092
114 | 407 | 562.937 | 3.720078 | -1.995257 | 30.14753 | 1.529092
114 | 407 | 572.266 | 3.716631 | -1.991873 | 30.18295 | 1.529092
114 | 407 | 581.609 | 3.713555 | -1.987822 | 30.23306 | 1.529092
114 | 407 | 590.984 | 3.710354 | -1.991193 | 30.26484 | 1.529092
114 | 407 | 600.344 | 3.707303 | -1.990449 | 30.29329 | 1.529092
114 | 407 | 609.719 | 3.704328 | -1.98839 | 30.32242 | 1.529092
114 | 407 | 619.062 | 3.701046 | -1.9915 | 30.3485 | 1.529092
114 | 407 | 628.437 | 3.698109 | -1.988984 | 30.37408 | 1.529092
114 | 407 | 637.859 | 3.695153 | -1.987459 | 30.39684 | 1.529092
114 | 407 | 647.203 | 3.692388 | -1.988445 | 30.40993 | 1.529092
114 | 407 | 656.562 | 3.689556 | -1.988098 | 30.42139 | 1.529092
114 | 407 | 665.891 | 3.68659 | -1.991823 | 30.44019 | 1.529092
114 | 407 | 675.234 | 3.683692 | -1.988451 | 30.45225 | 1.529092
114 | 407 | 684.641 | 3.680875 | -1.991221 | 30.46754 | 1.529092
114 | 407 | 694.031 | 3.678104 | -1.989483 | 30.48609 | 1.529092
114 | 407 | 703.359 | 3.675462 | -1.988851 | 30.48966 | 1.529092
114 | 407 | 712.703 | 3.672588 | -1.990271 | 30.49698 | 1.529092
114 | 407 | 722.062 | 3.669741 | -1.989614 | 30.50839 | 1.529092
114 | 407 | 731.375 | 3.667274 | -1.987833 | 30.52269 | 1.529092
114 | 407 | 740.703 | 3.664631 | -1.990939 | 30.52978 | 1.529092
114 | 407 | 750.094 | 3.662056 | -1.990745 | 30.54287 | 1.529092
114 | 407 | 759.391 | 3.659165 | -1.991715 | 30.56155 | 1.529092
114 | 407 | 768.781 | 3.656654 | -1.989477 | 30.57508 | 1.529092
114 | 407 | 778.187 | 3.65387 | -1.991075 | 30.5905 | 1.529092
114 | 407 | 787.547 | 3.651369 | -1.989962 | 30.62208 | 1.529092
114 | 407 | 796.937 | 3.648672 | -1.989105 | 30.63806 | 1.529092
114 | 407 | 806.266 | 3.6463 | -1.990858 | 30.66263 | 1.529092
114 | 407 | 815.609 | 3.643443 | -1.988974 | 30.67502 | 1.529092
114 | 407 | 825 | 3.64113 | -1.988391 | 30.70462 | 1.529092
114 | 407 | 834.359 | 3.638293 | -1.988277 | 30.72306 | 1.529092
114 | 407 | 843.75 | 3.635898 | -1.992841 | 30.74921 | 1.529092
114 | 407 | 853.109 | 3.633538 | -1.989349 | 30.78024 | 1.529092
114 | 407 | 862.453 | 3.631126 | -1.990683 | 30.79791 | 1.529092
114 | 407 | 871.812 | 3.628476 | -1.990037 | 30.82271 | 1.529092
114 | 407 | 881.141 | 3.626233 | -1.989876 | 30.8563 | 1.529092
114 | 407 | 890.5 | 3.623613 | -1.990685 | 30.88832 | 1.529092
114 | 407 | 899.953 | 3.621155 | -1.990383 | 30.92159 | 1.529092
114 | 407 | 909.281 | 3.61878 | -1.989092 | 30.95547 | 1.529092
114 | 407 | 918.672 | 3.616301 | -1.989529 | 30.99108 | 1.529092
114 | 407 | 928.062 | 3.6141 | -1.986027 | 31.01632 | 1.529092
114 | 407 | 937.453 | 3.611481 | -1.989885 | 31.07005 | 1.529092
114 | 407 | 946.844 | 3.609244 | -1.989849 | 31.11283 | 1.529092
114 | 407 | 956.187 | 3.606855 | -1.989453 | 31.13213 | 1.529092
114 | 407 | 965.547 | 3.604745 | -1.987902 | 31.17992 | 1.529092
114 | 407 | 974.937 | 3.602084 | -1.988114 | 31.21376 | 1.529092
114 | 407 | 984.281 | 3.599926 | -1.989346 | 31.25109 | 1.529092
114 | 407 | 993.656 | 3.597509 | -1.989757 | 31.29077 | 1.529092
114 | 407 | 1003.031 | 3.595215 | -1.992133 | 31.3336 | 1.529092
114 | 407 | 1012.375 | 3.593024 | -1.988457 | 31.3811 | 1.529092
114 | 407 | 1021.719 | 3.590678 | -1.988598 | 31.41527 | 1.529092
114 | 407 | 1031.062 | 3.588588 | -1.988225 | 31.45302 | 1.529092
114 | 407 | 1040.469 | 3.586436 | -1.988655 | 31.50833 | 1.529092
114 | 407 | 1049.859 | 3.584187 | -1.988893 | 31.54146 | 1.529092
114 | 407 | 1059.187 | 3.582048 | -1.989682 | 31.59233 | 1.529092
114 | 407 | 1068.562 | 3.579906 | -1.992534 | 31.6229 | 1.529092
114 | 407 | 1077.937 | 3.577558 | -1.98906 | 31.66351 | 1.529092
114 | 407 | 1087.328 | 3.575841 | -1.990195 | 31.70708 | 1.529092
114 | 407 | 1096.703 | 3.573557 | -1.990053 | 31.75146 | 1.529092
114 | 407 | 1106.062 | 3.571388 | -1.990574 | 31.79457 | 1.529092
114 | 407 | 1115.469 | 3.569156 | -1.990895 | 31.83257 | 1.529092
114 | 407 | 1124.844 | 3.567222 | -1.989159 | 31.87304 | 1.529092
114 | 407 | 1134.203 | 3.565086 | -1.98898 | 31.92371 | 1.529092
114 | 407 | 1143.578 | 3.563018 | -1.989364 | 31.95601 | 1.529092
114 | 407 | 1152.969 | 3.560892 | -1.993318 | 32.00185 | 1.529092
114 | 407 | 1162.281 | 3.558955 | -1.98983 | 32.03696 | 1.529092
114 | 407 | 1171.656 | 3.556957 | -1.99227 | 32.08479 | 1.529092
114 | 407 | 1181.031 | 3.554835 | -1.987165 | 32.12947 | 1.529092
114 | 407 | 1190.359 | 3.553034 | -1.989947 | 32.17131 | 1.529092
114 | 407 | 1199.75 | 3.551034 | -1.988496 | 32.2258 | 1.529092
114 | 407 | 1209.078 | 3.549346 | -1.990128 | 32.26551 | 1.529092
114 | 407 | 1218.5 | 3.54736 | -1.989899 | 32.30422 | 1.529092
114 | 407 | 1227.859 | 3.545501 | -1.988317 | 32.3458 | 1.529092
114 | 407 | 1237.234 | 3.543563 | -1.988609 | 32.37626 | 1.529092
114 | 407 | 1246.578 | 3.541829 | -1.991923 | 32.43087 | 1.529092
114 | 407 | 1255.937 | 3.539844 | -1.990562 | 32.45479 | 1.529092
114 | 407 | 1265.297 | 3.538204 | -1.991068 | 32.49183 | 1.529092
114 | 407 | 1274.625 | 3.536166 | -1.9904 | 32.53567 | 1.529092
114 | 407 | 1283.969 | 3.534482 | -1.992172 | 32.56451 | 1.529092
114 | 407 | 1293.328 | 3.532566 | -1.988396 | 32.61426 | 1.529092
114 | 407 | 1302.672 | 3.530934 | -1.991751 | 32.66313 | 1.529092
114 | 407 | 1312.016 | 3.52916 | -1.989162 | 32.71264 | 1.529092
114 | 407 | 1321.359 | 3.527451 | -1.992246 | 32.74398 | 1.529092
114 | 407 | 1330.703 | 3.525685 | -1.989333 | 32.77998 | 1.529092
114 | 407 | 1340.062 | 3.524168 | -1.992003 | 32.83102 | 1.529092
114 | 407 | 1349.469 | 3.522481 | -1.990107 | 32.86927 | 1.529092
114 | 407 | 1358.844 | 3.520627 | -1.990557 | 32.91479 | 1.529092
114 | 407 | 1368.187 | 3.519031 | -1.99065 | 32.96039 | 1.529092
114 | 407 | 1377.562 | 3.517528 | -1.988294 | 32.99003 | 1.529092
114 | 407 | 1386.906 | 3.516017 | -1.985548 | 33.02896 | 1.529092
114 | 407 | 1396.266 | 3.514236 | -1.986176 | 33.07396 | 1.529092
114 | 407 | 1405.656 | 3.512698 | -1.989206 | 33.1042 | 1.529092
114 | 407 | 1415.016 | 3.511064 | -1.990226 | 33.14194 | 1.529092
114 | 407 | 1424.375 | 3.50973 | -1.991209 | 33.17861 | 1.529092
114 | 407 | 1433.719 | 3.50798 | -1.994443 | 33.21413 | 1.529092
114 | 407 | 1443.125 | 3.506378 | -1.99102 | 33.2688 | 1.529092
114 | 407 | 1452.484 | 3.50484 | -1.991744 | 33.30153 | 1.529092
114 | 407 | 1461.828 | 3.503442 | -1.989451 | 33.33961 | 1.529092
114 | 407 | 1471.203 | 3.501972 | -1.99091 | 33.3866 | 1.529092
114 | 407 | 1480.578 | 3.500402 | -1.988447 | 33.4261 | 1.529092
114 | 407 | 1489.984 | 3.499046 | -1.990049 | 33.45665 | 1.529092
114 | 407 | 1499.375 | 3.497419 | -1.98984 | 33.5021 | 1.529092
114 | 407 | 1508.734 | 3.496046 | -1.990226 | 33.54295 | 1.529092
114 | 407 | 1518.078 | 3.494496 | -1.989913 | 33.57747 | 1.529092
114 | 407 | 1527.437 | 3.493192 | -1.990319 | 33.61881 | 1.529092
114 | 407 | 1536.828 | 3.491903 | -1.989016 | 33.65997 | 1.529092
114 | 407 | 1546.219 | 3.490299 | -1.989026 | 33.68114 | 1.529092
114 | 407 | 1555.547 | 3.488852 | -1.990414 | 33.73016 | 1.529092
114 | 407 | 1564.875 | 3.487532 | -1.988435 | 33.77093 | 1.529092
114 | 407 | 1574.25 | 3.486268 | -1.990636 | 33.80584 | 1.529092
114 | 407 | 1583.656 | 3.484606 | -1.987711 | 33.8525 | 1.529092
114 | 407 | 1593 | 3.483118 | -1.988756 | 33.89553 | 1.529092
114 | 407 | 1602.375 | 3.481992 | -1.99018 | 33.9231 | 1.529092
114 | 407 | 1611.75 | 3.480541 | -1.992066 | 33.9658 | 1.529092
114 | 407 | 1621.094 | 3.479134 | -1.98834 | 33.99818 | 1.529092
114 | 407 | 1630.5 | 3.477682 | -1.989904 | 34.04531 | 1.529092
114 | 407 | 1639.891 | 3.476547 | -1.9916 | 34.0741 | 1.529092
114 | 407 | 1649.187 | 3.475155 | -1.98856 | 34.11569 | 1.529092
114 | 407 | 1658.562 | 3.473854 | -1.987973 | 34.1676 | 1.529092
114 | 407 | 1667.969 | 3.472472 | -1.990982 | 34.20832 | 1.529092
114 | 407 | 1677.328 | 3.471127 | -1.989042 | 34.24006 | 1.529092
114 | 407 | 1686.672 | 3.46971 | -1.988574 | 34.28301 | 1.529092
114 | 407 | 1696.078 | 3.468341 | -1.989137 | 34.32316 | 1.529092
114 | 407 | 1705.437 | 3.466962 | -1.989636 | 34.35518 | 1.529092
114 | 407 | 1714.797 | 3.465608 | -1.989793 | 34.39258 | 1.529092
114 | 407 | 1724.219 | 3.464403 | -1.991114 | 34.43873 | 1.529092
114 | 407 | 1733.609 | 3.46298 | -1.990312 | 34.47638 | 1.529092
114 | 407 | 1742.953 | 3.461718 | -1.988913 | 34.51517 | 1.529092
114 | 407 | 1752.328 | 3.460419 | -1.988837 | 34.55256 | 1.529092
114 | 407 | 1761.687 | 3.458948 | -1.987374 | 34.58733 | 1.529092
114 | 407 | 1771.109 | 3.45779 | -1.991635 | 34.64232 | 1.529092
114 | 407 | 1780.516 | 3.456112 | -1.988548 | 34.67334 | 1.529092
114 | 407 | 1789.953 | 3.454722 | -1.991959 | 34.71694 | 1.529092
114 | 407 | 1799.344 | 3.453491 | -1.990125 | 34.74525 | 1.529092
114 | 407 | 1808.672 | 3.452075 | -1.990668 | 34.7802 | 1.529092
114 | 407 | 1818.016 | 3.450839 | -1.991887 | 34.81866 | 1.529092
114 | 407 | 1827.406 | 3.44948 | -1.987226 | 34.86673 | 1.529092
114 | 407 | 1836.75 | 3.448198 | -1.989797 | 34.9045 | 1.529092
114 | 407 | 1846.094 | 3.446715 | -1.991112 | 34.94553 | 1.529092
114 | 407 | 1855.516 | 3.445283 | -1.98833 | 34.99196 | 1.529092
114 | 407 | 1864.906 | 3.443829 | -1.990003 | 35.03296 | 1.529092
114 | 407 | 1874.266 | 3.442559 | -1.989711 | 35.06169 | 1.529092
114 | 407 | 1883.625 | 3.440907 | -1.990169 | 35.09766 | 1.529092
114 | 407 | 1893.031 | 3.439695 | -1.991769 | 35.15439 | 1.529092
114 | 407 | 1902.422 | 3.438202 | -1.989582 | 35.20088 | 1.529092
114 | 407 | 1911.781 | 3.436696 | -1.988802 | 35.23924 | 1.529092
114 | 407 | 1921.172 | 3.435409 | -1.989069 | 35.27515 | 1.529092
114 | 407 | 1930.531 | 3.434 | -1.9914 | 35.31306 | 1.529092
114 | 407 | 1939.875 | 3.43251 | -1.99008 | 35.35019 | 1.529092
114 | 407 | 1949.219 | 3.431139 | -1.991827 | 35.39581 | 1.529092
114 | 407 | 1958.578 | 3.429643 | -1.992133 | 35.4527 | 1.529092
114 | 407 | 1967.937 | 3.428272 | -1.990358 | 35.4907 | 1.529092
114 | 407 | 1977.297 | 3.426693 | -1.991849 | 35.51628 | 1.529092
114 | 407 | 1986.672 | 3.425186 | -1.99248 | 35.5672 | 1.529092
114 | 407 | 1996 | 3.423597 | -1.990718 | 35.60102 | 1.529092
114 | 407 | 2005.406 | 3.422105 | -1.99088 | 35.64304 | 1.529092
114 | 407 | 2014.766 | 3.420538 | -1.991232 | 35.68113 | 1.529092
114 | 407 | 2024.156 | 3.418894 | -1.990769 | 35.73741 | 1.529092
114 | 407 | 2033.5 | 3.417475 | -1.993263 | 35.77148 | 1.529092
114 | 407 | 2042.828 | 3.415899 | -1.990287 | 35.81272 | 1.529092
114 | 407 | 2052.25 | 3.41418 | -1.991267 | 35.8573 | 1.529092
114 | 407 | 2061.609 | 3.412637 | -1.991624 | 35.90255 | 1.529092
114 | 407 | 2070.937 | 3.411015 | -1.991278 | 35.93461 | 1.529092
114 | 407 | 2080.344 | 3.409326 | -1.99115 | 35.99191 | 1.529092
114 | 407 | 2089.734 | 3.407774 | -1.990855 | 36.04008 | 1.529092
114 | 407 | 2099.062 | 3.406105 | -1.990831 | 36.07557 | 1.529092
114 | 407 | 2108.422 | 3.40427 | -1.991954 | 36.1272 | 1.529092
114 | 407 | 2117.797 | 3.402591 | -1.987105 | 36.16955 | 1.529092
114 | 407 | 2127.156 | 3.400948 | -1.990363 | 36.20326 | 1.529092
114 | 407 | 2136.562 | 3.399372 | -1.991972 | 36.25981 | 1.529092
114 | 407 | 2145.922 | 3.39751 | -1.989258 | 36.29541 | 1.529092
114 | 407 | 2155.297 | 3.395635 | -1.991594 | 36.33671 | 1.529092
114 | 407 | 2164.656 | 3.393747 | -1.988953 | 36.38481 | 1.529092
114 | 407 | 2174.016 | 3.391836 | -1.991289 | 36.44007 | 1.529092
114 | 407 | 2183.391 | 3.389885 | -1.991177 | 36.48592 | 1.529092
114 | 407 | 2192.734 | 3.387893 | -1.990858 | 36.53384 | 1.529092
114 | 407 | 2202.062 | 3.385946 | -1.989319 | 36.58135 | 1.529092
114 | 407 | 2211.406 | 3.383923 | -1.987411 | 36.62123 | 1.529092
114 | 407 | 2220.766 | 3.381681 | -1.990076 | 36.66928 | 1.529092
114 | 407 | 2230.141 | 3.379785 | -1.989573 | 36.7169 | 1.529092
114 | 407 | 2239.469 | 3.377635 | -1.987815 | 36.75936 | 1.529092
114 | 407 | 2248.828 | 3.375254 | -1.989851 | 36.80536 | 1.529092
114 | 407 | 2258.156 | 3.373114 | -1.989618 | 36.85706 | 1.529092
114 | 407 | 2267.531 | 3.370581 | -1.989688 | 36.90863 | 1.529092
114 | 407 | 2276.906 | 3.368311 | -1.988789 | 36.95356 | 1.529092
114 | 407 | 2286.266 | 3.365745 | -1.988468 | 37.00613 | 1.529092
114 | 407 | 2295.578 | 3.363186 | -1.989921 | 37.05602 | 1.529092
114 | 407 | 2305.031 | 3.360685 | -1.990947 | 37.104 | 1.529092
114 | 407 | 2314.391 | 3.357806 | -1.988168 | 37.15613 | 1.529092
114 | 407 | 2323.719 | 3.355058 | -1.988433 | 37.19385 | 1.529092
114 | 407 | 2333.109 | 3.351932 | -1.990797 | 37.2453 | 1.529092
114 | 407 | 2342.422 | 3.348914 | -1.990677 | 37.30779 | 1.529092
114 | 407 | 2351.859 | 3.345763 | -1.989866 | 37.35808 | 1.529092
114 | 407 | 2361.172 | 3.342626 | -1.988869 | 37.409 | 1.529092
114 | 407 | 2370.516 | 3.339092 | -1.987764 | 37.45595 | 1.529092
114 | 407 | 2379.859 | 3.335435 | -1.989261 | 37.50862 | 1.529092
114 | 407 | 2389.234 | 3.331572 | -1.98863 | 37.57689 | 1.529092
114 | 407 | 2398.562 | 3.327718 | -1.988998 | 37.6252 | 1.529092
114 | 407 | 2407.937 | 3.323435 | -1.990177 | 37.66769 | 1.529092
114 | 407 | 2417.297 | 3.319208 | -1.991859 | 37.7299 | 1.529092
114 | 407 | 2426.641 | 3.314624 | -1.991008 | 37.78398 | 1.529092
114 | 407 | 2436.016 | 3.309775 | -1.990484 | 37.8527 | 1.529092
114 | 407 | 2445.406 | 3.304911 | -1.989019 | 37.90099 | 1.529092
114 | 407 | 2454.766 | 3.299335 | -1.990751 | 37.94992 | 1.529092
114 | 407 | 2464.172 | 3.293648 | -1.987936 | 38.00753 | 1.529092
114 | 407 | 2473.609 | 3.2878 | -1.990144 | 38.0616 | 1.529092
114 | 407 | 2482.984 | 3.281361 | -1.989926 | 38.12496 | 1.529092
114 | 407 | 2492.344 | 3.274705 | -1.99057 | 38.17569 | 1.529092
114 | 407 | 2501.703 | 3.267529 | -1.987941 | 38.24505 | 1.529092
114 | 407 | 2511.281 | 3.260198 | -1.989214 | 38.31332 | 1.529092
114 | 407 | 2520.797 | 3.252135 | -1.989547 | 38.37651 | 1.529092
114 | 407 | 2530.391 | 3.243637 | -1.990387 | 38.4299 | 1.529092
114 | 407 | 2539.922 | 3.234823 | -1.989931 | 38.50097 | 1.529092
114 | 407 | 2549.484 | 3.225488 | -1.989924 | 38.56478 | 1.529092
114 | 407 | 2559.047 | 3.215343 | -1.989805 | 38.63396 | 1.529092
114 | 407 | 2568.594 | 3.204968 | -1.989959 | 38.71833 | 1.529092
114 | 407 | 2578.234 | 3.193645 | -1.987889 | 38.78016 | 1.529092
114 | 407 | 2587.922 | 3.181789 | -1.988855 | 38.85441 | 1.529092
114 | 407 | 2597.531 | 3.169325 | -1.98632 | 38.93469 | 1.529092
114 | 407 | 2607.172 | 3.156249 | -1.988765 | 38.99925 | 1.529092
114 | 407 | 2616.797 | 3.142143 | -1.986687 | 39.09678 | 1.529092
114 | 407 | 2626.469 | 3.127387 | -1.990199 | 39.1753 | 1.529092
114 | 407 | 2636.109 | 3.111602 | -1.988958 | 39.25464 | 1.529092
114 | 407 | 2645.781 | 3.094908 | -1.98787 | 39.33562 | 1.529092
114 | 407 | 2655.422 | 3.07704 | -1.986322 | 39.4269 | 1.529092
114 | 407 | 2665.187 | 3.057924 | -1.987165 | 39.51803 | 1.529092
114 | 407 | 2674.828 | 3.037708 | -1.989094 | 39.61096 | 1.529092
114 | 407 | 2684.469 | 3.016152 | -1.988124 | 39.70509 | 1.529092
114 | 407 | 2694.094 | 2.992718 | -1.987438 | 39.82213 | 1.529092
114 | 407 | 2703.75 | 2.967758 | -1.988796 | 39.9318 | 1.529092
114 | 407 | 2713.375 | 2.940983 | -1.990523 | 40.0408 | 1.529092
114 | 407 | 2723.016 | 2.91254 | -1.98641 | 40.16785 | 1.529092
114 | 407 | 2732.609 | 2.882384 | -1.986374 | 40.27353 | 1.529092
114 | 407 | 2742.312 | 2.849704 | -1.989545 | 40.4186 | 1.529092
114 | 407 | 2751.953 | 2.812696 | -1.990059 | 40.56783 | 1.529092
114 | 407 | 2761.641 | 2.768183 | -1.986843 | 40.71629 | 1.529092
114 | 407 | 2771.281 | 2.713305 | -1.986595 | 40.864 | 1.529092
114 | 407 | 2780.906 | 2.642038 | -1.987597 | 41.02278 | 1.529092
114 | 407 | 2790.547 | 2.544447 | -1.98923 | 41.19631 | 1.529092
114 | 407 | 2800.203 | 2.40533 | -1.98748 | 41.41816 | 1.529092
114 | 407 | 2809.828 | 2.208651 | -1.986915 | 41.65591 | 1.529092
114 | 407 | 2819.484 | 1.995947 | -1.986704 | 41.99391 | 1.529092
114 | 407 | 2829.266 | 2.77252 | -0.001287702 | 42.23211 | 1.529092
114 | 407 | 2839.047 | 2.902281 | 0.0005379176 | 42.23999 | 1.529092
114 | 407 | 2848.797 | 2.978006 | -0.001633486 | 42.17984 | 1.529092
114 | 407 | 2858.516 | 3.036781 | 0.001883786 | 42.09729 | 1.529092
114 | 407 | 2868.328 | 3.087326 | 0.0001114896 | 41.97093 | 1.529092
114 | 407 | 2878.062 | 3.130801 | -0.0001290722 | 41.85412 | 1.529092
114 | 407 | 2887.812 | 3.16813 | -0.001825189 | 41.7019 | 1.529092
114 | 407 | 2897.609 | 3.199612 | -0.0006103741 | 41.54739 | 1.529092
114 | 407 | 2907.359 | 3.226227 | -0.002554151 | 41.37253 | 1.529092
114 | 407 | 2917.141 | 3.249503 | -0.00154817 | 41.21404 | 1.529092
114 | 407 | 2927.016 | 3.27028 | 0.000280938 | 41.0363 | 1.529092
114 | 407 | 2936.797 | 3.288998 | -0.002229769 | 40.86376 | 1.529092
114 | 407 | 2946.578 | 3.305182 | -0.005713119 | 40.68847 | 1.529092
114 | 407 | 2956.406 | 3.320623 | -0.002740928 | 40.5034 | 1.529092
115 | 411 | 0 | 4.200201 | -0.000191324 | 24.56853 | 1.523906
115 | 411 | 9.469 | 4.200218 | -0.003592161 | 24.57299 | 1.523906
115 | 411 | 19.609 | 3.999566 | -1.990183 | 24.58455 | 1.523906
115 | 411 | 29 | 3.981012 | -1.988787 | 24.65494 | 1.523906
115 | 411 | 38.391 | 3.966846 | -1.992571 | 24.73842 | 1.523906
115 | 411 | 47.781 | 3.95468 | -1.99031 | 24.83309 | 1.523906
115 | 411 | 57.109 | 3.944166 | -1.991496 | 24.93043 | 1.523906
115 | 411 | 66.469 | 3.93458 | -1.989562 | 25.03619 | 1.523906
115 | 411 | 75.844 | 3.925903 | -1.988674 | 25.14543 | 1.523906
115 | 411 | 85.203 | 3.918272 | -1.990043 | 25.2605 | 1.523906
115 | 411 | 94.563 | 3.910916 | -1.989614 | 25.36593 | 1.523906
115 | 411 | 103.953 | 3.904112 | -1.990747 | 25.4636 | 1.523906
115 | 411 | 113.313 | 3.897847 | -1.987202 | 25.58654 | 1.523906
115 | 411 | 122.625 | 3.891645 | -1.992285 | 25.69499 | 1.523906
115 | 411 | 131.969 | 3.88613 | -1.990453 | 25.79657 | 1.523906
115 | 411 | 141.359 | 3.880834 | -1.98811 | 25.91607 | 1.523906
115 | 411 | 150.75 | 3.875528 | -1.989814 | 26.02086 | 1.523906
115 | 411 | 160.156 | 3.870732 | -1.988319 | 26.12987 | 1.523906
115 | 411 | 169.484 | 3.866173 | -1.990295 | 26.23549 | 1.523906
115 | 411 | 178.859 | 3.861295 | -1.990171 | 26.34391 | 1.523906
115 | 411 | 188.25 | 3.857238 | -1.987681 | 26.45625 | 1.523906
115 | 411 | 197.609 | 3.852959 | -1.990802 | 26.55253 | 1.523906
115 | 411 | 206.938 | 3.848974 | -1.988493 | 26.65543 | 1.523906
115 | 411 | 216.328 | 3.84498 | -1.987926 | 26.76557 | 1.523906
115 | 411 | 225.719 | 3.841329 | -1.99042 | 26.87612 | 1.523906
115 | 411 | 235.109 | 3.837552 | -1.99083 | 26.97901 | 1.523906
115 | 411 | 244.484 | 3.834074 | -1.990187 | 27.08713 | 1.523906
115 | 411 | 253.844 | 3.830648 | -1.989259 | 27.18316 | 1.523906
115 | 411 | 263.203 | 3.82722 | -1.990106 | 27.28363 | 1.523906
115 | 411 | 272.578 | 3.824085 | -1.989156 | 27.40098 | 1.523906
115 | 411 | 281.938 | 3.820599 | -1.990029 | 27.50216 | 1.523906
115 | 411 | 291.328 | 3.81739 | -1.98694 | 27.59678 | 1.523906
115 | 411 | 300.75 | 3.814383 | -1.981475 | 27.70169 | 1.523906
115 | 411 | 310.188 | 3.810703 | -1.984034 | 27.79565 | 1.523906
115 | 411 | 319.594 | 3.807928 | -1.993281 | 27.88748 | 1.523906
115 | 411 | 328.922 | 3.804596 | -2.001091 | 28.00222 | 1.523906
115 | 411 | 338.25 | 3.801132 | -1.979281 | 28.09799 | 1.523906
115 | 411 | 347.641 | 3.798406 | -1.993477 | 28.19605 | 1.523906
115 | 411 | 357 | 3.79489 | -1.982255 | 28.28717 | 1.523906
115 | 411 | 366.422 | 3.791833 | -1.983915 | 28.39311 | 1.523906
115 | 411 | 375.797 | 3.788464 | -1.991746 | 28.48806 | 1.523906
115 | 411 | 385.156 | 3.785157 | -1.987872 | 28.58406 | 1.523906
115 | 411 | 394.563 | 3.781272 | -1.990552 | 28.6774 | 1.523906
115 | 411 | 403.922 | 3.778643 | -1.986061 | 28.76622 | 1.523906
115 | 411 | 413.281 | 3.775052 | -1.989012 | 28.87126 | 1.523906
115 | 411 | 422.656 | 3.77152 | -1.992082 | 28.95301 | 1.523906
115 | 411 | 432.016 | 3.767953 | -1.989301 | 29.04293 | 1.523906
115 | 411 | 441.375 | 3.764483 | -1.986465 | 29.13372 | 1.523906
115 | 411 | 450.734 | 3.760786 | -1.987263 | 29.2217 | 1.523906
115 | 411 | 460.094 | 3.757332 | -1.990454 | 29.31278 | 1.523906
115 | 411 | 469.453 | 3.753697 | -1.988482 | 29.3922 | 1.523906
115 | 411 | 478.875 | 3.749985 | -1.987479 | 29.45984 | 1.523906
115 | 411 | 488.234 | 3.74618 | -1.989635 | 29.54164 | 1.523906
115 | 411 | 497.563 | 3.742668 | -1.985918 | 29.60453 | 1.523906
115 | 411 | 506.938 | 3.739134 | -1.989558 | 29.69787 | 1.523906
115 | 411 | 516.344 | 3.735427 | -1.988766 | 29.7568 | 1.523906
115 | 411 | 525.688 | 3.731842 | -1.991511 | 29.83633 | 1.523906
115 | 411 | 535.047 | 3.728325 | -1.992798 | 29.89503 | 1.523906
115 | 411 | 544.406 | 3.725148 | -1.987204 | 29.93392 | 1.523906
115 | 411 | 553.75 | 3.721546 | -1.988477 | 29.98725 | 1.523906
115 | 411 | 563.141 | 3.718361 | -1.991058 | 30.02841 | 1.523906
115 | 411 | 572.5 | 3.714994 | -1.987054 | 30.08464 | 1.523906
115 | 411 | 581.938 | 3.71185 | -1.985041 | 30.11884 | 1.523906
115 | 411 | 591.25 | 3.70862 | -1.990678 | 30.15294 | 1.523906
115 | 411 | 600.609 | 3.705433 | -1.990293 | 30.17458 | 1.523906
115 | 411 | 610 | 3.702455 | -1.990773 | 30.20903 | 1.523906
115 | 411 | 619.344 | 3.699397 | -1.991756 | 30.21969 | 1.523906
115 | 411 | 628.703 | 3.696368 | -1.989871 | 30.23662 | 1.523906
115 | 411 | 638.094 | 3.693335 | -1.990116 | 30.24504 | 1.523906
115 | 411 | 647.469 | 3.690498 | -1.988592 | 30.26942 | 1.523906
115 | 411 | 656.828 | 3.687565 | -1.990433 | 30.28479 | 1.523906
115 | 411 | 666.141 | 3.684692 | -1.989833 | 30.31432 | 1.523906
115 | 411 | 675.531 | 3.68183 | -1.992968 | 30.31938 | 1.523906
115 | 411 | 684.906 | 3.679191 | -1.988621 | 30.33024 | 1.523906
115 | 411 | 694.328 | 3.676248 | -1.99042 | 30.34139 | 1.523906
115 | 411 | 703.688 | 3.673443 | -1.993 | 30.34899 | 1.523906
115 | 411 | 713.063 | 3.670725 | -1.989508 | 30.38255 | 1.523906
115 | 411 | 722.406 | 3.66797 | -1.988752 | 30.38318 | 1.523906
115 | 411 | 731.734 | 3.665217 | -1.989897 | 30.39774 | 1.523906
115 | 411 | 741.172 | 3.662648 | -1.988829 | 30.41145 | 1.523906
115 | 411 | 750.5 | 3.660052 | -1.988031 | 30.42924 | 1.523906
115 | 411 | 759.906 | 3.657306 | -1.987548 | 30.44279 | 1.523906
115 | 411 | 769.25 | 3.654755 | -1.990622 | 30.46062 | 1.523906
115 | 411 | 778.641 | 3.652061 | -1.988877 | 30.48066 | 1.523906
115 | 411 | 788 | 3.649435 | -1.992858 | 30.49913 | 1.523906
115 | 411 | 797.391 | 3.646687 | -1.989769 | 30.52565 | 1.523906
115 | 411 | 806.781 | 3.644242 | -1.991009 | 30.52912 | 1.523906
115 | 411 | 816.109 | 3.641565 | -1.988572 | 30.55463 | 1.523906
115 | 411 | 825.453 | 3.639116 | -1.990418 | 30.57747 | 1.523906
115 | 411 | 834.813 | 3.636675 | -1.990307 | 30.61601 | 1.523906
115 | 411 | 844.141 | 3.633998 | -1.990156 | 30.64896 | 1.523906
115 | 411 | 853.547 | 3.631548 | -1.990419 | 30.66839 | 1.523906
115 | 411 | 862.922 | 3.628972 | -1.989782 | 30.69016 | 1.523906
115 | 411 | 872.297 | 3.626509 | -1.990655 | 30.72462 | 1.523906
115 | 411 | 881.672 | 3.624036 | -1.990056 | 30.74636 | 1.523906
115 | 411 | 891.063 | 3.621751 | -1.99168 | 30.78092 | 1.523906
115 | 411 | 900.406 | 3.619267 | -1.990955 | 30.80739 | 1.523906
115 | 411 | 909.828 | 3.61667 | -1.989227 | 30.84214 | 1.523906
115 | 411 | 919.203 | 3.614376 | -1.988065 | 30.88394 | 1.523906
115 | 411 | 928.516 | 3.611939 | -1.989566 | 30.92006 | 1.523906
115 | 411 | 937.891 | 3.609541 | -1.989395 | 30.95331 | 1.523906
115 | 411 | 947.25 | 3.607123 | -1.988204 | 30.98278 | 1.523906
115 | 411 | 956.641 | 3.604748 | -1.989333 | 31.02033 | 1.523906
115 | 411 | 966 | 3.602529 | -1.988597 | 31.06367 | 1.523906
115 | 411 | 975.359 | 3.600187 | -1.988608 | 31.10495 | 1.523906
115 | 411 | 984.703 | 3.597902 | -1.988241 | 31.13595 | 1.523906
115 | 411 | 994.078 | 3.595647 | -1.99012 | 31.18625 | 1.523906
115 | 411 | 1003.453 | 3.593229 | -1.992343 | 31.22997 | 1.523906
115 | 411 | 1012.844 | 3.590891 | -1.987322 | 31.269 | 1.523906
115 | 411 | 1022.203 | 3.588758 | -1.989042 | 31.30787 | 1.523906
115 | 411 | 1031.578 | 3.586484 | -1.989797 | 31.36084 | 1.523906
115 | 411 | 1040.922 | 3.58419 | -1.989024 | 31.40539 | 1.523906
115 | 411 | 1050.328 | 3.582104 | -1.990285 | 31.4408 | 1.523906
115 | 411 | 1059.688 | 3.580016 | -1.990274 | 31.46674 | 1.523906
115 | 411 | 1069 | 3.57788 | -1.990779 | 31.5246 | 1.523906
115 | 411 | 1078.359 | 3.57564 | -1.990727 | 31.55958 | 1.523906
115 | 411 | 1087.797 | 3.573479 | -1.990262 | 31.59852 | 1.523906
115 | 411 | 1097.188 | 3.571379 | -1.989829 | 31.64121 | 1.523906
115 | 411 | 1106.547 | 3.569354 | -1.993303 | 31.69246 | 1.523906
115 | 411 | 1115.922 | 3.567161 | -1.989093 | 31.72918 | 1.523906
115 | 411 | 1125.25 | 3.565132 | -1.990079 | 31.78217 | 1.523906
115 | 411 | 1134.641 | 3.562852 | -1.988623 | 31.81581 | 1.523906
115 | 411 | 1144 | 3.561051 | -1.988819 | 31.86331 | 1.523906
115 | 411 | 1153.375 | 3.559038 | -1.98991 | 31.89112 | 1.523906
115 | 411 | 1162.703 | 3.55714 | -1.990089 | 31.93458 | 1.523906
115 | 411 | 1172.109 | 3.554979 | -1.989566 | 31.97364 | 1.523906
115 | 411 | 1181.484 | 3.552938 | -1.990755 | 32.01293 | 1.523906
115 | 411 | 1190.828 | 3.550932 | -1.987977 | 32.0561 | 1.523906
115 | 411 | 1200.203 | 3.548886 | -1.98999 | 32.10054 | 1.523906
115 | 411 | 1209.578 | 3.547066 | -1.989037 | 32.13917 | 1.523906
115 | 411 | 1218.969 | 3.545088 | -1.987894 | 32.19194 | 1.523906
115 | 411 | 1228.313 | 3.543569 | -1.990127 | 32.22714 | 1.523906
115 | 411 | 1237.703 | 3.541498 | -1.989321 | 32.27884 | 1.523906
115 | 411 | 1247.078 | 3.539639 | -1.988727 | 32.32008 | 1.523906
115 | 411 | 1256.469 | 3.537946 | -1.990216 | 32.36433 | 1.523906
115 | 411 | 1265.844 | 3.536016 | -1.990635 | 32.39776 | 1.523906
115 | 411 | 1275.234 | 3.534207 | -1.991744 | 32.44306 | 1.523906
115 | 411 | 1284.578 | 3.532482 | -1.989476 | 32.47711 | 1.523906
115 | 411 | 1293.984 | 3.530472 | -1.988192 | 32.52431 | 1.523906
115 | 411 | 1303.313 | 3.528741 | -1.989063 | 32.55502 | 1.523906
115 | 411 | 1312.672 | 3.527161 | -1.989219 | 32.59948 | 1.523906
115 | 411 | 1322 | 3.525404 | -1.991209 | 32.64033 | 1.523906
115 | 411 | 1331.344 | 3.523556 | -1.988123 | 32.67736 | 1.523906
115 | 411 | 1340.688 | 3.52209 | -1.988964 | 32.73248 | 1.523906
115 | 411 | 1350.109 | 3.520233 | -1.988279 | 32.76546 | 1.523906
115 | 411 | 1359.469 | 3.518718 | -1.987866 | 32.80053 | 1.523906
115 | 411 | 1368.859 | 3.517014 | -1.990463 | 32.83306 | 1.523906
115 | 411 | 1378.234 | 3.515163 | -1.986647 | 32.88094 | 1.523906
115 | 411 | 1387.656 | 3.513836 | -1.990569 | 32.91981 | 1.523906
115 | 411 | 1397.031 | 3.512164 | -1.991515 | 32.96284 | 1.523906
115 | 411 | 1406.375 | 3.510671 | -1.991501 | 33.01138 | 1.523906
115 | 411 | 1415.75 | 3.50902 | -1.990635 | 33.0408 | 1.523906
115 | 411 | 1425.094 | 3.507438 | -1.991396 | 33.07349 | 1.523906
115 | 411 | 1434.453 | 3.505952 | -1.988659 | 33.1168 | 1.523906
115 | 411 | 1443.797 | 3.504291 | -1.991001 | 33.1499 | 1.523906
115 | 411 | 1453.125 | 3.502763 | -1.990007 | 33.19891 | 1.523906
115 | 411 | 1462.531 | 3.501449 | -1.987372 | 33.22925 | 1.523906
115 | 411 | 1471.906 | 3.499751 | -1.991529 | 33.27236 | 1.523906
115 | 411 | 1481.281 | 3.498315 | -1.988961 | 33.30577 | 1.523906
115 | 411 | 1490.625 | 3.496873 | -1.990525 | 33.35306 | 1.523906
115 | 411 | 1500 | 3.495636 | -1.98953 | 33.39392 | 1.523906
115 | 411 | 1509.406 | 3.493819 | -1.989027 | 33.42856 | 1.523906
115 | 411 | 1518.781 | 3.492682 | -1.988362 | 33.46779 | 1.523906
115 | 411 | 1528.109 | 3.491095 | -1.989947 | 33.50978 | 1.523906
115 | 411 | 1537.484 | 3.489596 | -1.988904 | 33.54691 | 1.523906
115 | 411 | 1546.844 | 3.488206 | -1.989272 | 33.57631 | 1.523906
115 | 411 | 1556.25 | 3.486947 | -1.986996 | 33.62756 | 1.523906
115 | 411 | 1565.641 | 3.485353 | -1.989861 | 33.67398 | 1.523906
115 | 411 | 1575.016 | 3.483878 | -1.988169 | 33.71345 | 1.523906
115 | 411 | 1584.375 | 3.482704 | -1.987406 | 33.7427 | 1.523906
115 | 411 | 1593.734 | 3.481331 | -1.989778 | 33.79037 | 1.523906
115 | 411 | 1603.109 | 3.479851 | -1.991358 | 33.83055 | 1.523906
115 | 411 | 1612.484 | 3.478376 | -1.988711 | 33.85699 | 1.523906
115 | 411 | 1621.844 | 3.47704 | -1.99046 | 33.89602 | 1.523906
115 | 411 | 1631.234 | 3.4756 | -1.990164 | 33.95608 | 1.523906
115 | 411 | 1640.563 | 3.474369 | -1.990729 | 33.98801 | 1.523906
115 | 411 | 1649.938 | 3.473117 | -1.99205 | 34.01977 | 1.523906
115 | 411 | 1659.297 | 3.471569 | -1.988438 | 34.06126 | 1.523906
115 | 411 | 1668.641 | 3.47022 | -1.989098 | 34.09396 | 1.523906
115 | 411 | 1678.031 | 3.469186 | -1.99179 | 34.13682 | 1.523906
115 | 411 | 1687.391 | 3.467669 | -1.98849 | 34.16423 | 1.523906
115 | 411 | 1696.75 | 3.466221 | -1.990979 | 34.21322 | 1.523906
115 | 411 | 1706.078 | 3.464843 | -1.988953 | 34.25593 | 1.523906
115 | 411 | 1715.469 | 3.463366 | -1.99044 | 34.27948 | 1.523906
115 | 411 | 1724.813 | 3.461978 | -1.990335 | 34.32482 | 1.523906
115 | 411 | 1734.188 | 3.46084 | -1.989608 | 34.37462 | 1.523906
115 | 411 | 1743.625 | 3.459465 | -1.990997 | 34.41641 | 1.523906
115 | 411 | 1752.984 | 3.458032 | -1.990605 | 34.45608 | 1.523906
115 | 411 | 1762.344 | 3.456735 | -1.989157 | 34.49059 | 1.523906
115 | 411 | 1771.688 | 3.455211 | -1.987985 | 34.52239 | 1.523906
115 | 411 | 1781.063 | 3.453964 | -1.991541 | 34.56663 | 1.523906
115 | 411 | 1790.375 | 3.452676 | -1.988468 | 34.6044 | 1.523906
115 | 411 | 1799.75 | 3.451294 | -1.987513 | 34.64637 | 1.523906
115 | 411 | 1809.156 | 3.449968 | -1.991158 | 34.69304 | 1.523906
115 | 411 | 1818.484 | 3.448463 | -1.9882 | 34.7173 | 1.523906
115 | 411 | 1827.922 | 3.447188 | -1.992261 | 34.7665 | 1.523906
115 | 411 | 1837.281 | 3.445693 | -1.991231 | 34.81893 | 1.523906
115 | 411 | 1846.625 | 3.444439 | -1.988428 | 34.8563 | 1.523906
115 | 411 | 1856 | 3.442865 | -1.988459 | 34.89107 | 1.523906
115 | 411 | 1865.359 | 3.441433 | -1.987834 | 34.91074 | 1.523906
115 | 411 | 1874.734 | 3.440022 | -1.988438 | 34.96785 | 1.523906
115 | 411 | 1884.094 | 3.438607 | -1.987937 | 35.00173 | 1.523906
115 | 411 | 1893.5 | 3.437359 | -1.991305 | 35.05096 | 1.523906
115 | 411 | 1902.906 | 3.435757 | -1.99103 | 35.0853 | 1.523906
115 | 411 | 1912.25 | 3.434412 | -1.991156 | 35.11913 | 1.523906
115 | 411 | 1921.625 | 3.432897 | -1.988838 | 35.15315 | 1.523906
115 | 411 | 1931.016 | 3.431487 | -1.991412 | 35.19614 | 1.523906
115 | 411 | 1940.484 | 3.429916 | -1.990132 | 35.24353 | 1.523906
115 | 411 | 1949.844 | 3.428425 | -1.989914 | 35.3061 | 1.523906
115 | 411 | 1959.219 | 3.427121 | -1.990457 | 35.34341 | 1.523906
115 | 411 | 1968.609 | 3.425385 | -1.99092 | 35.37261 | 1.523906
115 | 411 | 1977.969 | 3.423971 | -1.987709 | 35.42837 | 1.523906
115 | 411 | 1987.328 | 3.422443 | -1.990475 | 35.46827 | 1.523906
115 | 411 | 1996.672 | 3.42111 | -1.989471 | 35.49832 | 1.523906
115 | 411 | 2006.047 | 3.4193 | -1.988924 | 35.55812 | 1.523906
115 | 411 | 2015.391 | 3.417676 | -1.990171 | 35.60511 | 1.523906
115 | 411 | 2024.781 | 3.416067 | -1.990286 | 35.63739 | 1.523906
115 | 411 | 2034.188 | 3.414601 | -1.990135 | 35.68961 | 1.523906
115 | 411 | 2043.563 | 3.413029 | -1.991448 | 35.73817 | 1.523906
115 | 411 | 2052.922 | 3.411459 | -1.988798 | 35.7787 | 1.523906
115 | 411 | 2062.25 | 3.409827 | -1.989856 | 35.82261 | 1.523906
115 | 411 | 2071.578 | 3.408098 | -1.990483 | 35.86376 | 1.523906
115 | 411 | 2080.938 | 3.406499 | -1.990037 | 35.90663 | 1.523906
115 | 411 | 2090.375 | 3.404594 | -1.989318 | 35.95587 | 1.523906
115 | 411 | 2099.781 | 3.403048 | -1.988464 | 35.98449 | 1.523906
115 | 411 | 2109.172 | 3.401215 | -1.987664 | 36.02113 | 1.523906
115 | 411 | 2118.563 | 3.399586 | -1.990308 | 36.08471 | 1.523906
115 | 411 | 2127.969 | 3.397777 | -1.990427 | 36.14416 | 1.523906
115 | 411 | 2137.328 | 3.396052 | -1.989748 | 36.17406 | 1.523906
115 | 411 | 2146.656 | 3.394145 | -1.987944 | 36.22525 | 1.523906
115 | 411 | 2155.984 | 3.392326 | -1.99116 | 36.26348 | 1.523906
115 | 411 | 2165.328 | 3.390397 | -1.989248 | 36.29982 | 1.523906
115 | 411 | 2174.672 | 3.38854 | -1.99288 | 36.35394 | 1.523906
115 | 411 | 2184.063 | 3.386615 | -1.98909 | 36.40504 | 1.523906
115 | 411 | 2193.422 | 3.384714 | -1.988749 | 36.44305 | 1.523906
115 | 411 | 2202.797 | 3.382496 | -1.988926 | 36.48284 | 1.523906
115 | 411 | 2212.172 | 3.380333 | -1.98744 | 36.53815 | 1.523906
115 | 411 | 2221.563 | 3.37802 | -1.986352 | 36.58319 | 1.523906
115 | 411 | 2230.875 | 3.376063 | -1.988568 | 36.63241 | 1.523906
115 | 411 | 2240.25 | 3.373697 | -1.988807 | 36.68504 | 1.523906
115 | 411 | 2249.656 | 3.371499 | -1.99042 | 36.74603 | 1.523906
115 | 411 | 2259.016 | 3.369082 | -1.991239 | 36.77603 | 1.523906
115 | 411 | 2268.391 | 3.366611 | -1.989281 | 36.82025 | 1.523906
115 | 411 | 2277.703 | 3.364226 | -1.988939 | 36.86589 | 1.523906
115 | 411 | 2287.109 | 3.361803 | -1.987853 | 36.93385 | 1.523906
115 | 411 | 2296.469 | 3.359266 | -1.990599 | 36.97955 | 1.523906
115 | 411 | 2305.828 | 3.356128 | -1.987568 | 37.02551 | 1.523906
115 | 411 | 2315.219 | 3.353380288 | -1.989426 | 37.0639 | 1.523906
115 | 411 | 2324.594 | 3.35039 | -1.98923 | 37.11031 | 1.523906
115 | 411 | 2333.953 | 3.347429 | -1.990369 | 37.16176 | 1.523906
115 | 411 | 2343.313 | 3.344112 | -1.988158 | 37.22558 | 1.523906
115 | 411 | 2352.625 | 3.340975 | -1.989763 | 37.27416 | 1.523906
115 | 411 | 2362.063 | 3.337322 | -1.988839 | 37.33468 | 1.523906
115 | 411 | 2371.422 | 3.333743 | -1.993019 | 37.39714 | 1.523906
115 | 411 | 2380.797 | 3.330047 | -1.989031 | 37.44452 | 1.523906
115 | 411 | 2390.125 | 3.326155 | -1.988721 | 37.51061 | 1.523906
115 | 411 | 2399.453 | 3.321977 | -1.989176 | 37.53417 | 1.523906
115 | 411 | 2408.828 | 3.317479 | -1.99023 | 37.59304 | 1.523906
115 | 411 | 2418.281 | 3.313008 | -1.991376 | 37.64253 | 1.523906
115 | 411 | 2427.625 | 3.308126 | -1.991491 | 37.70463 | 1.523906
115 | 411 | 2437 | 3.303118 | -1.990211 | 37.75518 | 1.523906
115 | 411 | 2446.391 | 3.297658 | -1.991368 | 37.8261 | 1.523906
115 | 411 | 2455.75 | 3.29212 | -1.99132 | 37.87446 | 1.523906
115 | 411 | 2465.109 | 3.286198 | -1.990235 | 37.92205 | 1.523906
115 | 411 | 2474.453 | 3.279627 | -1.988132 | 37.98377 | 1.523906
115 | 411 | 2483.797 | 3.273064 | -1.987985 | 38.03268 | 1.523906
115 | 411 | 2493.141 | 3.266203 | -1.991027 | 38.09992 | 1.523906
115 | 411 | 2502.672 | 3.258675 | -1.989857 | 38.16113 | 1.523906
115 | 411 | 2512.141 | 3.250883 | -1.988149 | 38.2382 | 1.523906
115 | 411 | 2521.609 | 3.242736 | -1.988884 | 38.2978 | 1.523906
115 | 411 | 2531.078 | 3.233768 | -1.988465 | 38.3614 | 1.523906
115 | 411 | 2540.609 | 3.224449 | -1.988082 | 38.42966 | 1.523906
115 | 411 | 2550.172 | 3.214632 | -1.990852 | 38.50421 | 1.523906
115 | 411 | 2559.688 | 3.204207 | -1.990796 | 38.57348 | 1.523906
115 | 411 | 2569.297 | 3.193291 | -1.986028 | 38.66189 | 1.523906
115 | 411 | 2578.938 | 3.181417 | -1.987139 | 38.72996 | 1.523906
115 | 411 | 2588.578 | 3.169187 | -1.990448 | 38.79314 | 1.523906
115 | 411 | 2598.281 | 3.156048 | -1.988012 | 38.86407 | 1.523906
115 | 411 | 2608.016 | 3.141916 | -1.987274 | 38.94433 | 1.523906
115 | 411 | 2617.766 | 3.127182 | -1.988001 | 39.04163 | 1.523906
115 | 411 | 2627.375 | 3.111552 | -1.988225 | 39.12127 | 1.523906
115 | 411 | 2637.047 | 3.095135 | -1.991149 | 39.21283 | 1.523906
115 | 411 | 2646.672 | 3.077571 | -1.987562 | 39.28792 | 1.523906
115 | 411 | 2656.313 | 3.058988 | -1.98849 | 39.37334 | 1.523906
115 | 411 | 2665.875 | 3.039161 | -1.988136 | 39.47171 | 1.523906
115 | 411 | 2675.531 | 3.017935 | -1.98879 | 39.57083 | 1.523906
115 | 411 | 2685.156 | 2.995102 | -1.992139 | 39.67762 | 1.523906
115 | 411 | 2694.797 | 2.970543 | -1.989196 | 39.80042 | 1.523906
115 | 411 | 2704.469 | 2.944112 | -1.987789 | 39.91206 | 1.523906
115 | 411 | 2714.188 | 2.916348 | -1.986986 | 40.02289 | 1.523906
115 | 411 | 2723.828 | 2.88707 | -1.98816 | 40.15327 | 1.523906
115 | 411 | 2733.484 | 2.855369 | -1.989338 | 40.28545 | 1.523906
115 | 411 | 2743.109 | 2.819413 | -1.990215 | 40.43095 | 1.523906
115 | 411 | 2752.781 | 2.776907 | -1.990349 | 40.58579 | 1.523906
115 | 411 | 2762.422 | 2.724376 | -1.988409 | 40.72928 | 1.523906
115 | 411 | 2772.031 | 2.656888 | -1.988245 | 40.88689 | 1.523906
115 | 411 | 2781.656 | 2.566072 | -1.986749 | 41.0636 | 1.523906
115 | 411 | 2791.328 | 2.436912 | -1.988011 | 41.26278 | 1.523906
115 | 411 | 2800.969 | 2.251933 | -1.986854 | 41.50812 | 1.523906
115 | 411 | 2810.641 | 2.030577 | -1.985089 | 41.80456 | 1.523906
115 | 411 | 2820.359 | 2.78318 | -0.000471132 | 42.01818 | 1.523906
115 | 411 | 2830.141 | 2.909881 | -0.00225236 | 42.0409 | 1.523906
115 | 411 | 2839.859 | 2.98494 | -0.00124816 | 41.99715 | 1.523906
115 | 411 | 2849.609 | 3.043992 | -0.002837601 | 41.89723 | 1.523906
115 | 411 | 2859.328 | 3.093923 | -0.00106805 | 41.78968 | 1.523906
115 | 411 | 2869.188 | 3.137918 | -0.0008624882 | 41.63915 | 1.523906
115 | 411 | 2878.922 | 3.174761 | -0.000778744 | 41.51157 | 1.523906
115 | 411 | 2888.703 | 3.205902 | -0.001209677 | 41.3651 | 1.523906
115 | 411 | 2898.453 | 3.232293 | -0.003160022 | 41.19157 | 1.523906
115 | 411 | 2908.188 | 3.255059 | -0.001953027 | 41.01693 | 1.523906
115 | 411 | 2917.938 | 3.275503 | -0.002009197 | 40.86818 | 1.523906
115 | 411 | 2927.688 | 3.29383 | -0.001135978 | 40.68523 | 1.523906
115 | 411 | 2937.453 | 3.310396 | -0.002645541 | 40.51541 | 1.523906
115 | 411 | 2947.266 | 3.325516 | -0.0001323108 | 40.34261 | 1.523906
116 | 415 | 0 | 4.200675 | 0.0002680244 | 24.34306 | 1.518668
116 | 415 | 9.375 | 4.200644 | -0.002422328 | 24.3433 | 1.518668
116 | 415 | 19.562 | 3.998807 | -1.990713 | 24.36266 | 1.518668
116 | 415 | 28.891 | 3.980386 | -1.99212 | 24.4303 | 1.518668
116 | 415 | 38.219 | 3.965816 | -1.991744 | 24.51161 | 1.518668
116 | 415 | 47.531 | 3.954043 | -1.991443 | 24.60613 | 1.518668
116 | 415 | 56.906 | 3.943038 | -1.988551 | 24.70065 | 1.518668
116 | 415 | 66.281 | 3.933392 | -1.99512 | 24.8213 | 1.518668
116 | 415 | 75.656 | 3.924887 | -1.991199 | 24.92467 | 1.518668
116 | 415 | 85.062 | 3.91689 | -1.989712 | 25.03546 | 1.518668
116 | 415 | 94.391 | 3.909711 | -1.990703 | 25.14244 | 1.518668
116 | 415 | 103.781 | 3.902682 | -1.9908 | 25.25388 | 1.518668
116 | 415 | 113.109 | 3.896325 | -1.98911 | 25.36104 | 1.518668
116 | 415 | 122.453 | 3.890203 | -1.990432 | 25.46115 | 1.518668
116 | 415 | 131.875 | 3.884447 | -1.989789 | 25.57364 | 1.518668
116 | 415 | 141.219 | 3.879271 | -1.990731 | 25.69859 | 1.518668
116 | 415 | 150.609 | 3.873928 | -1.98824 | 25.8008 | 1.518668
116 | 415 | 159.953 | 3.868938 | -1.991815 | 25.91013 | 1.518668
116 | 415 | 169.375 | 3.86437 | -1.98956 | 26.01561 | 1.518668
116 | 415 | 178.766 | 3.859924 | -1.99081 | 26.12322 | 1.518668
116 | 415 | 188.141 | 3.855285 | -1.990698 | 26.23518 | 1.518668
116 | 415 | 197.516 | 3.851232 | -1.987956 | 26.34106 | 1.518668
116 | 415 | 206.844 | 3.847159 | -1.989589 | 26.44256 | 1.518668
116 | 415 | 216.187 | 3.843289 | -1.989187 | 26.55151 | 1.518668
116 | 415 | 225.547 | 3.839472 | -1.989453 | 26.66542 | 1.518668
116 | 415 | 234.969 | 3.835939 | -1.988563 | 26.77931 | 1.518668
116 | 415 | 244.281 | 3.832238 | -1.992107 | 26.87406 | 1.518668
116 | 415 | 253.687 | 3.828819 | -1.993107 | 26.97629 | 1.518668
116 | 415 | 263.016 | 3.825482 | -1.987553 | 27.08215 | 1.518668
116 | 415 | 272.344 | 3.822059 | -1.992689 | 27.18608 | 1.518668
116 | 415 | 281.719 | 3.818894 | -1.991229 | 27.27802 | 1.518668
116 | 415 | 291.109 | 3.815556 | -1.989598 | 27.39162 | 1.518668
116 | 415 | 300.5 | 3.812448 | -1.988106 | 27.49731 | 1.518668
116 | 415 | 309.875 | 3.809133 | -1.990792 | 27.59313 | 1.518668
116 | 415 | 319.281 | 3.806209 | -1.990191 | 27.69463 | 1.518668
116 | 415 | 328.641 | 3.802889 | -1.988457 | 27.79587 | 1.518668
116 | 415 | 337.984 | 3.799691 | -1.990236 | 27.88867 | 1.518668
116 | 415 | 347.359 | 3.7965 | -1.993491 | 27.98497 | 1.518668
116 | 415 | 356.703 | 3.793202 | -1.989803 | 28.08676 | 1.518668
116 | 415 | 366.078 | 3.789844 | -1.987973 | 28.18671 | 1.518668
116 | 415 | 375.453 | 3.786489 | -1.990196 | 28.28125 | 1.518668
116 | 415 | 384.859 | 3.78322 | -1.990959 | 28.38397 | 1.518668
116 | 415 | 394.234 | 3.77982 | -1.989797 | 28.4715 | 1.518668
116 | 415 | 403.562 | 3.776522 | -1.989104 | 28.57041 | 1.518668
116 | 415 | 412.937 | 3.773112 | -1.99043 | 28.66368 | 1.518668
116 | 415 | 422.328 | 3.769543 | -1.991774 | 28.7625 | 1.518668
116 | 415 | 431.656 | 3.766032 | -1.990039 | 28.85607 | 1.518668
116 | 415 | 441 | 3.762415 | -1.987674 | 28.93401 | 1.518668
116 | 415 | 450.328 | 3.759007 | -1.990839 | 29.00892 | 1.518668
116 | 415 | 459.687 | 3.755343 | -1.989198 | 29.08999 | 1.518668
116 | 415 | 469.141 | 3.751747 | -1.989346 | 29.17449 | 1.518668
116 | 415 | 478.437 | 3.748026 | -1.987343 | 29.26087 | 1.518668
116 | 415 | 487.859 | 3.744318 | -1.991852 | 29.33127 | 1.518668
116 | 415 | 497.266 | 3.740638 | -1.990884 | 29.40371 | 1.518668
116 | 415 | 506.672 | 3.736812 | -1.990012 | 29.48543 | 1.518668
116 | 415 | 516.047 | 3.73343 | -1.990183 | 29.55316 | 1.518668
116 | 415 | 525.406 | 3.729885 | -1.989607 | 29.61872 | 1.518668
116 | 415 | 534.75 | 3.726305 | -1.987745 | 29.67531 | 1.518668
116 | 415 | 544.094 | 3.723028 | -1.992758 | 29.72185 | 1.518668
116 | 415 | 553.453 | 3.719748 | -1.989142 | 29.76916 | 1.518668
116 | 415 | 562.844 | 3.716407 | -1.989966 | 29.81859 | 1.518668
116 | 415 | 572.187 | 3.712885 | -1.990297 | 29.86996 | 1.518668
116 | 415 | 581.594 | 3.709712 | -1.98865 | 29.91273 | 1.518668
116 | 415 | 590.953 | 3.706607 | -1.989931 | 29.93781 | 1.518668
116 | 415 | 600.328 | 3.703299 | -1.988897 | 29.95957 | 1.518668
116 | 415 | 609.672 | 3.700544 | -1.991004 | 29.98878 | 1.518668
116 | 415 | 619.016 | 3.697197 | -1.990955 | 30.0099 | 1.518668
116 | 415 | 628.391 | 3.694215 | -1.988599 | 30.03962 | 1.518668
116 | 415 | 637.75 | 3.691376 | -1.98859 | 30.05404 | 1.518668
116 | 415 | 647.141 | 3.688429 | -1.988569 | 30.07503 | 1.518668
116 | 415 | 656.516 | 3.685363 | -1.991741 | 30.09075 | 1.518668
116 | 415 | 665.875 | 3.682834 | -1.988793 | 30.1222 | 1.518668
116 | 415 | 675.203 | 3.679849 | -1.987483 | 30.12848 | 1.518668
116 | 415 | 684.625 | 3.676907 | -1.989033 | 30.13159 | 1.518668
116 | 415 | 693.984 | 3.674061 | -1.991998 | 30.1494 | 1.518668
116 | 415 | 703.328 | 3.671423 | -1.986037 | 30.15638 | 1.518668
116 | 415 | 712.719 | 3.668683 | -1.989364 | 30.17588 | 1.518668
116 | 415 | 722.078 | 3.665759 | -1.990238 | 30.18627 | 1.518668
116 | 415 | 731.453 | 3.663329 | -1.990883 | 30.19866 | 1.518668
116 | 415 | 740.812 | 3.660554 | -1.990661 | 30.22615 | 1.518668
116 | 415 | 750.187 | 3.657767 | -1.988579 | 30.24287 | 1.518668
116 | 415 | 759.578 | 3.655146 | -1.987805 | 30.24296 | 1.518668
116 | 415 | 768.969 | 3.65282 | -1.989817 | 30.26333 | 1.518668
116 | 415 | 778.328 | 3.649984 | -1.989449 | 30.28751 | 1.518668
116 | 415 | 787.734 | 3.647363 | -1.990282 | 30.29597 | 1.518668
116 | 415 | 797.094 | 3.644583 | -1.992662 | 30.33228 | 1.518668
116 | 415 | 806.422 | 3.641937 | -1.986923 | 30.35237 | 1.518668
116 | 415 | 815.75 | 3.639503 | -1.990612 | 30.37188 | 1.518668
116 | 415 | 825.141 | 3.636813 | -1.989693 | 30.38717 | 1.518668
116 | 415 | 834.453 | 3.634465 | -1.989025 | 30.41456 | 1.518668
116 | 415 | 843.828 | 3.63185 | -1.992457 | 30.43828 | 1.518668
116 | 415 | 853.25 | 3.629257 | -1.991562 | 30.46004 | 1.518668
116 | 415 | 862.562 | 3.626829 | -1.991587 | 30.48745 | 1.518668
116 | 415 | 871.906 | 3.624342 | -1.989401 | 30.52549 | 1.518668
116 | 415 | 881.312 | 3.622049 | -1.991049 | 30.54611 | 1.518668
116 | 415 | 890.719 | 3.619423 | -1.989272 | 30.58045 | 1.518668
116 | 415 | 900.094 | 3.617081 | -1.988726 | 30.61679 | 1.518668
116 | 415 | 909.469 | 3.614475 | -1.987309 | 30.65718 | 1.518668
116 | 415 | 918.828 | 3.612209 | -1.991133 | 30.68559 | 1.518668
116 | 415 | 928.187 | 3.60955 | -1.987354 | 30.71566 | 1.518668
116 | 415 | 937.5 | 3.607322 | -1.991081 | 30.75448 | 1.518668
116 | 415 | 946.906 | 3.604793 | -1.990305 | 30.79464 | 1.518668
116 | 415 | 956.281 | 3.602532 | -1.991985 | 30.82744 | 1.518668
116 | 415 | 965.641 | 3.600094 | -1.989715 | 30.86986 | 1.518668
116 | 415 | 975.078 | 3.597824 | -1.988502 | 30.9097 | 1.518668
116 | 415 | 984.437 | 3.595398 | -1.98875 | 30.93905 | 1.518668
116 | 415 | 993.781 | 3.593276 | -1.988713 | 30.99287 | 1.518668
116 | 415 | 1003.125 | 3.590937 | -1.991195 | 31.0231 | 1.518668
116 | 415 | 1012.469 | 3.588808 | -1.98595 | 31.07173 | 1.518668
116 | 415 | 1021.906 | 3.586589 | -1.990794 | 31.09834 | 1.518668
116 | 415 | 1031.281 | 3.584047 | -1.988643 | 31.14498 | 1.518668
116 | 415 | 1040.609 | 3.581997 | -1.98916 | 31.19083 | 1.518668
116 | 415 | 1049.969 | 3.579731 | -1.990341 | 31.23141 | 1.518668
116 | 415 | 1059.344 | 3.577641 | -1.99285 | 31.27155 | 1.518668
116 | 415 | 1068.703 | 3.575562 | -1.98726 | 31.32165 | 1.518668
116 | 415 | 1078.109 | 3.573175 | -1.988979 | 31.36599 | 1.518668
116 | 415 | 1087.516 | 3.571285 | -1.98974 | 31.39943 | 1.518668
116 | 415 | 1096.875 | 3.568963 | -1.987351 | 31.45411 | 1.518668
116 | 415 | 1106.234 | 3.566847 | -1.990607 | 31.48893 | 1.518668
116 | 415 | 1115.578 | 3.564858 | -1.991094 | 31.5161 | 1.518668
116 | 415 | 1124.953 | 3.562668 | -1.988875 | 31.57454 | 1.518668
116 | 415 | 1134.328 | 3.560545 | -1.990902 | 31.60683 | 1.518668
116 | 415 | 1143.703 | 3.558628 | -1.992716 | 31.6504 | 1.518668
116 | 415 | 1153.031 | 3.556664 | -1.986871 | 31.69245 | 1.518668
116 | 415 | 1162.406 | 3.554543 | -1.988389 | 31.73633 | 1.518668
116 | 415 | 1171.734 | 3.552487 | -1.989147 | 31.78247 | 1.518668
116 | 415 | 1181.125 | 3.550442 | -1.988728 | 31.83405 | 1.518668
116 | 415 | 1190.453 | 3.548769 | -1.991452 | 31.86908 | 1.518668
116 | 415 | 1199.844 | 3.546635 | -1.98541 | 31.91535 | 1.518668
116 | 415 | 1209.234 | 3.54481 | -1.990354 | 31.95218 | 1.518668
116 | 415 | 1218.625 | 3.542916 | -1.992339 | 31.98423 | 1.518668
116 | 415 | 1227.984 | 3.540991 | -1.989265 | 32.0415 | 1.518668
116 | 415 | 1237.359 | 3.539077 | -1.987974 | 32.08779 | 1.518668
116 | 415 | 1246.719 | 3.537181 | -1.99171 | 32.13616 | 1.518668
116 | 415 | 1256.078 | 3.535507 | -1.991086 | 32.17052 | 1.518668
116 | 415 | 1265.437 | 3.533752 | -1.990452 | 32.20966 | 1.518668
116 | 415 | 1274.812 | 3.53179 | -1.989926 | 32.24403 | 1.518668
116 | 415 | 1284.187 | 3.530094 | -1.988775 | 32.28956 | 1.518668
116 | 415 | 1293.562 | 3.528423 | -1.991282 | 32.32355 | 1.518668
116 | 415 | 1302.922 | 3.526569 | -1.99055 | 32.37414 | 1.518668
116 | 415 | 1312.281 | 3.524547 | -1.99255 | 32.42891 | 1.518668
116 | 415 | 1321.656 | 3.523023 | -1.991101 | 32.45636 | 1.518668
116 | 415 | 1330.984 | 3.521407 | -1.989363 | 32.49181 | 1.518668
116 | 415 | 1340.422 | 3.519504 | -1.991004 | 32.53476 | 1.518668
116 | 415 | 1349.766 | 3.517792 | -1.990311 | 32.57345 | 1.518668
116 | 415 | 1359.156 | 3.51634 | -1.988595 | 32.62092 | 1.518668
116 | 415 | 1368.516 | 3.514742 | -1.987069 | 32.65369 | 1.518668
116 | 415 | 1377.875 | 3.513007 | -1.990086 | 32.71079 | 1.518668
116 | 415 | 1387.172 | 3.51156 | -1.989343 | 32.74799 | 1.518668
116 | 415 | 1396.562 | 3.509733 | -1.987899 | 32.7838 | 1.518668
116 | 415 | 1405.937 | 3.508278 | -1.987886 | 32.83247 | 1.518668
116 | 415 | 1415.344 | 3.50659 | -1.990609 | 32.86977 | 1.518668
116 | 415 | 1424.75 | 3.505333 | -1.989209 | 32.90533 | 1.518668
116 | 415 | 1434.078 | 3.503421 | -1.989051 | 32.93884 | 1.518668
116 | 415 | 1443.469 | 3.502067 | -1.989262 | 32.98463 | 1.518668
116 | 415 | 1452.797 | 3.500597 | -1.991418 | 33.02942 | 1.518668
116 | 415 | 1462.187 | 3.499127 | -1.98985 | 33.06232 | 1.518668
116 | 415 | 1471.547 | 3.497641 | -1.988256 | 33.11433 | 1.518668
116 | 415 | 1480.937 | 3.495923 | -1.990013 | 33.14138 | 1.518668
116 | 415 | 1490.266 | 3.494632 | -1.988833 | 33.17904 | 1.518668
116 | 415 | 1499.687 | 3.492987 | -1.989205 | 33.23166 | 1.518668
116 | 415 | 1509.062 | 3.491494 | -1.98828 | 33.25585 | 1.518668
116 | 415 | 1518.422 | 3.490132 | -1.990403 | 33.30748 | 1.518668
116 | 415 | 1527.797 | 3.48872 | -1.987947 | 33.33372 | 1.518668
116 | 415 | 1537.172 | 3.487187 | -1.99142 | 33.36343 | 1.518668
116 | 415 | 1546.547 | 3.485975 | -1.990672 | 33.40582 | 1.518668
116 | 415 | 1555.875 | 3.48444 | -1.989898 | 33.45579 | 1.518668
116 | 415 | 1565.266 | 3.483077 | -1.990436 | 33.49655 | 1.518668
116 | 415 | 1574.625 | 3.481503 | -1.989275 | 33.53477 | 1.518668
116 | 415 | 1584.016 | 3.480174 | -1.9875 | 33.58887 | 1.518668
116 | 415 | 1593.359 | 3.478993 | -1.98842 | 33.63085 | 1.518668
116 | 415 | 1602.687 | 3.477361 | -1.989252 | 33.66299 | 1.518668
116 | 415 | 1612.078 | 3.476245 | -1.990537 | 33.68842 | 1.518668
116 | 415 | 1621.422 | 3.474649 | -1.990067 | 33.73196 | 1.518668
116 | 415 | 1630.844 | 3.473339 | -1.99057 | 33.76848 | 1.518668
116 | 415 | 1640.187 | 3.471914 | -1.989774 | 33.80209 | 1.518668
116 | 415 | 1649.547 | 3.470535 | -1.99015 | 33.84387 | 1.518668
116 | 415 | 1658.891 | 3.469124 | -1.990352 | 33.88344 | 1.518668
116 | 415 | 1668.25 | 3.467833 | -1.989679 | 33.93652 | 1.518668
116 | 415 | 1677.672 | 3.466384 | -1.990418 | 33.96719 | 1.518668
116 | 415 | 1687.031 | 3.464901 | -1.989721 | 34.00441 | 1.518668
116 | 415 | 1696.375 | 3.463484 | -1.986766 | 34.03821 | 1.518668
116 | 415 | 1705.797 | 3.462333 | -1.990111 | 34.0839 | 1.518668
116 | 415 | 1715.172 | 3.460953 | -1.990777 | 34.11759 | 1.518668
116 | 415 | 1724.516 | 3.459567 | -1.992733 | 34.15691 | 1.518668
116 | 415 | 1733.859 | 3.458292 | -1.989386 | 34.20777 | 1.518668
116 | 415 | 1743.203 | 3.456632 | -1.990944 | 34.24927 | 1.518668
116 | 415 | 1752.578 | 3.455463 | -1.988437 | 34.28379 | 1.518668
116 | 415 | 1761.984 | 3.454057 | -1.988046 | 34.31665 | 1.518668
116 | 415 | 1771.359 | 3.452581 | -1.98842 | 34.35809 | 1.518668
116 | 415 | 1780.703 | 3.451294 | -1.990985 | 34.40844 | 1.518668
116 | 415 | 1790.094 | 3.449814 | -1.991228 | 34.4395 | 1.518668
116 | 415 | 1799.484 | 3.448417 | -1.989985 | 34.47408 | 1.518668
116 | 415 | 1808.797 | 3.447017 | -1.991252 | 34.5156 | 1.518668
116 | 415 | 1818.156 | 3.445669 | -1.987407 | 34.54845 | 1.518668
116 | 415 | 1827.547 | 3.444225 | -1.989812 | 34.58314 | 1.518668
116 | 415 | 1836.906 | 3.442925 | -1.987259 | 34.629 | 1.518668
116 | 415 | 1846.25 | 3.441506 | -1.990671 | 34.67901 | 1.518668
116 | 415 | 1855.656 | 3.44024 | -1.98699 | 34.71796 | 1.518668
116 | 415 | 1865 | 3.438397 | -1.991661 | 34.75506 | 1.518668
116 | 415 | 1874.406 | 3.437267 | -1.988939 | 34.79178 | 1.518668
116 | 415 | 1883.766 | 3.435685 | -1.989416 | 34.83364 | 1.518668
116 | 415 | 1893.172 | 3.434149 | -1.989415 | 34.87928 | 1.518668
116 | 415 | 1902.531 | 3.432785 | -1.990267 | 34.92356 | 1.518668
116 | 415 | 1911.859 | 3.431203 | -1.987603 | 34.9832 | 1.518668
116 | 415 | 1921.25 | 3.42978 | -1.98922 | 35.01919 | 1.518668
116 | 415 | 1930.641 | 3.428263 | -1.986827 | 35.05365 | 1.518668
116 | 415 | 1939.984 | 3.42684 | -1.990586 | 35.09447 | 1.518668
116 | 415 | 1949.344 | 3.425295 | -1.988549 | 35.12951 | 1.518668
116 | 415 | 1958.734 | 3.423607 | -1.989999 | 35.17252 | 1.518668
116 | 415 | 1968.109 | 3.422423 | -1.98618 | 35.22962 | 1.518668
116 | 415 | 1977.453 | 3.420687 | -1.989788 | 35.26896 | 1.518668
116 | 415 | 1986.812 | 3.419347 | -1.988117 | 35.30647 | 1.518668
116 | 415 | 1996.172 | 3.417846 | -1.989704 | 35.36019 | 1.518668
116 | 415 | 2005.547 | 3.416018 | -1.987927 | 35.38218 | 1.518668
116 | 415 | 2014.875 | 3.414358 | -1.99084 | 35.43068 | 1.518668
116 | 415 | 2024.312 | 3.412767 | -1.990887 | 35.4796 | 1.518668
116 | 415 | 2033.656 | 3.411186 | -1.988942 | 35.5226 | 1.518668
116 | 415 | 2043.016 | 3.409787 | -1.988938 | 35.56344 | 1.518668
116 | 415 | 2052.375 | 3.408009 | -1.991521 | 35.61896 | 1.518668
116 | 415 | 2061.766 | 3.406384 | -1.987093 | 35.66854 | 1.518668
116 | 415 | 2071.141 | 3.404564 | -1.990094 | 35.7001 | 1.518668
116 | 415 | 2080.484 | 3.402771 | -1.991592 | 35.74923 | 1.518668
116 | 415 | 2089.844 | 3.401196 | -1.991588 | 35.78577 | 1.518668
116 | 415 | 2099.234 | 3.399401 | -1.990464 | 35.8281 | 1.518668
116 | 415 | 2108.562 | 3.397735 | -1.991153 | 35.85491 | 1.518668
116 | 415 | 2117.953 | 3.396189 | -1.990182 | 35.90534 | 1.518668
116 | 415 | 2127.344 | 3.394106 | -1.988871 | 35.95746 | 1.518668
116 | 415 | 2136.719 | 3.392398 | -1.989935 | 36.00365 | 1.518668
116 | 415 | 2146.078 | 3.390317 | -1.990636 | 36.06 | 1.518668
116 | 415 | 2155.469 | 3.388355 | -1.989253 | 36.10698 | 1.518668
116 | 415 | 2164.812 | 3.386497 | -1.98646 | 36.14945 | 1.518668
116 | 415 | 2174.172 | 3.384533 | -1.991429 | 36.19175 | 1.518668
116 | 415 | 2183.531 | 3.382594 | -1.989247 | 36.24889 | 1.518668
116 | 415 | 2192.875 | 3.380555 | -1.989069 | 36.27953 | 1.518668
116 | 415 | 2202.281 | 3.378506 | -1.988547 | 36.3394 | 1.518668
116 | 415 | 2211.625 | 3.37617 | -1.990453 | 36.38918 | 1.518668
116 | 415 | 2221.016 | 3.374006 | -1.988202 | 36.43486 | 1.518668
116 | 415 | 2230.391 | 3.371687 | -1.98919 | 36.47414 | 1.518668
116 | 415 | 2239.75 | 3.369304 | -1.989067 | 36.52355 | 1.518668
116 | 415 | 2249.094 | 3.367234 | -1.989191 | 36.56971 | 1.518668
116 | 415 | 2258.469 | 3.364488 | -1.988814 | 36.62575 | 1.518668
116 | 415 | 2267.828 | 3.362129 | -1.988731 | 36.6709 | 1.518668
116 | 415 | 2277.203 | 3.359718 | -1.990995 | 36.71994 | 1.518668
116 | 415 | 2286.609 | 3.357173 | -1.988763 | 36.77314 | 1.518668
116 | 415 | 2296 | 3.354021 | -1.991195 | 36.81936 | 1.518668
116 | 415 | 2305.344 | 3.351232 | -1.988212 | 36.87403 | 1.518668
116 | 415 | 2314.734 | 3.348058 | -1.98852 | 36.92586 | 1.518668
116 | 415 | 2324.109 | 3.345403 | -1.989964 | 36.97008 | 1.518668
116 | 415 | 2333.422 | 3.342025 | -1.991977 | 37.02652 | 1.518668
116 | 415 | 2342.766 | 3.338777 | -1.988175 | 37.07437 | 1.518668
116 | 415 | 2352.203 | 3.335331 | -1.986808 | 37.13419 | 1.518668
116 | 415 | 2361.562 | 3.331557 | -1.988094 | 37.18179 | 1.518668
116 | 415 | 2370.953 | 3.328151 | -1.987456 | 37.23418 | 1.518668
116 | 415 | 2380.312 | 3.324128 | -1.987578 | 37.28021 | 1.518668
116 | 415 | 2389.687 | 3.319997 | -1.991653 | 37.34001 | 1.518668
116 | 415 | 2399.031 | 3.315781 | -1.984425 | 37.38231 | 1.518668
116 | 415 | 2408.375 | 3.3109 | -1.988303 | 37.44314 | 1.518668
116 | 415 | 2417.766 | 3.306373 | -1.991113 | 37.49732 | 1.518668
116 | 415 | 2427.125 | 3.301045 | -1.985962 | 37.56522 | 1.518668
116 | 415 | 2436.5 | 3.29595 | -1.993095 | 37.61935 | 1.518668
116 | 415 | 2445.859 | 3.290182 | -1.988734 | 37.68539 | 1.518668
116 | 415 | 2455.234 | 3.284365 | -1.986522 | 37.73582 | 1.518668
116 | 415 | 2464.594 | 3.278218 | -1.987045 | 37.79164 | 1.518668
116 | 415 | 2473.953 | 3.27127 | -1.988381 | 37.83627 | 1.518668
116 | 415 | 2483.344 | 3.264647 | -1.988739 | 37.9036 | 1.518668
116 | 415 | 2492.906 | 3.257185 | -1.988579 | 37.97448 | 1.518668
116 | 415 | 2502.406 | 3.249292 | -1.989866 | 38.0456 | 1.518668
116 | 415 | 2511.969 | 3.240991 | -1.988544 | 38.09937 | 1.518668
116 | 415 | 2521.5 | 3.232401 | -1.985878 | 38.17734 | 1.518668
116 | 415 | 2531.062 | 3.223191 | -1.988404 | 38.24457 | 1.518668
116 | 415 | 2540.609 | 3.213291 | -1.990908 | 38.31053 | 1.518668
116 | 415 | 2550.109 | 3.20285 | -1.988903 | 38.38202 | 1.518668
116 | 415 | 2559.734 | 3.192049 | -1.99116 | 38.44968 | 1.518668
116 | 415 | 2569.344 | 3.180495 | -1.989957 | 38.52033 | 1.518668
116 | 415 | 2578.984 | 3.168366 | -1.989391 | 38.59873 | 1.518668
116 | 415 | 2588.641 | 3.155048 | -1.988935 | 38.67259 | 1.518668
116 | 415 | 2598.297 | 3.141668 | -1.988235 | 38.76564 | 1.518668
116 | 415 | 2607.922 | 3.127185 | -1.98779 | 38.83736 | 1.518668
116 | 415 | 2617.656 | 3.111521 | -1.9884 | 38.93468 | 1.518668
116 | 415 | 2627.359 | 3.095061 | -1.98926 | 39.01474 | 1.518668
116 | 415 | 2637.031 | 3.077783 | -1.989325 | 39.10246 | 1.518668
116 | 415 | 2646.672 | 3.059365 | -1.989197 | 39.19864 | 1.518668
116 | 415 | 2656.297 | 3.039572 | -1.991295 | 39.28946 | 1.518668
116 | 415 | 2665.937 | 3.018934 | -1.988132 | 39.38853 | 1.518668
116 | 415 | 2675.594 | 2.996284 | -1.989204 | 39.49531 | 1.518668
116 | 415 | 2685.234 | 2.97243 | -1.98617 | 39.60467 | 1.518668
116 | 415 | 2694.922 | 2.946362 | -1.988685 | 39.71438 | 1.518668
116 | 415 | 2704.562 | 2.919489 | -1.988454 | 39.83091 | 1.518668
116 | 415 | 2714.203 | 2.891096 | -1.988063 | 39.95968 | 1.518668
116 | 415 | 2723.812 | 2.860679 | -1.988162 | 40.08716 | 1.518668
116 | 415 | 2733.469 | 2.825647 | -1.987059 | 40.23673 | 1.518668
116 | 415 | 2743.109 | 2.785021 | -1.985478 | 40.38118 | 1.518668
116 | 415 | 2752.781 | 2.734828 | -1.990383 | 40.52518 | 1.518668
116 | 415 | 2762.391 | 2.67138 | -1.98937 | 40.68665 | 1.518668
116 | 415 | 2772.078 | 2.585624 | -1.986784 | 40.86255 | 1.518668
116 | 415 | 2781.703 | 2.466994 | -1.990679 | 41.06301 | 1.518668
116 | 415 | 2791.344 | 2.295275 | -1.988534 | 41.28911 | 1.518668
116 | 415 | 2800.984 | 2.07588 | -1.987181 | 41.57321 | 1.518668
116 | 415 | 2810.75 | 2.79846 | -0.0005985073 | 41.77788 | 1.518668
116 | 415 | 2820.562 | 2.921084 | -0.004664715 | 41.80343 | 1.518668
116 | 415 | 2830.328 | 2.995522 | 0.001194709 | 41.74636 | 1.518668
116 | 415 | 2840.094 | 3.054259 | -0.002398365 | 41.65031 | 1.518668
116 | 415 | 2849.859 | 3.104549 | -0.001519469 | 41.53989 | 1.518668
116 | 415 | 2859.703 | 3.147753 | 0.0008997263 | 41.40534 | 1.518668
116 | 415 | 2869.484 | 3.184249 | -0.001474077 | 41.26104 | 1.518668
116 | 415 | 2879.25 | 3.214807 | -0.001023153 | 41.1072 | 1.518668
116 | 415 | 2889.062 | 3.241024 | -0.002586924 | 40.92997 | 1.518668
116 | 415 | 2898.859 | 3.263603 | 0.0006396159 | 40.77847 | 1.518668
116 | 415 | 2908.641 | 3.28388 | -0.0007404052 | 40.6002 | 1.518668
116 | 415 | 2918.422 | 3.301911 | -0.001020312 | 40.42533 | 1.518668
116 | 415 | 2928.234 | 3.318138 | -0.00221368 | 40.25086 | 1.518668
116 | 415 | 2937.984 | 3.333109 | 0.0008330088 | 40.07998 | 1.518668
117 | 419 | 0 | 4.200371 | -0.00173078 | 24.10298 | 1.513648
117 | 419 | 9.391 | 4.200348 | -0.004593711 | 24.09931 | 1.513648
117 | 419 | 19.594 | 3.997751 | -1.989074 | 24.13667 | 1.513648
117 | 419 | 28.953 | 3.97893 | -1.989734 | 24.19008 | 1.513648
117 | 419 | 38.313 | 3.964238 | -1.988958 | 24.29169 | 1.513648
117 | 419 | 47.719 | 3.952156 | -1.989055 | 24.39371 | 1.513648
117 | 419 | 57.063 | 3.941172 | -1.99017 | 24.48787 | 1.513648
117 | 419 | 66.422 | 3.931627 | -1.98835 | 24.59939 | 1.513648
117 | 419 | 75.828 | 3.922796 | -1.988297 | 24.70056 | 1.513648
117 | 419 | 85.188 | 3.914645 | -1.989018 | 24.80936 | 1.513648
117 | 419 | 94.547 | 3.907429 | -1.989169 | 24.92084 | 1.513648
117 | 419 | 103.906 | 3.900457 | -1.993422 | 25.02762 | 1.513648
117 | 419 | 113.313 | 3.89417 | -1.989213 | 25.14423 | 1.513648
117 | 419 | 122.656 | 3.888265 | -1.990691 | 25.2546 | 1.513648
117 | 419 | 132 | 3.882205 | -1.990511 | 25.37052 | 1.513648
117 | 419 | 141.375 | 3.876762 | -1.989018 | 25.47194 | 1.513648
117 | 419 | 150.735 | 3.871637 | -1.989089 | 25.59897 | 1.513648
117 | 419 | 160.11 | 3.866834 | -1.986821 | 25.70013 | 1.513648
117 | 419 | 169.5 | 3.8617 | -1.985095 | 25.81429 | 1.513648
117 | 419 | 178.875 | 3.857668 | -1.982536 | 25.92686 | 1.513648
117 | 419 | 188.235 | 3.852983 | -1.991671 | 26.02317 | 1.513648
117 | 419 | 197.578 | 3.848849 | -1.992508 | 26.13828 | 1.513648
117 | 419 | 206.953 | 3.845083 | -1.990422 | 26.23544 | 1.513648
117 | 419 | 216.297 | 3.840764 | -1.991625 | 26.34467 | 1.513648
117 | 419 | 225.719 | 3.837084 | -1.985539 | 26.45597 | 1.513648
117 | 419 | 235.031 | 3.833667 | -1.988453 | 26.56082 | 1.513648
117 | 419 | 244.375 | 3.829805 | -1.988486 | 26.65988 | 1.513648
117 | 419 | 253.813 | 3.826587 | -1.991237 | 26.76751 | 1.513648
117 | 419 | 263.156 | 3.823128 | -1.989509 | 26.87571 | 1.513648
117 | 419 | 272.563 | 3.819746 | -1.990669 | 26.97687 | 1.513648
117 | 419 | 281.938 | 3.816467 | -1.989571 | 27.08693 | 1.513648
117 | 419 | 291.266 | 3.813285 | -1.990543 | 27.18876 | 1.513648
117 | 419 | 300.625 | 3.810087 | -1.993449 | 27.2885 | 1.513648
117 | 419 | 310.016 | 3.80691 | -1.995117 | 27.38808 | 1.513648
117 | 419 | 319.391 | 3.80367 | -1.990401 | 27.48698 | 1.513648
117 | 419 | 328.719 | 3.800642 | -1.991138 | 27.58817 | 1.513648
117 | 419 | 338.078 | 3.79726 | -1.98685 | 27.69432 | 1.513648
117 | 419 | 347.422 | 3.794094 | -1.989669 | 27.795 | 1.513648
117 | 419 | 356.86 | 3.790604 | -1.990612 | 27.88928 | 1.513648
117 | 419 | 366.25 | 3.787587 | -1.990667 | 27.98055 | 1.513648
117 | 419 | 375.594 | 3.783845 | -1.992111 | 28.08129 | 1.513648
117 | 419 | 384.938 | 3.780821 | -1.990398 | 28.16749 | 1.513648
117 | 419 | 394.297 | 3.777318 | -1.990249 | 28.26834 | 1.513648
117 | 419 | 403.672 | 3.773943 | -1.988167 | 28.37658 | 1.513648
117 | 419 | 413.031 | 3.770418 | -1.99043 | 28.47074 | 1.513648
117 | 419 | 422.422 | 3.767039 | -1.990721 | 28.55281 | 1.513648
117 | 419 | 431.813 | 3.763381 | -1.989925 | 28.63784 | 1.513648
117 | 419 | 441.203 | 3.759739 | -1.987747 | 28.71723 | 1.513648
117 | 419 | 450.594 | 3.756205 | -1.988907 | 28.81533 | 1.513648
117 | 419 | 460 | 3.752562 | -1.98834 | 28.90051 | 1.513648
117 | 419 | 469.406 | 3.748883 | -1.989207 | 28.99202 | 1.513648
117 | 419 | 478.844 | 3.745005 | -1.988495 | 29.06522 | 1.513648
117 | 419 | 488.219 | 3.741376 | -1.990308 | 29.14691 | 1.513648
117 | 419 | 497.563 | 3.737878 | -1.991655 | 29.22358 | 1.513648
117 | 419 | 506.922 | 3.734512 | -1.989979 | 29.30054 | 1.513648
117 | 419 | 516.297 | 3.730451 | -1.990707 | 29.3535 | 1.513648
117 | 419 | 525.703 | 3.727224 | -1.992119 | 29.41553 | 1.513648
117 | 419 | 535.094 | 3.723629 | -1.989642 | 29.46788 | 1.513648
117 | 419 | 544.563 | 3.720195 | -1.989997 | 29.51214 | 1.513648
117 | 419 | 553.969 | 3.716949 | -1.988291 | 29.588 | 1.513648
117 | 419 | 563.344 | 3.71357 | -1.992057 | 29.61692 | 1.513648
117 | 419 | 572.688 | 3.710083 | -1.99027 | 29.65322 | 1.513648
117 | 419 | 582.094 | 3.706959 | -1.987979 | 29.68915 | 1.513648
117 | 419 | 591.469 | 3.703743 | -1.990165 | 29.73221 | 1.513648
117 | 419 | 600.844 | 3.70081 | -1.987451 | 29.76723 | 1.513648
117 | 419 | 610.203 | 3.697721 | -1.98691 | 29.80066 | 1.513648
117 | 419 | 619.594 | 3.69453 | -1.990406 | 29.82332 | 1.513648
117 | 419 | 628.938 | 3.69154 | -1.991783 | 29.83564 | 1.513648
117 | 419 | 638.266 | 3.688576 | -1.988687 | 29.86771 | 1.513648
117 | 419 | 647.625 | 3.685599 | -1.990333 | 29.89143 | 1.513648
117 | 419 | 657 | 3.682776 | -1.988901 | 29.88724 | 1.513648
117 | 419 | 666.391 | 3.679907 | -1.991738 | 29.90033 | 1.513648
117 | 419 | 675.735 | 3.677199 | -1.989171 | 29.91992 | 1.513648
117 | 419 | 685.141 | 3.674145 | -1.98753 | 29.93826 | 1.513648
117 | 419 | 694.531 | 3.671457 | -1.987414 | 29.94852 | 1.513648
117 | 419 | 703.906 | 3.668613 | -1.989002 | 29.95708 | 1.513648
117 | 419 | 713.266 | 3.665839 | -1.988144 | 29.96943 | 1.513648
117 | 419 | 722.641 | 3.663115 | -1.990894 | 29.98272 | 1.513648
117 | 419 | 732.047 | 3.660401 | -1.991049 | 30.00287 | 1.513648
117 | 419 | 741.406 | 3.65775 | -1.990174 | 30.01947 | 1.513648
117 | 419 | 750.735 | 3.655192 | -1.989713 | 30.02832 | 1.513648
117 | 419 | 760.125 | 3.6525 | -1.989811 | 30.04847 | 1.513648
117 | 419 | 769.485 | 3.649735 | -1.989739 | 30.06803 | 1.513648
117 | 419 | 778.844 | 3.646934 | -1.98993 | 30.08371 | 1.513648
117 | 419 | 788.172 | 3.644543 | -1.991055 | 30.11524 | 1.513648
117 | 419 | 797.516 | 3.641912 | -1.990182 | 30.12569 | 1.513648
117 | 419 | 806.906 | 3.639287 | -1.988142 | 30.15567 | 1.513648
117 | 419 | 816.266 | 3.636867 | -1.989544 | 30.18524 | 1.513648
117 | 419 | 825.656 | 3.634135 | -1.98856 | 30.20955 | 1.513648
117 | 419 | 835.016 | 3.631567 | -1.989497 | 30.22639 | 1.513648
117 | 419 | 844.375 | 3.629096 | -1.990158 | 30.25762 | 1.513648
117 | 419 | 853.735 | 3.626557 | -1.987246 | 30.28683 | 1.513648
117 | 419 | 863.141 | 3.624155 | -1.9903 | 30.31803 | 1.513648
117 | 419 | 872.516 | 3.621617 | -1.989616 | 30.33358 | 1.513648
117 | 419 | 881.844 | 3.619125 | -1.990716 | 30.36977 | 1.513648
117 | 419 | 891.188 | 3.616808 | -1.988756 | 30.41313 | 1.513648
117 | 419 | 900.594 | 3.614236 | -1.989489 | 30.44275 | 1.513648
117 | 419 | 909.938 | 3.611638 | -1.992491 | 30.48085 | 1.513648
117 | 419 | 919.328 | 3.609349 | -1.991317 | 30.51125 | 1.513648
117 | 419 | 928.672 | 3.60701 | -1.98808 | 30.56047 | 1.513648
117 | 419 | 938.078 | 3.604487 | -1.988053 | 30.59277 | 1.513648
117 | 419 | 947.406 | 3.602126 | -1.98986 | 30.62205 | 1.513648
117 | 419 | 956.719 | 3.599891 | -1.991388 | 30.66088 | 1.513648
117 | 419 | 966.078 | 3.597429 | -1.989923 | 30.69796 | 1.513648
117 | 419 | 975.438 | 3.595097 | -1.989147 | 30.73015 | 1.513648
117 | 419 | 984.813 | 3.592858 | -1.99074 | 30.77942 | 1.513648
117 | 419 | 994.141 | 3.590593 | -1.992249 | 30.81584 | 1.513648
117 | 419 | 1003.531 | 3.588128 | -1.990765 | 30.85274 | 1.513648
117 | 419 | 1012.86 | 3.58592 | -1.990321 | 30.89822 | 1.513648
117 | 419 | 1022.235 | 3.583623 | -1.988953 | 30.94368 | 1.513648
117 | 419 | 1031.61 | 3.581439 | -1.989961 | 30.97749 | 1.513648
117 | 419 | 1040.969 | 3.579258 | -1.990221 | 31.03514 | 1.513648
117 | 419 | 1050.281 | 3.577221 | -1.989978 | 31.06974 | 1.513648
117 | 419 | 1059.719 | 3.574876 | -1.990076 | 31.10761 | 1.513648
117 | 419 | 1069.094 | 3.572648 | -1.990437 | 31.15204 | 1.513648
117 | 419 | 1078.406 | 3.570541 | -1.992112 | 31.19701 | 1.513648
117 | 419 | 1087.766 | 3.568421 | -1.990212 | 31.24611 | 1.513648
117 | 419 | 1097.094 | 3.56637 | -1.990491 | 31.28372 | 1.513648
117 | 419 | 1106.406 | 3.564395 | -1.990529 | 31.33109 | 1.513648
117 | 419 | 1115.797 | 3.562145 | -1.98929 | 31.37679 | 1.513648
117 | 419 | 1125.266 | 3.559735 | -1.992018 | 31.41957 | 1.513648
117 | 419 | 1134.641 | 3.558035 | -1.991831 | 31.4682 | 1.513648
117 | 419 | 1143.985 | 3.555955 | -1.988707 | 31.50223 | 1.513648
117 | 419 | 1153.313 | 3.553805 | -1.991987 | 31.53675 | 1.513648
117 | 419 | 1162.703 | 3.55199 | -1.991449 | 31.58371 | 1.513648
117 | 419 | 1172.125 | 3.549995 | -1.991606 | 31.62687 | 1.513648
117 | 419 | 1181.469 | 3.54786 | -1.989273 | 31.67584 | 1.513648
117 | 419 | 1190.844 | 3.546162 | -1.989778 | 31.70724 | 1.513648
117 | 419 | 1200.188 | 3.544072 | -1.989051 | 31.75707 | 1.513648
117 | 419 | 1209.61 | 3.542375 | -1.991938 | 31.79545 | 1.513648
117 | 419 | 1219 | 3.540509 | -1.991111 | 31.84614 | 1.513648
117 | 419 | 1228.5 | 3.538511 | -1.990971 | 31.87894 | 1.513648
117 | 419 | 1237.875 | 3.536579 | -1.988348 | 31.92138 | 1.513648
117 | 419 | 1247.235 | 3.5347 | -1.989016 | 31.96537 | 1.513648
117 | 419 | 1256.563 | 3.532848 | -1.989922 | 32.00019 | 1.513648
117 | 419 | 1265.86 | 3.531085 | -1.991475 | 32.03551 | 1.513648
117 | 419 | 1275.203 | 3.529172 | -1.989138 | 32.08484 | 1.513648
117 | 419 | 1284.547 | 3.527545 | -1.989435 | 32.12301 | 1.513648
117 | 419 | 1293.906 | 3.525761 | -1.990834 | 32.16591 | 1.513648
117 | 419 | 1303.266 | 3.524154 | -1.992 | 32.21303 | 1.513648
117 | 419 | 1312.656 | 3.522269 | -1.991095 | 32.27009 | 1.513648
117 | 419 | 1322 | 3.520677 | -1.993284 | 32.29698 | 1.513648
117 | 419 | 1331.391 | 3.518842 | -1.989521 | 32.33603 | 1.513648
117 | 419 | 1340.766 | 3.517289 | -1.99086 | 32.39488 | 1.513648
117 | 419 | 1350.125 | 3.515502 | -1.990158 | 32.44686 | 1.513648
117 | 419 | 1359.453 | 3.513857 | -1.988831 | 32.47769 | 1.513648
117 | 419 | 1368.828 | 3.512232 | -1.98943 | 32.51389 | 1.513648
117 | 419 | 1378.203 | 3.510678 | -1.988697 | 32.55027 | 1.513648
117 | 419 | 1387.594 | 3.508837 | -1.988026 | 32.60259 | 1.513648
117 | 419 | 1396.969 | 3.507452 | -1.990622 | 32.64017 | 1.513648
117 | 419 | 1406.328 | 3.505797 | -1.991976 | 32.67717 | 1.513648
117 | 419 | 1415.641 | 3.504334 | -1.990108 | 32.71397 | 1.513648
117 | 419 | 1424.985 | 3.502637 | -1.989765 | 32.74834 | 1.513648
117 | 419 | 1434.422 | 3.501078 | -1.988753 | 32.78458 | 1.513648
117 | 419 | 1443.766 | 3.499283 | -1.989034 | 32.8268 | 1.513648
117 | 419 | 1453.156 | 3.498042 | -1.989171 | 32.88387 | 1.513648
117 | 419 | 1462.516 | 3.496472 | -1.991339 | 32.91888 | 1.513648
117 | 419 | 1471.86 | 3.495068 | -1.989706 | 32.96201 | 1.513648
117 | 419 | 1481.266 | 3.493372 | -1.989075 | 32.99131 | 1.513648
117 | 419 | 1490.61 | 3.491976 | -1.987997 | 33.04363 | 1.513648
117 | 419 | 1499.969 | 3.490542 | -1.988519 | 33.07929 | 1.513648
117 | 419 | 1509.36 | 3.489169 | -1.990195 | 33.12127 | 1.513648
117 | 419 | 1518.735 | 3.487652 | -1.989014 | 33.16291 | 1.513648
117 | 419 | 1528.078 | 3.48641 | -1.990982 | 33.20042 | 1.513648
117 | 419 | 1537.391 | 3.484862 | -1.987828 | 33.22794 | 1.513648
117 | 419 | 1546.86 | 3.483419 | -1.98899 | 33.27663 | 1.513648
117 | 419 | 1556.203 | 3.481977 | -1.992147 | 33.30674 | 1.513648
117 | 419 | 1565.594 | 3.480272 | -1.987695 | 33.34319 | 1.513648
117 | 419 | 1574.969 | 3.479202 | -1.989993 | 33.38871 | 1.513648
117 | 419 | 1584.297 | 3.477657 | -1.989953 | 33.42788 | 1.513648
117 | 419 | 1593.656 | 3.476318 | -1.989488 | 33.46901 | 1.513648
117 | 419 | 1603 | 3.474822 | -1.989489 | 33.51253 | 1.513648
117 | 419 | 1612.438 | 3.473423 | -1.991446 | 33.55724 | 1.513648
117 | 419 | 1621.781 | 3.472122 | -1.990216 | 33.58953 | 1.513648
117 | 419 | 1631.11 | 3.470911 | -1.986595 | 33.63131 | 1.513648
117 | 419 | 1640.516 | 3.469481 | -1.988682 | 33.67 | 1.513648
117 | 419 | 1649.813 | 3.46771 | -1.98725 | 33.70602 | 1.513648
117 | 419 | 1659.235 | 3.466769 | -1.990577 | 33.74094 | 1.513648
117 | 419 | 1668.547 | 3.465169 | -1.989076 | 33.79111 | 1.513648
117 | 419 | 1677.891 | 3.463735 | -1.988381 | 33.82925 | 1.513648
117 | 419 | 1687.25 | 3.462411 | -1.989895 | 33.87157 | 1.513648
117 | 419 | 1696.578 | 3.461096 | -1.991493 | 33.90228 | 1.513648
117 | 419 | 1705.922 | 3.459625 | -1.988368 | 33.93718 | 1.513648
117 | 419 | 1715.25 | 3.458241 | -1.990923 | 33.99216 | 1.513648
117 | 419 | 1724.61 | 3.456882 | -1.988963 | 34.0351 | 1.513648
117 | 419 | 1734.031 | 3.455439 | -1.991304 | 34.07825 | 1.513648
117 | 419 | 1743.391 | 3.454076 | -1.987637 | 34.11338 | 1.513648
117 | 419 | 1752.75 | 3.452807 | -1.988943 | 34.15826 | 1.513648
117 | 419 | 1762.125 | 3.45143 | -1.990415 | 34.19326 | 1.513648
117 | 419 | 1771.485 | 3.449955 | -1.990535 | 34.24159 | 1.513648
117 | 419 | 1780.844 | 3.448536 | -1.988149 | 34.28027 | 1.513648
117 | 419 | 1790.235 | 3.447151 | -1.992137 | 34.31586 | 1.513648
117 | 419 | 1799.594 | 3.445853 | -1.990518 | 34.3637 | 1.513648
117 | 419 | 1808.953 | 3.444237 | -1.989039 | 34.40116 | 1.513648
117 | 419 | 1818.328 | 3.442848 | -1.987689 | 34.42895 | 1.513648
117 | 419 | 1827.703 | 3.441473 | -1.989921 | 34.47929 | 1.513648
117 | 419 | 1837.094 | 3.440034 | -1.989433 | 34.52157 | 1.513648
117 | 419 | 1846.438 | 3.438366 | -1.989626 | 34.56557 | 1.513648
117 | 419 | 1855.797 | 3.437054 | -1.989743 | 34.59902 | 1.513648
117 | 419 | 1865.141 | 3.4357 | -1.991331 | 34.65192 | 1.513648
117 | 419 | 1874.531 | 3.434159 | -1.989002 | 34.68114 | 1.513648
117 | 419 | 1883.922 | 3.432712 | -1.989727 | 34.71961 | 1.513648
117 | 419 | 1893.328 | 3.431004 | -1.989457 | 34.76784 | 1.513648
117 | 419 | 1902.688 | 3.429869 | -1.987178 | 34.82283 | 1.513648
117 | 419 | 1912.047 | 3.428204 | -1.9897 | 34.86321 | 1.513648
117 | 419 | 1921.406 | 3.426911 | -1.992172 | 34.90079 | 1.513648
117 | 419 | 1930.766 | 3.425172 | -1.992403 | 34.9464 | 1.513648
117 | 419 | 1940.125 | 3.423719 | -1.988552 | 35.0042 | 1.513648
117 | 419 | 1949.5 | 3.422312 | -1.991147 | 35.0321 | 1.513648
117 | 419 | 1958.828 | 3.420789 | -1.987901 | 35.07295 | 1.513648
117 | 419 | 1968.203 | 3.419212 | -1.987455 | 35.11001 | 1.513648
117 | 419 | 1977.547 | 3.417626 | -1.990895 | 35.15735 | 1.513648
117 | 419 | 1986.938 | 3.416139 | -1.992218 | 35.2047 | 1.513648
117 | 419 | 1996.313 | 3.41431 | -1.992302 | 35.24886 | 1.513648
117 | 419 | 2005.688 | 3.412799 | -1.99142 | 35.27993 | 1.513648
117 | 419 | 2015.063 | 3.411101 | -1.99022 | 35.33574 | 1.513648
117 | 419 | 2024.469 | 3.409447 | -1.98912 | 35.36015 | 1.513648
117 | 419 | 2033.813 | 3.4078 | -1.989299 | 35.40623 | 1.513648
117 | 419 | 2043.172 | 3.406087 | -1.991576 | 35.46283 | 1.513648
117 | 419 | 2052.5 | 3.404492 | -1.988698 | 35.49463 | 1.513648
117 | 419 | 2061.906 | 3.402721 | -1.989264 | 35.55552 | 1.513648
117 | 419 | 2071.266 | 3.40122 | -1.991968 | 35.60854 | 1.513648
117 | 419 | 2080.641 | 3.399265 | -1.987792 | 35.64785 | 1.513648
117 | 419 | 2090 | 3.397732 | -1.990211 | 35.69648 | 1.513648
117 | 419 | 2099.36 | 3.395824 | -1.991077 | 35.74405 | 1.513648
117 | 419 | 2108.781 | 3.394073 | -1.988475 | 35.78338 | 1.513648
117 | 419 | 2118.125 | 3.39221 | -1.991677 | 35.8201 | 1.513648
117 | 419 | 2127.5 | 3.390277 | -1.989696 | 35.86422 | 1.513648
117 | 419 | 2136.828 | 3.388534 | -1.990073 | 35.90554 | 1.513648
117 | 419 | 2146.219 | 3.386485 | -1.990275 | 35.96132 | 1.513648
117 | 419 | 2155.563 | 3.384483 | -1.989235 | 36.01333 | 1.513648
117 | 419 | 2164.906 | 3.382499 | -1.990559 | 36.05484 | 1.513648
117 | 419 | 2174.281 | 3.380461 | -1.988973 | 36.10408 | 1.513648
117 | 419 | 2183.625 | 3.37841 | -1.989539 | 36.15456 | 1.513648
117 | 419 | 2192.985 | 3.376347 | -1.98795 | 36.19623 | 1.513648
117 | 419 | 2202.391 | 3.374034 | -1.990223 | 36.24684 | 1.513648
117 | 419 | 2211.797 | 3.37197 | -1.989574 | 36.29792 | 1.513648
117 | 419 | 2221.141 | 3.369572 | -1.990267 | 36.35658 | 1.513648
117 | 419 | 2230.485 | 3.367361 | -1.988649 | 36.40047 | 1.513648
117 | 419 | 2239.891 | 3.365001 | -1.988858 | 36.4354 | 1.513648
117 | 419 | 2249.281 | 3.362465 | -1.990357 | 36.4959 | 1.513648
117 | 419 | 2258.656 | 3.359936 | -1.99041 | 36.5415 | 1.513648
117 | 419 | 2267.985 | 3.35715 | -1.989824 | 36.57299 | 1.513648
117 | 419 | 2277.313 | 3.354901 | -1.990673 | 36.63731 | 1.513648
117 | 419 | 2286.735 | 3.351979 | -1.990585 | 36.67701 | 1.513648
117 | 419 | 2296.063 | 3.349048 | -1.989806 | 36.73239 | 1.513648
117 | 419 | 2305.422 | 3.34611 | -1.988914 | 36.78215 | 1.513648
117 | 419 | 2314.844 | 3.343164 | -1.987785 | 36.83879 | 1.513648
117 | 419 | 2324.219 | 3.339891 | -1.989611 | 36.89524 | 1.513648
117 | 419 | 2333.594 | 3.3367 | -1.992498 | 36.95014 | 1.513648
117 | 419 | 2342.953 | 3.332922 | -1.98923 | 37.00589 | 1.513648
117 | 419 | 2352.281 | 3.329479 | -1.990156 | 37.04553 | 1.513648
117 | 419 | 2361.641 | 3.325518 | -1.988847 | 37.10606 | 1.513648
117 | 419 | 2371.047 | 3.321785 | -1.989846 | 37.16079 | 1.513648
117 | 419 | 2380.406 | 3.317539 | -1.990979 | 37.21581 | 1.513648
117 | 419 | 2389.828 | 3.313194 | -1.988082 | 37.27327 | 1.513648
117 | 419 | 2399.188 | 3.308715 | -1.99099 | 37.32743 | 1.513648
117 | 419 | 2408.547 | 3.303913 | -1.989521 | 37.37246 | 1.513648
117 | 419 | 2417.938 | 3.298645 | -1.989878 | 37.44234 | 1.513648
117 | 419 | 2427.313 | 3.293469 | -1.989366 | 37.49399 | 1.513648
117 | 419 | 2436.641 | 3.28776 | -1.989727 | 37.54886 | 1.513648
117 | 419 | 2445.985 | 3.28212 | -1.989512 | 37.60643 | 1.513648
117 | 419 | 2455.36 | 3.27562 | -1.988987 | 37.65541 | 1.513648
117 | 419 | 2464.719 | 3.2689 | -1.988865 | 37.73055 | 1.513648
117 | 419 | 2474.11 | 3.262105 | -1.990451 | 37.79565 | 1.513648
117 | 419 | 2483.625 | 3.25473 | -1.988953 | 37.84747 | 1.513648
117 | 419 | 2493.219 | 3.246796 | -1.990004 | 37.93007 | 1.513648
117 | 419 | 2502.766 | 3.238634 | -1.989336 | 37.99613 | 1.513648
117 | 419 | 2512.313 | 3.229728 | -1.990053 | 38.05046 | 1.513648
117 | 419 | 2521.781 | 3.220508 | -1.990614 | 38.11685 | 1.513648
117 | 419 | 2531.328 | 3.21069 | -1.988805 | 38.19182 | 1.513648
117 | 419 | 2540.766 | 3.200719 | -1.988797 | 38.26328 | 1.513648
117 | 419 | 2550.453 | 3.189435 | -1.98935 | 38.34439 | 1.513648
117 | 419 | 2560.078 | 3.177803 | -1.986801 | 38.41778 | 1.513648
117 | 419 | 2569.719 | 3.16583 | -1.990986 | 38.48109 | 1.513648
117 | 419 | 2579.344 | 3.152904 | -1.98763 | 38.55229 | 1.513648
117 | 419 | 2589.047 | 3.139263 | -1.988789 | 38.64256 | 1.513648
117 | 419 | 2598.688 | 3.124696 | -1.987137 | 38.7257 | 1.513648
117 | 419 | 2608.344 | 3.109272 | -1.989127 | 38.82539 | 1.513648
117 | 419 | 2617.985 | 3.093026 | -1.989798 | 38.91834 | 1.513648
117 | 419 | 2627.641 | 3.075739 | -1.986328 | 38.99366 | 1.513648
117 | 419 | 2637.297 | 3.057544 | -1.991273 | 39.08593 | 1.513648
117 | 419 | 2646.969 | 3.038125 | -1.988142 | 39.18455 | 1.513648
117 | 419 | 2656.578 | 3.016937 | -1.991719 | 39.27768 | 1.513648
117 | 419 | 2666.297 | 2.994381 | -1.98678 | 39.38073 | 1.513648
117 | 419 | 2676 | 2.970475 | -1.987434 | 39.48241 | 1.513648
117 | 419 | 2685.719 | 2.945013 | -1.986308 | 39.59634 | 1.513648
117 | 419 | 2695.328 | 2.918393 | -1.98723 | 39.71361 | 1.513648
117 | 419 | 2704.985 | 2.89008 | -1.988267 | 39.84203 | 1.513648
117 | 419 | 2714.625 | 2.859936 | -1.987648 | 39.98257 | 1.513648
117 | 419 | 2724.266 | 2.825595 | -1.986625 | 40.12804 | 1.513648
117 | 419 | 2733.86 | 2.785453 | -1.987258 | 40.27947 | 1.513648
117 | 419 | 2743.547 | 2.735296 | -1.987362 | 40.42273 | 1.513648
117 | 419 | 2753.156 | 2.672365 | -1.987177 | 40.59672 | 1.513648
117 | 419 | 2762.86 | 2.587555 | -1.991626 | 40.75303 | 1.513648
117 | 419 | 2772.469 | 2.470225 | -1.987817 | 40.94047 | 1.513648
117 | 419 | 2782.172 | 2.299658 | -1.986837 | 41.17542 | 1.513648
117 | 419 | 2791.922 | 2.079355 | -1.98684 | 41.47253 | 1.513648
117 | 419 | 2801.656 | 2.799842 | -0.001716417 | 41.67537 | 1.513648
117 | 419 | 2811.594 | 2.923804 | -0.002910064 | 41.68869 | 1.513648
117 | 419 | 2821.344 | 2.998039 | 0.001030925 | 41.62932 | 1.513648
117 | 419 | 2831.188 | 3.057692 | -0.002775977 | 41.54544 | 1.513648
117 | 419 | 2840.969 | 3.107927 | -0.004232066 | 41.42394 | 1.513648
117 | 419 | 2850.703 | 3.150723 | -0.003668313 | 41.2959 | 1.513648
117 | 419 | 2860.485 | 3.186992 | 0.0001677238 | 41.15622 | 1.513648
117 | 419 | 2870.313 | 3.21729 | -0.001063597 | 40.99848 | 1.513648
117 | 419 | 2880.141 | 3.243624 | -0.002816393 | 40.84279 | 1.513648
117 | 419 | 2889.891 | 3.266194 | 0.001065313 | 40.68107 | 1.513648
117 | 419 | 2899.656 | 3.286582 | -0.002916611 | 40.4961 | 1.513648
117 | 419 | 2909.516 | 3.304512 | -0.002008597 | 40.33131 | 1.513648
117 | 419 | 2919.281 | 3.320806 | -0.003214064 | 40.13993 | 1.513648
117 | 419 | 2929.125 | 3.335711 | 0.0008109186 | 39.96239 | 1.513648
118 | 423 | 0 | 4.200966 | -0.001089442 | 24.36378 | 1.513605
118 | 423 | 9.36 | 4.200763 | -0.0002417474 | 24.36525 | 1.513605
118 | 423 | 19.563 | 3.998662 | -1.989749 | 24.39093 | 1.513605
118 | 423 | 28.891 | 3.980239 | -1.988391 | 24.46108 | 1.513605
118 | 423 | 38.235 | 3.965388 | -1.989696 | 24.53047 | 1.513605
118 | 423 | 47.594 | 3.953288 | -1.990549 | 24.63606 | 1.513605
118 | 423 | 57.016 | 3.942577 | -1.990652 | 24.73934 | 1.513605
118 | 423 | 66.36 | 3.932836 | -1.987839 | 24.84178 | 1.513605
118 | 423 | 75.75 | 3.924147 | -1.990447 | 24.94413 | 1.513605
118 | 423 | 85.094 | 3.916214 | -1.988946 | 25.04974 | 1.513605
118 | 423 | 94.454 | 3.908795 | -1.990882 | 25.16413 | 1.513605
118 | 423 | 103.844 | 3.901893 | -1.989126 | 25.28078 | 1.513605
118 | 423 | 113.219 | 3.895367 | -1.991269 | 25.39042 | 1.513605
118 | 423 | 122.563 | 3.889364 | -1.98832 | 25.4963 | 1.513605
118 | 423 | 131.907 | 3.883652 | -1.991011 | 25.60536 | 1.513605
118 | 423 | 141.297 | 3.878195 | -1.989428 | 25.71331 | 1.513605
118 | 423 | 150.672 | 3.872647 | -1.990653 | 25.82976 | 1.513605
118 | 423 | 160 | 3.867877 | -1.989136 | 25.94466 | 1.513605
118 | 423 | 169.391 | 3.863382 | -1.987251 | 26.051 | 1.513605
118 | 423 | 178.766 | 3.858908 | -1.990698 | 26.16362 | 1.513605
118 | 423 | 188.157 | 3.854536 | -1.987755 | 26.26989 | 1.513605
118 | 423 | 197.485 | 3.850336 | -1.991453 | 26.37857 | 1.513605
118 | 423 | 206.907 | 3.846212 | -1.988059 | 26.49027 | 1.513605
118 | 423 | 216.235 | 3.84234 | -1.991873 | 26.59372 | 1.513605
118 | 423 | 225.594 | 3.838524 | -1.992106 | 26.69923 | 1.513605
118 | 423 | 234.969 | 3.834833 | -1.989627 | 26.80111 | 1.513605
118 | 423 | 244.375 | 3.831171 | -1.98894 | 26.90791 | 1.513605
118 | 423 | 253.719 | 3.827751 | -1.988942 | 27.01409 | 1.513605
118 | 423 | 263.063 | 3.82442 | -1.988456 | 27.11299 | 1.513605
118 | 423 | 272.469 | 3.821007 | -1.989636 | 27.21798 | 1.513605
118 | 423 | 281.782 | 3.817718 | -1.990565 | 27.3184 | 1.513605
118 | 423 | 291.125 | 3.814501 | -1.989824 | 27.42379 | 1.513605
118 | 423 | 300.485 | 3.811463 | -1.989602 | 27.53355 | 1.513605
118 | 423 | 309.907 | 3.807935 | -1.994952 | 27.63713 | 1.513605
118 | 423 | 319.313 | 3.804956 | -1.989986 | 27.72589 | 1.513605
118 | 423 | 328.641 | 3.801644 | -1.985956 | 27.82633 | 1.513605
118 | 423 | 338.063 | 3.798504 | -1.989814 | 27.93615 | 1.513605
118 | 423 | 347.422 | 3.795105 | -1.988767 | 28.02128 | 1.513605
118 | 423 | 356.782 | 3.791968 | -1.988764 | 28.12259 | 1.513605
118 | 423 | 366.157 | 3.78879 | -1.987524 | 28.22637 | 1.513605
118 | 423 | 375.532 | 3.785426 | -1.989405 | 28.32044 | 1.513605
118 | 423 | 384.844 | 3.782079 | -1.9906 | 28.41257 | 1.513605
118 | 423 | 394.235 | 3.778676 | -1.98714 | 28.509 | 1.513605
118 | 423 | 403.594 | 3.775139 | -1.99077 | 28.60064 | 1.513605
118 | 423 | 413 | 3.771766 | -1.989527 | 28.70261 | 1.513605
118 | 423 | 422.36 | 3.768201 | -1.989588 | 28.78631 | 1.513605
118 | 423 | 431.688 | 3.764671 | -1.99098 | 28.89211 | 1.513605
118 | 423 | 441.063 | 3.761093 | -1.986867 | 28.97676 | 1.513605
118 | 423 | 450.438 | 3.75761 | -1.991057 | 29.07205 | 1.513605
118 | 423 | 459.813 | 3.753964 | -1.989915 | 29.15389 | 1.513605
118 | 423 | 469.204 | 3.750233 | -1.988372 | 29.24365 | 1.513605
118 | 423 | 478.516 | 3.74658 | -1.988886 | 29.31238 | 1.513605
118 | 423 | 487.875 | 3.74283 | -1.989494 | 29.39667 | 1.513605
118 | 423 | 497.282 | 3.73894 | -1.987878 | 29.47398 | 1.513605
118 | 423 | 506.61 | 3.735627 | -1.992364 | 29.53572 | 1.513605
118 | 423 | 515.922 | 3.732128 | -1.989461 | 29.58733 | 1.513605
118 | 423 | 525.25 | 3.728477 | -1.991507 | 29.65862 | 1.513605
118 | 423 | 534.641 | 3.724933 | -1.99031 | 29.72785 | 1.513605
118 | 423 | 544.032 | 3.721662 | -1.989745 | 29.76585 | 1.513605
118 | 423 | 553.438 | 3.718194 | -1.99155 | 29.81941 | 1.513605
118 | 423 | 562.782 | 3.714735 | -1.989411 | 29.86824 | 1.513605
118 | 423 | 572.219 | 3.711609 | -1.990875 | 29.8954 | 1.513605
118 | 423 | 581.641 | 3.708242 | -1.989331 | 29.93658 | 1.513605
118 | 423 | 591.016 | 3.705133 | -1.991647 | 29.97329 | 1.513605
118 | 423 | 600.344 | 3.701862 | -1.990727 | 29.99926 | 1.513605
118 | 423 | 609.719 | 3.698781 | -1.987912 | 30.02461 | 1.513605
118 | 423 | 619.094 | 3.695787 | -1.989695 | 30.04982 | 1.513605
118 | 423 | 628.469 | 3.692765 | -1.988052 | 30.06626 | 1.513605
118 | 423 | 637.813 | 3.689863 | -1.990677 | 30.09198 | 1.513605
118 | 423 | 647.157 | 3.68677 | -1.990541 | 30.10854 | 1.513605
118 | 423 | 656.547 | 3.68383 | -1.985094 | 30.13119 | 1.513605
118 | 423 | 665.907 | 3.68111 | -1.989617 | 30.13993 | 1.513605
118 | 423 | 675.25 | 3.678183 | -1.991695 | 30.1597 | 1.513605
118 | 423 | 684.61 | 3.675357 | -1.990547 | 30.18142 | 1.513605
118 | 423 | 694 | 3.672574 | -1.989222 | 30.18754 | 1.513605
118 | 423 | 703.36 | 3.669789 | -1.989727 | 30.19927 | 1.513605
118 | 423 | 712.75 | 3.667264 | -1.990914 | 30.22611 | 1.513605
118 | 423 | 722.141 | 3.664412 | -1.989681 | 30.23903 | 1.513605
118 | 423 | 731.532 | 3.66176 | -1.988766 | 30.25597 | 1.513605
118 | 423 | 740.891 | 3.658835 | -1.990763 | 30.26627 | 1.513605
118 | 423 | 750.282 | 3.656229 | -1.991295 | 30.28251 | 1.513605
118 | 423 | 759.672 | 3.653482 | -1.987391 | 30.30032 | 1.513605
118 | 423 | 769.016 | 3.650886 | -1.987831 | 30.30879 | 1.513605
118 | 423 | 778.36 | 3.648337 | -1.992143 | 30.32768 | 1.513605
118 | 423 | 787.704 | 3.645529 | -1.988563 | 30.35895 | 1.513605
118 | 423 | 797.094 | 3.642872 | -1.991169 | 30.38153 | 1.513605
118 | 423 | 806.469 | 3.640428 | -1.988081 | 30.39362 | 1.513605
118 | 423 | 815.829 | 3.63795 | -1.989173 | 30.42443 | 1.513605
118 | 423 | 825.157 | 3.635247 | -1.989256 | 30.45629 | 1.513605
118 | 423 | 834.532 | 3.632767 | -1.989717 | 30.47342 | 1.513605
118 | 423 | 843.891 | 3.63017 | -1.988835 | 30.51399 | 1.513605
118 | 423 | 853.235 | 3.627655 | -1.991101 | 30.52534 | 1.513605
118 | 423 | 862.657 | 3.625188 | -1.987613 | 30.55472 | 1.513605
118 | 423 | 872 | 3.622705 | -1.989786 | 30.58376 | 1.513605
118 | 423 | 881.344 | 3.620245 | -1.987476 | 30.62069 | 1.513605
118 | 423 | 890.704 | 3.617675 | -1.989632 | 30.65561 | 1.513605
118 | 423 | 900.11 | 3.615269 | -1.990207 | 30.68432 | 1.513605
118 | 423 | 909.516 | 3.6129 | -1.989363 | 30.72266 | 1.513605
118 | 423 | 918.829 | 3.610294 | -1.988674 | 30.74996 | 1.513605
118 | 423 | 928.235 | 3.608159 | -1.988573 | 30.79142 | 1.513605
118 | 423 | 937.579 | 3.605639 | -1.98842 | 30.82806 | 1.513605
118 | 423 | 946.954 | 3.603103 | -1.991287 | 30.86448 | 1.513605
118 | 423 | 956.282 | 3.600805 | -1.990355 | 30.90808 | 1.513605
118 | 423 | 965.704 | 3.598428 | -1.992027 | 30.94761 | 1.513605
118 | 423 | 975.047 | 3.595994 | -1.987636 | 30.98918 | 1.513605
118 | 423 | 984.422 | 3.593943 | -1.987479 | 31.02138 | 1.513605
118 | 423 | 993.813 | 3.591524 | -1.987384 | 31.06703 | 1.513605
118 | 423 | 1003.157 | 3.588979 | -1.992363 | 31.1141 | 1.513605
118 | 423 | 1012.532 | 3.586694 | -1.993002 | 31.16003 | 1.513605
118 | 423 | 1021.86 | 3.584582 | -1.98697 | 31.20562 | 1.513605
118 | 423 | 1031.266 | 3.582306 | -1.987597 | 31.24386 | 1.513605
118 | 423 | 1040.641 | 3.580233 | -1.988402 | 31.28143 | 1.513605
118 | 423 | 1050.032 | 3.578054 | -1.990682 | 31.33509 | 1.513605
118 | 423 | 1059.391 | 3.576009 | -1.988841 | 31.37268 | 1.513605
118 | 423 | 1068.75 | 3.573766 | -1.98975 | 31.40448 | 1.513605
118 | 423 | 1078.125 | 3.571466 | -1.989707 | 31.4493 | 1.513605
118 | 423 | 1087.485 | 3.5693 | -1.989682 | 31.49251 | 1.513605
118 | 423 | 1096.844 | 3.567214 | -1.990527 | 31.53847 | 1.513605
118 | 423 | 1106.235 | 3.565083 | -1.989591 | 31.58325 | 1.513605
118 | 423 | 1115.579 | 3.562904 | -1.989839 | 31.63576 | 1.513605
118 | 423 | 1124.969 | 3.560761 | -1.989741 | 31.67772 | 1.513605
118 | 423 | 1134.313 | 3.558714 | -1.991177 | 31.70392 | 1.513605
118 | 423 | 1143.657 | 3.556783 | -1.992345 | 31.75049 | 1.513605
118 | 423 | 1153.079 | 3.554817 | -1.987833 | 31.7864 | 1.513605
118 | 423 | 1162.422 | 3.552605 | -1.990079 | 31.82872 | 1.513605
118 | 423 | 1171.813 | 3.550786 | -1.99115 | 31.86882 | 1.513605
118 | 423 | 1181.157 | 3.548854 | -1.991619 | 31.92312 | 1.513605
118 | 423 | 1190.547 | 3.546778 | -1.991176 | 31.96791 | 1.513605
118 | 423 | 1199.907 | 3.544937 | -1.988979 | 32.0078 | 1.513605
118 | 423 | 1209.25 | 3.543006 | -1.986957 | 32.05414 | 1.513605
118 | 423 | 1218.563 | 3.541036 | -1.99178 | 32.09713 | 1.513605
118 | 423 | 1228.016 | 3.539333 | -1.990766 | 32.1303 | 1.513605
118 | 423 | 1237.391 | 3.537347 | -1.99037 | 32.17361 | 1.513605
118 | 423 | 1246.735 | 3.535428 | -1.992045 | 32.22339 | 1.513605
118 | 423 | 1256.032 | 3.533721 | -1.988779 | 32.25854 | 1.513605
118 | 423 | 1265.375 | 3.531806 | -1.989705 | 32.2934 | 1.513605
118 | 423 | 1274.797 | 3.530099 | -1.987767 | 32.32974 | 1.513605
118 | 423 | 1284.188 | 3.528328 | -1.990338 | 32.37087 | 1.513605
118 | 423 | 1293.579 | 3.526628 | -1.988721 | 32.41925 | 1.513605
118 | 423 | 1302.938 | 3.524639 | -1.990196 | 32.46302 | 1.513605
118 | 423 | 1312.313 | 3.523016 | -1.990679 | 32.51174 | 1.513605
118 | 423 | 1321.688 | 3.52141 | -1.991823 | 32.54989 | 1.513605
118 | 423 | 1331.094 | 3.519611 | -1.989224 | 32.58271 | 1.513605
118 | 423 | 1340.454 | 3.517976 | -1.989033 | 32.62213 | 1.513605
118 | 423 | 1349.813 | 3.516207 | -1.989346 | 32.66573 | 1.513605
118 | 423 | 1359.172 | 3.514438 | -1.99149 | 32.71355 | 1.513605
118 | 423 | 1368.547 | 3.512912 | -1.989362 | 32.75709 | 1.513605
118 | 423 | 1377.891 | 3.511305 | -1.992633 | 32.8057 | 1.513605
118 | 423 | 1387.282 | 3.509597 | -1.992076 | 32.83501 | 1.513605
118 | 423 | 1396.641 | 3.507959 | -1.988773 | 32.87364 | 1.513605
118 | 423 | 1406.016 | 3.506463 | -1.989968 | 32.90379 | 1.513605
118 | 423 | 1415.407 | 3.50497 | -1.989837 | 32.95572 | 1.513605
118 | 423 | 1424.75 | 3.503255 | -1.989783 | 32.99696 | 1.513605
118 | 423 | 1434.125 | 3.50166 | -1.989062 | 33.03148 | 1.513605
118 | 423 | 1443.516 | 3.500254 | -1.990371 | 33.09225 | 1.513605
118 | 423 | 1452.907 | 3.498629 | -1.990157 | 33.13338 | 1.513605
118 | 423 | 1462.313 | 3.497031 | -1.990307 | 33.16653 | 1.513605
118 | 423 | 1471.688 | 3.495797 | -1.993732 | 33.20961 | 1.513605
118 | 423 | 1481.016 | 3.494409 | -1.988266 | 33.24906 | 1.513605
118 | 423 | 1490.391 | 3.492709 | -1.994295 | 33.29667 | 1.513605
118 | 423 | 1499.735 | 3.491337 | -1.990751 | 33.32266 | 1.513605
118 | 423 | 1509.094 | 3.489812 | -1.989655 | 33.3673 | 1.513605
118 | 423 | 1518.454 | 3.488608 | -1.990043 | 33.40734 | 1.513605
118 | 423 | 1527.829 | 3.486986 | -1.989212 | 33.44355 | 1.513605
118 | 423 | 1537.204 | 3.485627 | -1.990309 | 33.47538 | 1.513605
118 | 423 | 1546.61 | 3.484246 | -1.987645 | 33.51648 | 1.513605
118 | 423 | 1555.954 | 3.482596 | -1.989361 | 33.55569 | 1.513605
118 | 423 | 1565.266 | 3.48118 | -1.989529 | 33.60035 | 1.513605
118 | 423 | 1574.625 | 3.479788 | -1.991156 | 33.64616 | 1.513605
118 | 423 | 1584 | 3.478389 | -1.991659 | 33.68039 | 1.513605
118 | 423 | 1593.375 | 3.476914 | -1.990248 | 33.72117 | 1.513605
118 | 423 | 1602.719 | 3.475476 | -1.990495 | 33.76781 | 1.513605
118 | 423 | 1612.094 | 3.474239 | -1.988223 | 33.80995 | 1.513605
118 | 423 | 1621.485 | 3.472728 | -1.988839 | 33.84517 | 1.513605
118 | 423 | 1630.891 | 3.47136 | -1.989089 | 33.88791 | 1.513605
118 | 423 | 1640.25 | 3.470139 | -1.989678 | 33.93412 | 1.513605
118 | 423 | 1649.61 | 3.468608 | -1.989958 | 33.96886 | 1.513605
118 | 423 | 1658.907 | 3.467449 | -1.990265 | 34.00244 | 1.513605
118 | 423 | 1668.297 | 3.466068 | -1.990133 | 34.04733 | 1.513605
118 | 423 | 1677.672 | 3.464545 | -1.990424 | 34.08656 | 1.513605
118 | 423 | 1687.032 | 3.463227 | -1.99047 | 34.1313 | 1.513605
118 | 423 | 1696.438 | 3.461717 | -1.987076 | 34.17066 | 1.513605
118 | 423 | 1705.829 | 3.460519 | -1.990258 | 34.20931 | 1.513605
118 | 423 | 1715.141 | 3.458962 | -1.990834 | 34.24462 | 1.513605
118 | 423 | 1724.532 | 3.457648 | -1.992019 | 34.28001 | 1.513605
118 | 423 | 1733.891 | 3.456197 | -1.992781 | 34.32626 | 1.513605
118 | 423 | 1743.219 | 3.454637 | -1.986924 | 34.36892 | 1.513605
118 | 423 | 1752.641 | 3.453496 | -1.990662 | 34.41244 | 1.513605
118 | 423 | 1762.016 | 3.452205 | -1.988456 | 34.44358 | 1.513605
118 | 423 | 1771.375 | 3.45061 | -1.990035 | 34.49503 | 1.513605
118 | 423 | 1780.75 | 3.449393 | -1.989681 | 34.5445 | 1.513605
118 | 423 | 1790.125 | 3.447966 | -1.991388 | 34.57937 | 1.513605
118 | 423 | 1799.516 | 3.446421 | -1.992798 | 34.62754 | 1.513605
118 | 423 | 1808.86 | 3.445019 | -1.990792 | 34.66376 | 1.513605
118 | 423 | 1818.219 | 3.44374 | -1.991452 | 34.71049 | 1.513605
118 | 423 | 1827.563 | 3.442238 | -1.990252 | 34.7448 | 1.513605
118 | 423 | 1836.938 | 3.440773 | -1.990543 | 34.78244 | 1.513605
118 | 423 | 1846.313 | 3.439269 | -1.988131 | 34.82326 | 1.513605
118 | 423 | 1855.672 | 3.437846 | -1.989298 | 34.86795 | 1.513605
118 | 423 | 1865 | 3.436606 | -1.990008 | 34.91505 | 1.513605
118 | 423 | 1874.438 | 3.43504 | -1.989844 | 34.96346 | 1.513605
118 | 423 | 1883.813 | 3.433713 | -1.992747 | 34.99962 | 1.513605
118 | 423 | 1893.188 | 3.431926 | -1.988541 | 35.03238 | 1.513605
118 | 423 | 1902.579 | 3.430611 | -1.990269 | 35.06833 | 1.513605
118 | 423 | 1911.938 | 3.429222 | -1.986989 | 35.11569 | 1.513605
118 | 423 | 1921.25 | 3.427703 | -1.990681 | 35.15181 | 1.513605
118 | 423 | 1930.61 | 3.426152 | -1.993263 | 35.19435 | 1.513605
118 | 423 | 1939.985 | 3.42474 | -1.989349 | 35.23865 | 1.513605
118 | 423 | 1949.36 | 3.423089 | -1.991913 | 35.28256 | 1.513605
118 | 423 | 1958.75 | 3.421495 | -1.98892 | 35.33186 | 1.513605
118 | 423 | 1968.11 | 3.42024 | -1.991397 | 35.37388 | 1.513605
118 | 423 | 1977.485 | 3.418634 | -1.990025 | 35.41121 | 1.513605
118 | 423 | 1986.813 | 3.416997 | -1.990836 | 35.46162 | 1.513605
118 | 423 | 1996.188 | 3.415329 | -1.987855 | 35.5001 | 1.513605
118 | 423 | 2005.563 | 3.413704 | -1.99081 | 35.53964 | 1.513605
118 | 423 | 2014.891 | 3.412121 | -1.987565 | 35.57679 | 1.513605
118 | 423 | 2024.329 | 3.410499 | -1.989298 | 35.62486 | 1.513605
118 | 423 | 2033.672 | 3.408931 | -1.990203 | 35.67141 | 1.513605
118 | 423 | 2043.047 | 3.407175 | -1.989429 | 35.71789 | 1.513605
118 | 423 | 2052.422 | 3.405278 | -1.98779 | 35.7571 | 1.513605
118 | 423 | 2061.797 | 3.403837 | -1.991232 | 35.79252 | 1.513605
118 | 423 | 2071.157 | 3.402188 | -1.989907 | 35.85042 | 1.513605
118 | 423 | 2080.532 | 3.400531 | -1.988945 | 35.91102 | 1.513605
118 | 423 | 2089.922 | 3.39864 | -1.989816 | 35.94225 | 1.513605
118 | 423 | 2099.282 | 3.396926 | -1.988549 | 35.99661 | 1.513605
118 | 423 | 2108.657 | 3.395088 | -1.989439 | 36.03602 | 1.513605
118 | 423 | 2117.954 | 3.393444 | -1.990317 | 36.08799 | 1.513605
118 | 423 | 2127.297 | 3.391595 | -1.989898 | 36.12949 | 1.513605
118 | 423 | 2136.735 | 3.389578 | -1.9904 | 36.18015 | 1.513605
118 | 423 | 2146.079 | 3.387837 | -1.990875 | 36.23258 | 1.513605
118 | 423 | 2155.454 | 3.385674 | -1.992251 | 36.27328 | 1.513605
118 | 423 | 2164.813 | 3.383772 | -1.989034 | 36.33033 | 1.513605
118 | 423 | 2174.172 | 3.381646 | -1.990401 | 36.37743 | 1.513605
118 | 423 | 2183.579 | 3.379694 | -1.989847 | 36.4109 | 1.513605
118 | 423 | 2192.938 | 3.377538 | -1.989479 | 36.45575 | 1.513605
118 | 423 | 2202.36 | 3.375361 | -1.990635 | 36.50819 | 1.513605
118 | 423 | 2211.735 | 3.373083 | -1.991207 | 36.5679 | 1.513605
118 | 423 | 2221.11 | 3.370935 | -1.990165 | 36.61503 | 1.513605
118 | 423 | 2230.454 | 3.368431 | -1.989676 | 36.67405 | 1.513605
118 | 423 | 2239.813 | 3.36622 | -1.992968 | 36.7062 | 1.513605
118 | 423 | 2249.204 | 3.363819 | -1.990103 | 36.75693 | 1.513605
118 | 423 | 2258.547 | 3.361253 | -1.989626 | 36.81672 | 1.513605
118 | 423 | 2267.907 | 3.35847 | -1.990979 | 36.84919 | 1.513605
118 | 423 | 2277.266 | 3.355783 | -1.989744 | 36.90956 | 1.513605
118 | 423 | 2286.657 | 3.353215 | -1.989851 | 36.95837 | 1.513605
118 | 423 | 2295.985 | 3.350343 | -1.990675 | 37.01064 | 1.513605
118 | 423 | 2305.36 | 3.34729 | -1.991657 | 37.05578 | 1.513605
118 | 423 | 2314.735 | 3.344318 | -1.991266 | 37.11411 | 1.513605
118 | 423 | 2324.11 | 3.341233 | -1.989522 | 37.16774 | 1.513605
118 | 423 | 2333.469 | 3.337868 | -1.990091 | 37.21243 | 1.513605
118 | 423 | 2342.829 | 3.334283 | -1.991542 | 37.279 | 1.513605
118 | 423 | 2352.219 | 3.330678 | -1.99048 | 37.32635 | 1.513605
118 | 423 | 2361.61 | 3.32693 | -1.990437 | 37.37937 | 1.513605
118 | 423 | 2370.969 | 3.322758 | -1.988544 | 37.42688 | 1.513605
118 | 423 | 2380.344 | 3.318984 | -1.99089 | 37.47747 | 1.513605
118 | 423 | 2389.704 | 3.314505 | -1.985876 | 37.53294 | 1.513605
118 | 423 | 2399.063 | 3.309876 | -1.988706 | 37.58039 | 1.513605
118 | 423 | 2408.422 | 3.304873 | -1.988295 | 37.6536 | 1.513605
118 | 423 | 2417.75 | 3.29983 | -1.992673 | 37.70871 | 1.513605
118 | 423 | 2427.125 | 3.294569 | -1.990313 | 37.75635 | 1.513605
118 | 423 | 2436.454 | 3.288928 | -1.993824 | 37.81573 | 1.513605
118 | 423 | 2445.86 | 3.282887 | -1.990154 | 37.8837 | 1.513605
118 | 423 | 2455.188 | 3.276826 | -1.988946 | 37.93374 | 1.513605
118 | 423 | 2464.532 | 3.269926 | -1.98732 | 37.99115 | 1.513605
118 | 423 | 2474.141 | 3.26291 | -1.991382 | 38.06619 | 1.513605
118 | 423 | 2483.704 | 3.255479 | -1.99117 | 38.12391 | 1.513605
118 | 423 | 2493.172 | 3.247703 | -1.989336 | 38.19631 | 1.513605
118 | 423 | 2502.641 | 3.239342 | -1.992118 | 38.25335 | 1.513605
118 | 423 | 2512.204 | 3.230354 | -1.989676 | 38.31423 | 1.513605
118 | 423 | 2521.735 | 3.22127 | -1.987677 | 38.38472 | 1.513605
118 | 423 | 2531.282 | 3.211489 | -1.990648 | 38.46101 | 1.513605
118 | 423 | 2540.797 | 3.201193 | -1.990881 | 38.53222 | 1.513605
118 | 423 | 2550.391 | 3.18996 | -1.989924 | 38.61979 | 1.513605
118 | 423 | 2560.047 | 3.178379 | -1.99126 | 38.68152 | 1.513605
118 | 423 | 2569.672 | 3.166244 | -1.988222 | 38.75967 | 1.513605
118 | 423 | 2579.313 | 3.153328 | -1.988859 | 38.8249 | 1.513605
118 | 423 | 2588.938 | 3.139457 | -1.988311 | 38.90806 | 1.513605
118 | 423 | 2598.579 | 3.124912 | -1.988372 | 38.98801 | 1.513605
118 | 423 | 2608.219 | 3.109356 | -1.986002 | 39.07607 | 1.513605
118 | 423 | 2617.86 | 3.093119 | -1.989115 | 39.16007 | 1.513605
118 | 423 | 2627.485 | 3.075774 | -1.98964 | 39.26472 | 1.513605
118 | 423 | 2637.094 | 3.05742 | -1.98894 | 39.34421 | 1.513605
118 | 423 | 2646.735 | 3.037751 | -1.991279 | 39.44515 | 1.513605
118 | 423 | 2656.391 | 3.016689 | -1.987717 | 39.55917 | 1.513605
118 | 423 | 2666.047 | 2.994096 | -1.989191 | 39.64476 | 1.513605
118 | 423 | 2675.672 | 2.970109 | -1.991137 | 39.75756 | 1.513605
118 | 423 | 2685.391 | 2.944591 | -1.987381 | 39.86695 | 1.513605
118 | 423 | 2695.032 | 2.917395 | -1.990005 | 39.99109 | 1.513605
118 | 423 | 2704.641 | 2.889225 | -1.988067 | 40.10992 | 1.513605
118 | 423 | 2714.25 | 2.858437 | -1.987393 | 40.25849 | 1.513605
118 | 423 | 2723.985 | 2.823677 | -1.988902 | 40.39442 | 1.513605
118 | 423 | 2733.704 | 2.781976 | -1.988345 | 40.53621 | 1.513605
118 | 423 | 2743.282 | 2.731574 | -1.989706 | 40.68797 | 1.513605
118 | 423 | 2752.875 | 2.666644 | -1.987369 | 40.85021 | 1.513605
118 | 423 | 2762.516 | 2.579589 | -1.983838 | 41.02588 | 1.513605
118 | 423 | 2772.125 | 2.45766 | -1.987213 | 41.22137 | 1.513605
118 | 423 | 2781.844 | 2.279002 | -1.982887 | 41.45809 | 1.513605
118 | 423 | 2791.485 | 2.058511 | -1.985335 | 41.74801 | 1.513605
118 | 423 | 2801.313 | 2.793531 | -0.001314322 | 41.96755 | 1.513605
118 | 423 | 2811.094 | 2.916713 | -0.001529235 | 41.98817 | 1.513605
118 | 423 | 2820.875 | 2.991959 | -0.0009981315 | 41.92144 | 1.513605
118 | 423 | 2830.657 | 3.051021 | -0.000237118 | 41.82175 | 1.513605
118 | 423 | 2840.407 | 3.101273 | -0.00376307 | 41.72435 | 1.513605
118 | 423 | 2850.157 | 3.144696 | -0.001077822 | 41.58543 | 1.513605
118 | 423 | 2860 | 3.181358 | -0.004091211 | 41.43779 | 1.513605
118 | 423 | 2869.766 | 3.212185 | -0.002219664 | 41.27086 | 1.513605
118 | 423 | 2879.547 | 3.238215 | 0.0002160798 | 41.12609 | 1.513605
118 | 423 | 2889.313 | 3.261051 | -0.002963321 | 40.95917 | 1.513605
118 | 423 | 2899.094 | 3.281495 | -0.002829576 | 40.79626 | 1.513605
118 | 423 | 2908.907 | 3.299446 | -0.001726217 | 40.60755 | 1.513605
118 | 423 | 2918.719 | 3.316146 | -0.004401817 | 40.43495 | 1.513605
118 | 423 | 2928.454 | 3.33094 | 0.0004787085 | 40.27977 | 1.513605
119 | 427 | 0 | 4.201383 | -0.003817089 | 24.75194 | 1.513947
119 | 427 | 9.343 | 4.201493 | -0.004042562 | 24.74466 | 1.513947
119 | 427 | 19.531 | 4.00003 | -1.991007 | 24.77572 | 1.513947
119 | 427 | 28.843 | 3.981337 | -1.988184 | 24.84304 | 1.513947
119 | 427 | 38.203 | 3.967013 | -1.99087 | 24.93459 | 1.513947
119 | 427 | 47.578 | 3.95472 | -1.990276 | 25.0202 | 1.513947
119 | 427 | 56.953 | 3.944086 | -1.989691 | 25.1145 | 1.513947
119 | 427 | 66.281 | 3.934548 | -1.990078 | 25.22992 | 1.513947
119 | 427 | 75.656 | 3.925924 | -1.991015 | 25.33274 | 1.513947
119 | 427 | 85.109 | 3.91787 | -1.990833 | 25.43529 | 1.513947
119 | 427 | 94.5 | 3.910544 | -1.988777 | 25.55568 | 1.513947
119 | 427 | 103.89 | 3.903775 | -1.988986 | 25.65948 | 1.513947
119 | 427 | 113.265 | 3.897263 | -1.992821 | 25.76467 | 1.513947
119 | 427 | 122.64 | 3.891185 | -1.989336 | 25.88454 | 1.513947
119 | 427 | 131.968 | 3.885635 | -1.993466 | 25.98021 | 1.513947
119 | 427 | 141.328 | 3.880163 | -1.990458 | 26.09226 | 1.513947
119 | 427 | 150.656 | 3.874896 | -1.989731 | 26.21379 | 1.513947
119 | 427 | 160.031 | 3.870161 | -1.989956 | 26.32069 | 1.513947
119 | 427 | 169.359 | 3.865276 | -1.989533 | 26.43905 | 1.513947
119 | 427 | 178.718 | 3.860807 | -1.988716 | 26.5496 | 1.513947
119 | 427 | 188.078 | 3.856646 | -1.989906 | 26.65069 | 1.513947
119 | 427 | 197.515 | 3.852125 | -1.988 | 26.76243 | 1.513947
119 | 427 | 206.906 | 3.84801 | -1.990151 | 26.85448 | 1.513947
119 | 427 | 216.25 | 3.844237 | -1.989308 | 26.96088 | 1.513947
119 | 427 | 225.609 | 3.840384 | -1.987918 | 27.0628 | 1.513947
119 | 427 | 234.968 | 3.836599 | -1.988435 | 27.1696 | 1.513947
119 | 427 | 244.343 | 3.83328 | -1.988739 | 27.28117 | 1.513947
119 | 427 | 253.734 | 3.829694 | -1.988931 | 27.38753 | 1.513947
119 | 427 | 263.078 | 3.826349 | -1.98832 | 27.48841 | 1.513947
119 | 427 | 272.468 | 3.822856 | -1.990301 | 27.5917 | 1.513947
119 | 427 | 281.828 | 3.819748 | -1.989495 | 27.70335 | 1.513947
119 | 427 | 291.203 | 3.816469 | -1.987823 | 27.80266 | 1.513947
119 | 427 | 300.562 | 3.813297 | -1.990461 | 27.89088 | 1.513947
119 | 427 | 309.937 | 3.810169 | -1.987347 | 28.00344 | 1.513947
119 | 427 | 319.281 | 3.806828 | -1.986295 | 28.10407 | 1.513947
119 | 427 | 328.656 | 3.803502 | -1.990173 | 28.19093 | 1.513947
119 | 427 | 338.031 | 3.800356 | -1.990346 | 28.2885 | 1.513947
119 | 427 | 347.406 | 3.797312 | -1.990723 | 28.38077 | 1.513947
119 | 427 | 356.781 | 3.793839 | -1.987548 | 28.48357 | 1.513947
119 | 427 | 366.156 | 3.790626 | -1.989692 | 28.58356 | 1.513947
119 | 427 | 375.531 | 3.787397 | -1.988709 | 28.69507 | 1.513947
119 | 427 | 384.906 | 3.783993 | -1.989225 | 28.77936 | 1.513947
119 | 427 | 394.265 | 3.780632 | -1.990659 | 28.87677 | 1.513947
119 | 427 | 403.625 | 3.777077 | -1.989474 | 28.99213 | 1.513947
119 | 427 | 413 | 3.773475 | -1.991485 | 29.08458 | 1.513947
119 | 427 | 422.375 | 3.770305 | -1.991083 | 29.16821 | 1.513947
119 | 427 | 431.765 | 3.766546 | -1.989677 | 29.25705 | 1.513947
119 | 427 | 441.156 | 3.763069 | -1.991466 | 29.34848 | 1.513947
119 | 427 | 450.515 | 3.759475 | -1.988289 | 29.42601 | 1.513947
119 | 427 | 459.875 | 3.755769 | -1.98982 | 29.51723 | 1.513947
119 | 427 | 469.25 | 3.752014 | -1.993111 | 29.60921 | 1.513947
119 | 427 | 478.578 | 3.748638 | -1.985569 | 29.68766 | 1.513947
119 | 427 | 487.937 | 3.744676 | -1.98831 | 29.75354 | 1.513947
119 | 427 | 497.297 | 3.741124 | -1.987758 | 29.83908 | 1.513947
119 | 427 | 506.687 | 3.737516 | -1.990598 | 29.9052 | 1.513947
119 | 427 | 516.047 | 3.733752 | -1.989143 | 29.97869 | 1.513947
119 | 427 | 525.453 | 3.730206 | -1.988989 | 30.04099 | 1.513947
119 | 427 | 534.812 | 3.726757 | -1.989216 | 30.10326 | 1.513947
119 | 427 | 544.187 | 3.723395 | -1.991481 | 30.1566 | 1.513947
119 | 427 | 553.547 | 3.719886 | -1.991158 | 30.20314 | 1.513947
119 | 427 | 562.937 | 3.716447 | -1.99087 | 30.2452 | 1.513947
119 | 427 | 572.343 | 3.713303 | -1.988076 | 30.27963 | 1.513947
119 | 427 | 581.765 | 3.709909 | -1.99032 | 30.32433 | 1.513947
119 | 427 | 591.156 | 3.706775 | -1.988883 | 30.35165 | 1.513947
119 | 427 | 600.547 | 3.7036 | -1.991393 | 30.3812 | 1.513947
119 | 427 | 609.937 | 3.700506 | -1.987892 | 30.4021 | 1.513947
119 | 427 | 619.343 | 3.697316 | -1.989241 | 30.42169 | 1.513947
119 | 427 | 628.703 | 3.694359 | -1.988676 | 30.44987 | 1.513947
119 | 427 | 638.187 | 3.691547 | -1.988373 | 30.47063 | 1.513947
119 | 427 | 647.547 | 3.688262 | -1.989715 | 30.48517 | 1.513947
119 | 427 | 656.937 | 3.685427 | -1.99019 | 30.49341 | 1.513947
119 | 427 | 666.265 | 3.682536 | -1.989352 | 30.51692 | 1.513947
119 | 427 | 675.656 | 3.679583 | -1.988652 | 30.53248 | 1.513947
119 | 427 | 685.047 | 3.676931 | -1.989507 | 30.54963 | 1.513947
119 | 427 | 694.39 | 3.674243 | -1.987503 | 30.57133 | 1.513947
119 | 427 | 703.781 | 3.671325 | -1.989389 | 30.58731 | 1.513947
119 | 427 | 713.156 | 3.668562 | -1.990753 | 30.59315 | 1.513947
119 | 427 | 722.484 | 3.665922 | -1.988877 | 30.60547 | 1.513947
119 | 427 | 731.875 | 3.663052 | -1.989794 | 30.62127 | 1.513947
119 | 427 | 741.265 | 3.660309 | -1.989475 | 30.62484 | 1.513947
119 | 427 | 750.625 | 3.657821 | -1.989082 | 30.64803 | 1.513947
119 | 427 | 759.984 | 3.654978 | -1.991569 | 30.66005 | 1.513947
119 | 427 | 769.39 | 3.652353 | -1.99043 | 30.68348 | 1.513947
119 | 427 | 778.75 | 3.649698 | -1.989574 | 30.69911 | 1.513947
119 | 427 | 788.125 | 3.647144 | -1.988299 | 30.70855 | 1.513947
119 | 427 | 797.453 | 3.644451 | -1.99037 | 30.74762 | 1.513947
119 | 427 | 806.859 | 3.64173 | -1.988481 | 30.74883 | 1.513947
119 | 427 | 816.218 | 3.639309 | -1.991235 | 30.78204 | 1.513947
119 | 427 | 825.593 | 3.636646 | -1.986974 | 30.81026 | 1.513947
119 | 427 | 834.937 | 3.634051 | -1.990023 | 30.84195 | 1.513947
119 | 427 | 844.297 | 3.631697 | -1.989968 | 30.86941 | 1.513947
119 | 427 | 853.64 | 3.629087 | -1.991099 | 30.89232 | 1.513947
119 | 427 | 863.031 | 3.626528 | -1.989592 | 30.92234 | 1.513947
119 | 427 | 872.422 | 3.623877 | -1.989314 | 30.95097 | 1.513947
119 | 427 | 881.797 | 3.621579 | -1.989837 | 30.98458 | 1.513947
119 | 427 | 891.156 | 3.619005 | -1.989722 | 31.01896 | 1.513947
119 | 427 | 900.531 | 3.616563 | -1.991005 | 31.03638 | 1.513947
119 | 427 | 909.859 | 3.614286 | -1.99038 | 31.07891 | 1.513947
119 | 427 | 919.25 | 3.611657 | -1.992416 | 31.11463 | 1.513947
119 | 427 | 928.625 | 3.609451 | -1.991066 | 31.14652 | 1.513947
119 | 427 | 937.984 | 3.606691 | -1.98774 | 31.19133 | 1.513947
119 | 427 | 947.343 | 3.60448 | -1.990602 | 31.22353 | 1.513947
119 | 427 | 956.687 | 3.601894 | -1.988114 | 31.26574 | 1.513947
119 | 427 | 966.078 | 3.599624 | -1.98815 | 31.30368 | 1.513947
119 | 427 | 975.422 | 3.597351 | -1.989984 | 31.32851 | 1.513947
119 | 427 | 984.843 | 3.595202 | -1.988966 | 31.35884 | 1.513947
119 | 427 | 994.203 | 3.59278 | -1.990253 | 31.42307 | 1.513947
119 | 427 | 1003.562 | 3.590627 | -1.99202 | 31.46932 | 1.513947
119 | 427 | 1012.922 | 3.587969 | -1.987672 | 31.51305 | 1.513947
119 | 427 | 1022.25 | 3.586098 | -1.988868 | 31.55393 | 1.513947
119 | 427 | 1031.593 | 3.583632 | -1.990126 | 31.59795 | 1.513947
119 | 427 | 1041.047 | 3.581667 | -1.987674 | 31.63445 | 1.513947
119 | 427 | 1050.375 | 3.579357 | -1.992716 | 31.67343 | 1.513947
119 | 427 | 1059.765 | 3.577045 | -1.991058 | 31.7142 | 1.513947
119 | 427 | 1069.156 | 3.574969 | -1.990736 | 31.76186 | 1.513947
119 | 427 | 1078.515 | 3.572751 | -1.991714 | 31.81023 | 1.513947
119 | 427 | 1087.828 | 3.570756 | -1.991897 | 31.85423 | 1.513947
119 | 427 | 1097.218 | 3.568576 | -1.991081 | 31.89767 | 1.513947
119 | 427 | 1106.578 | 3.566321 | -1.98961 | 31.93773 | 1.513947
119 | 427 | 1115.984 | 3.564224 | -1.991707 | 31.98157 | 1.513947
119 | 427 | 1125.328 | 3.561903 | -1.988347 | 32.01989 | 1.513947
119 | 427 | 1134.64 | 3.560009 | -1.989883 | 32.06613 | 1.513947
119 | 427 | 1144 | 3.558078 | -1.989607 | 32.10943 | 1.513947
119 | 427 | 1153.359 | 3.556051 | -1.989483 | 32.15427 | 1.513947
119 | 427 | 1162.734 | 3.553952 | -1.990668 | 32.19776 | 1.513947
119 | 427 | 1172.172 | 3.552153 | -1.98891 | 32.23251 | 1.513947
119 | 427 | 1181.547 | 3.550069 | -1.991802 | 32.2753 | 1.513947
119 | 427 | 1190.937 | 3.548056 | -1.994323 | 32.32157 | 1.513947
119 | 427 | 1200.281 | 3.546146 | -1.99102 | 32.37278 | 1.513947
119 | 427 | 1209.625 | 3.544398 | -1.986827 | 32.40744 | 1.513947
119 | 427 | 1218.984 | 3.542208 | -1.986583 | 32.43641 | 1.513947
119 | 427 | 1228.406 | 3.540441 | -1.991707 | 32.48944 | 1.513947
119 | 427 | 1237.734 | 3.538625 | -1.988212 | 32.52899 | 1.513947
119 | 427 | 1247.156 | 3.536846 | -1.989424 | 32.57357 | 1.513947
119 | 427 | 1256.531 | 3.534787 | -1.989625 | 32.60905 | 1.513947
119 | 427 | 1265.89 | 3.532989 | -1.994316 | 32.65903 | 1.513947
119 | 427 | 1275.281 | 3.531023 | -1.990616 | 32.69866 | 1.513947
119 | 427 | 1284.672 | 3.529469 | -1.990882 | 32.73782 | 1.513947
119 | 427 | 1294.062 | 3.527474 | -1.990187 | 32.77574 | 1.513947
119 | 427 | 1303.39 | 3.525699 | -1.990867 | 32.82124 | 1.513947
119 | 427 | 1312.75 | 3.524091 | -1.989628 | 32.85737 | 1.513947
119 | 427 | 1322.14 | 3.52226 | -1.992126 | 32.89727 | 1.513947
119 | 427 | 1331.5 | 3.520734 | -1.988781 | 32.94191 | 1.513947
119 | 427 | 1340.828 | 3.51892 | -1.989432 | 32.98255 | 1.513947
119 | 427 | 1350.172 | 3.517189 | -1.989071 | 33.01958 | 1.513947
119 | 427 | 1359.562 | 3.515668 | -1.989914 | 33.05656 | 1.513947
119 | 427 | 1368.953 | 3.51389 | -1.99019 | 33.09722 | 1.513947
119 | 427 | 1378.297 | 3.512417 | -1.98896 | 33.14421 | 1.513947
119 | 427 | 1387.656 | 3.51087 | -1.98844 | 33.18912 | 1.513947
119 | 427 | 1397.031 | 3.509223 | -1.986575 | 33.23379 | 1.513947
119 | 427 | 1406.375 | 3.507562 | -1.988379 | 33.27922 | 1.513947
119 | 427 | 1415.734 | 3.50618 | -1.989871 | 33.32082 | 1.513947
119 | 427 | 1425.109 | 3.504099 | -1.989284 | 33.3565 | 1.513947
119 | 427 | 1434.437 | 3.502795 | -1.99291 | 33.39232 | 1.513947
119 | 427 | 1443.781 | 3.501371 | -1.988252 | 33.43311 | 1.513947
119 | 427 | 1453.234 | 3.499879 | -1.98902 | 33.484 | 1.513947
119 | 427 | 1462.562 | 3.498142 | -1.986216 | 33.51768 | 1.513947
119 | 427 | 1472.015 | 3.496573 | -1.989699 | 33.54797 | 1.513947
119 | 427 | 1481.375 | 3.495298 | -1.988172 | 33.59585 | 1.513947
119 | 427 | 1490.734 | 3.493794 | -1.991429 | 33.62582 | 1.513947
119 | 427 | 1500.078 | 3.49223 | -1.989043 | 33.66657 | 1.513947
119 | 427 | 1509.453 | 3.490954 | -1.98783 | 33.70576 | 1.513947
119 | 427 | 1518.843 | 3.489529 | -1.989402 | 33.74435 | 1.513947
119 | 427 | 1528.187 | 3.48802 | -1.990079 | 33.78879 | 1.513947
119 | 427 | 1537.578 | 3.486659 | -1.98784 | 33.82524 | 1.513947
119 | 427 | 1546.922 | 3.48515 | -1.988835 | 33.87021 | 1.513947
119 | 427 | 1556.297 | 3.483829 | -1.990488 | 33.91283 | 1.513947
119 | 427 | 1565.656 | 3.482375 | -1.988769 | 33.94675 | 1.513947
119 | 427 | 1575.031 | 3.480926 | -1.989222 | 33.99956 | 1.513947
119 | 427 | 1584.359 | 3.479541 | -1.990222 | 34.04554 | 1.513947
119 | 427 | 1593.672 | 3.477995 | -1.988212 | 34.07274 | 1.513947
119 | 427 | 1603.047 | 3.476552 | -1.988103 | 34.13667 | 1.513947
119 | 427 | 1612.39 | 3.475401 | -1.986712 | 34.1671 | 1.513947
119 | 427 | 1621.797 | 3.473794 | -1.989248 | 34.20268 | 1.513947
119 | 427 | 1631.218 | 3.472486 | -1.990356 | 34.22845 | 1.513947
119 | 427 | 1640.609 | 3.471176 | -1.987033 | 34.27858 | 1.513947
119 | 427 | 1649.984 | 3.469724 | -1.990207 | 34.30702 | 1.513947
119 | 427 | 1659.359 | 3.4684 | -1.992807 | 34.35464 | 1.513947
119 | 427 | 1668.687 | 3.466842 | -1.989363 | 34.39001 | 1.513947
119 | 427 | 1678.047 | 3.465764 | -1.988697 | 34.43093 | 1.513947
119 | 427 | 1687.422 | 3.464045 | -1.993571 | 34.46361 | 1.513947
119 | 427 | 1696.797 | 3.462886 | -1.989143 | 34.51623 | 1.513947
119 | 427 | 1706.187 | 3.461629 | -1.9889 | 34.55276 | 1.513947
119 | 427 | 1715.547 | 3.460283 | -1.994244 | 34.59198 | 1.513947
119 | 427 | 1724.906 | 3.458702 | -1.989808 | 34.62878 | 1.513947
119 | 427 | 1734.297 | 3.457205 | -1.991628 | 34.67238 | 1.513947
119 | 427 | 1743.703 | 3.455966 | -1.98922 | 34.7099 | 1.513947
119 | 427 | 1753.062 | 3.454668 | -1.992266 | 34.75665 | 1.513947
119 | 427 | 1762.422 | 3.453105 | -1.988235 | 34.78413 | 1.513947
119 | 427 | 1771.75 | 3.45194 | -1.988478 | 34.83346 | 1.513947
119 | 427 | 1781.109 | 3.450471 | -1.991334 | 34.8711 | 1.513947
119 | 427 | 1790.468 | 3.449035 | -1.991349 | 34.91261 | 1.513947
119 | 427 | 1799.843 | 3.447844 | -1.988189 | 34.94434 | 1.513947
119 | 427 | 1809.218 | 3.446103 | -1.990111 | 34.99466 | 1.513947
119 | 427 | 1818.593 | 3.444963 | -1.989753 | 35.02917 | 1.513947
119 | 427 | 1827.937 | 3.443593 | -1.989971 | 35.08174 | 1.513947
119 | 427 | 1837.343 | 3.441836 | -1.991694 | 35.11866 | 1.513947
119 | 427 | 1846.703 | 3.44075 | -1.989114 | 35.16469 | 1.513947
119 | 427 | 1856.062 | 3.439183 | -1.988443 | 35.2003 | 1.513947
119 | 427 | 1865.437 | 3.437757 | -1.991632 | 35.2411 | 1.513947
119 | 427 | 1874.812 | 3.436271 | -1.992065 | 35.27834 | 1.513947
119 | 427 | 1884.156 | 3.434907 | -1.990506 | 35.33486 | 1.513947
119 | 427 | 1893.5 | 3.43326 | -1.986445 | 35.37721 | 1.513947
119 | 427 | 1902.828 | 3.431884 | -1.990201 | 35.40834 | 1.513947
119 | 427 | 1912.203 | 3.430509 | -1.988466 | 35.44165 | 1.513947
119 | 427 | 1921.64 | 3.429028 | -1.990761 | 35.47454 | 1.513947
119 | 427 | 1930.953 | 3.427413 | -1.984501 | 35.53017 | 1.513947
119 | 427 | 1940.359 | 3.426077 | -1.991329 | 35.57916 | 1.513947
119 | 427 | 1949.75 | 3.424501 | -1.992916 | 35.6247 | 1.513947
119 | 427 | 1959.109 | 3.423158 | -1.987394 | 35.66893 | 1.513947
119 | 427 | 1968.5 | 3.421293 | -1.991061 | 35.71207 | 1.513947
119 | 427 | 1977.89 | 3.420106 | -1.987713 | 35.75057 | 1.513947
119 | 427 | 1987.281 | 3.418375 | -1.988207 | 35.76962 | 1.513947
119 | 427 | 1996.625 | 3.416909 | -1.98903 | 35.81992 | 1.513947
119 | 427 | 2005.953 | 3.415254 | -1.989592 | 35.88409 | 1.513947
119 | 427 | 2015.328 | 3.413507 | -1.987818 | 35.92422 | 1.513947
119 | 427 | 2024.687 | 3.411924 | -1.988734 | 35.97128 | 1.513947
119 | 427 | 2034.078 | 3.410356 | -1.989373 | 36.01049 | 1.513947
119 | 427 | 2043.422 | 3.408859 | -1.989554 | 36.04778 | 1.513947
119 | 427 | 2052.765 | 3.406999 | -1.989681 | 36.09597 | 1.513947
119 | 427 | 2062.172 | 3.405291 | -1.991113 | 36.14678 | 1.513947
119 | 427 | 2071.562 | 3.403751 | -1.988446 | 36.19054 | 1.513947
119 | 427 | 2080.89 | 3.402133 | -1.989267 | 36.23561 | 1.513947
119 | 427 | 2090.265 | 3.400134 | -1.992026 | 36.27845 | 1.513947
119 | 427 | 2099.593 | 3.398513 | -1.990688 | 36.32727 | 1.513947
119 | 427 | 2109 | 3.396607 | -1.988426 | 36.37203 | 1.513947
119 | 427 | 2118.375 | 3.394968 | -1.98891 | 36.41855 | 1.513947
119 | 427 | 2127.718 | 3.39323 | -1.98831 | 36.47253 | 1.513947
119 | 427 | 2137.125 | 3.391263 | -1.989268 | 36.52296 | 1.513947
119 | 427 | 2146.484 | 3.389359 | -1.989052 | 36.56936 | 1.513947
119 | 427 | 2155.828 | 3.387193 | -1.98889 | 36.60387 | 1.513947
119 | 427 | 2165.25 | 3.385264 | -1.992187 | 36.65341 | 1.513947
119 | 427 | 2174.625 | 3.383564 | -1.990488 | 36.69634 | 1.513947
119 | 427 | 2183.968 | 3.381252 | -1.988494 | 36.73575 | 1.513947
119 | 427 | 2193.297 | 3.379213 | -1.990268 | 36.78904 | 1.513947
119 | 427 | 2202.672 | 3.37702 | -1.990545 | 36.83366 | 1.513947
119 | 427 | 2212.093 | 3.374832 | -1.988711 | 36.87953 | 1.513947
119 | 427 | 2221.437 | 3.372591 | -1.988971 | 36.92518 | 1.513947
119 | 427 | 2230.812 | 3.370359 | -1.988672 | 36.97771 | 1.513947
119 | 427 | 2240.172 | 3.367976 | -1.990607 | 37.02436 | 1.513947
119 | 427 | 2249.515 | 3.365684 | -1.990301 | 37.0749 | 1.513947
119 | 427 | 2258.875 | 3.362963 | -1.989014 | 37.13773 | 1.513947
119 | 427 | 2268.234 | 3.360502 | -1.9878 | 37.18469 | 1.513947
119 | 427 | 2277.609 | 3.357839 | -1.990236 | 37.22692 | 1.513947
119 | 427 | 2286.984 | 3.355068 | -1.986363 | 37.28804 | 1.513947
119 | 427 | 2296.39 | 3.352311 | -1.988284 | 37.32742 | 1.513947
119 | 427 | 2305.734 | 3.349191 | -1.988561 | 37.38576 | 1.513947
119 | 427 | 2315.125 | 3.346104 | -1.991273 | 37.42901 | 1.513947
119 | 427 | 2324.484 | 3.343013 | -1.990756 | 37.47819 | 1.513947
119 | 427 | 2333.843 | 3.339731 | -1.988781 | 37.53307 | 1.513947
119 | 427 | 2343.203 | 3.336205 | -1.990093 | 37.59292 | 1.513947
119 | 427 | 2352.609 | 3.332451 | -1.989154 | 37.64521 | 1.513947
119 | 427 | 2361.984 | 3.328624 | -1.992206 | 37.70378 | 1.513947
119 | 427 | 2371.328 | 3.325014 | -1.992832 | 37.75657 | 1.513947
119 | 427 | 2380.64 | 3.32058 | -1.987663 | 37.80591 | 1.513947
119 | 427 | 2390.047 | 3.316343 | -1.988694 | 37.85814 | 1.513947
119 | 427 | 2399.375 | 3.311638 | -1.991204 | 37.89687 | 1.513947
119 | 427 | 2408.797 | 3.306818 | -1.991112 | 37.95711 | 1.513947
119 | 427 | 2418.156 | 3.301694 | -1.990236 | 38.02287 | 1.513947
119 | 427 | 2427.531 | 3.29629 | -1.987503 | 38.06698 | 1.513947
119 | 427 | 2436.906 | 3.290609 | -1.988938 | 38.1329 | 1.513947
119 | 427 | 2446.281 | 3.284639 | -1.989886 | 38.1921 | 1.513947
119 | 427 | 2455.656 | 3.278245 | -1.990211 | 38.2529 | 1.513947
119 | 427 | 2465.047 | 3.271698 | -1.989433 | 38.30622 | 1.513947
119 | 427 | 2474.578 | 3.264483 | -1.988736 | 38.36528 | 1.513947
119 | 427 | 2484.125 | 3.256971 | -1.990061 | 38.43837 | 1.513947
119 | 427 | 2493.656 | 3.248968 | -1.990997 | 38.51454 | 1.513947
119 | 427 | 2503.218 | 3.240752 | -1.99043 | 38.57235 | 1.513947
119 | 427 | 2512.656 | 3.231646 | -1.991679 | 38.63757 | 1.513947
119 | 427 | 2522.156 | 3.222418 | -1.991675 | 38.71038 | 1.513947
119 | 427 | 2531.672 | 3.212548 | -1.987628 | 38.77353 | 1.513947
119 | 427 | 2541.343 | 3.202085 | -1.989241 | 38.83465 | 1.513947
119 | 427 | 2550.984 | 3.191037 | -1.988932 | 38.91107 | 1.513947
119 | 427 | 2560.703 | 3.178998 | -1.989122 | 39.00052 | 1.513947
119 | 427 | 2570.422 | 3.166579 | -1.988048 | 39.08402 | 1.513947
119 | 427 | 2579.984 | 3.15376 | -1.989262 | 39.14896 | 1.513947
119 | 427 | 2589.703 | 3.139725 | -1.98864 | 39.23306 | 1.513947
119 | 427 | 2599.343 | 3.124998 | -1.991245 | 39.32103 | 1.513947
119 | 427 | 2608.984 | 3.109438 | -1.990244 | 39.38946 | 1.513947
119 | 427 | 2618.625 | 3.093013 | -1.990556 | 39.48509 | 1.513947
119 | 427 | 2628.297 | 3.075763 | -1.989395 | 39.57106 | 1.513947
119 | 427 | 2637.906 | 3.057111 | -1.989794 | 39.65527 | 1.513947
119 | 427 | 2647.547 | 3.037243 | -1.990512 | 39.75501 | 1.513947
119 | 427 | 2657.156 | 3.01609 | -1.988555 | 39.86015 | 1.513947
119 | 427 | 2666.859 | 2.993389 | -1.989909 | 39.96479 | 1.513947
119 | 427 | 2676.531 | 2.969032 | -1.988188 | 40.08171 | 1.513947
119 | 427 | 2686.172 | 2.943128 | -1.989437 | 40.18404 | 1.513947
119 | 427 | 2695.828 | 2.91598 | -1.987395 | 40.30347 | 1.513947
119 | 427 | 2705.484 | 2.887288 | -1.989102 | 40.42399 | 1.513947
119 | 427 | 2715.109 | 2.85583 | -1.989119 | 40.56255 | 1.513947
119 | 427 | 2724.781 | 2.820219 | -1.99108 | 40.72263 | 1.513947
119 | 427 | 2734.453 | 2.777902 | -1.987974 | 40.84851 | 1.513947
119 | 427 | 2744.047 | 2.725406 | -1.987043 | 41.01132 | 1.513947
119 | 427 | 2753.687 | 2.657763 | -1.988458 | 41.17045 | 1.513947
119 | 427 | 2763.297 | 2.566944 | -1.986237 | 41.33746 | 1.513947
119 | 427 | 2772.89 | 2.438374 | -1.98908 | 41.53072 | 1.513947
119 | 427 | 2782.609 | 2.249918 | -1.98457 | 41.77773 | 1.513947
119 | 427 | 2792.343 | 2.025311 | -1.985577 | 42.08373 | 1.513947
119 | 427 | 2802.109 | 2.781095 | 0.0002393377 | 42.30343 | 1.513947
119 | 427 | 2811.922 | 2.908262 | 0.001401155 | 42.33252 | 1.513947
119 | 427 | 2821.687 | 2.983594 | -0.002735528 | 42.26921 | 1.513947
119 | 427 | 2831.453 | 3.043036 | 0.001162162 | 42.17299 | 1.513947
119 | 427 | 2841.265 | 3.093452 | -0.001267225 | 42.06104 | 1.513947
119 | 427 | 2851.031 | 3.137109 | -0.0008242489 | 41.9415 | 1.513947
119 | 427 | 2860.875 | 3.174173 | -0.0006445118 | 41.7946 | 1.513947
119 | 427 | 2870.656 | 3.205353 | -0.00310978 | 41.64137 | 1.513947
119 | 427 | 2880.437 | 3.231781 | -0.001953084 | 41.47259 | 1.513947
119 | 427 | 2890.234 | 3.254948 | -0.0004956021 | 41.30375 | 1.513947
119 | 427 | 2900 | 3.275283 | -0.002244577 | 41.13693 | 1.513947
119 | 427 | 2909.781 | 3.293707 | -0.003963124 | 40.96612 | 1.513947
119 | 427 | 2919.531 | 3.310114 | -0.005339157 | 40.78776 | 1.513947
119 | 427 | 2929.375 | 3.325286 | -0.0036962 | 40.62025 | 1.513947
120 | 431 | 0 | 4.192473 | -0.004686756 | 24.96187 | 1.53396
120 | 431 | 9.438 | 4.192768 | -0.001939464 | 24.95875 | 1.53396
120 | 431 | 19.563 | 3.992443 | -1.990235 | 24.96735 | 1.53396
120 | 431 | 28.922 | 3.974181 | -1.989138 | 25.03654 | 1.53396
120 | 431 | 38.313 | 3.96013 | -1.990588 | 25.13191 | 1.53396
120 | 431 | 47.641 | 3.948477 | -1.987118 | 25.2142 | 1.53396
120 | 431 | 57.031 | 3.938101 | -1.989866 | 25.3099 | 1.53396
120 | 431 | 66.391 | 3.929035 | -1.989396 | 25.40014 | 1.53396
120 | 431 | 75.735 | 3.920565 | -1.990667 | 25.50495 | 1.53396
120 | 431 | 85.11 | 3.912947 | -1.990196 | 25.59449 | 1.53396
120 | 431 | 94.469 | 3.905879 | -1.992222 | 25.69983 | 1.53396
120 | 431 | 103.75 | 3.899388 | -1.989183 | 25.8106 | 1.53396
120 | 431 | 113.078 | 3.893279 | -1.988186 | 25.91566 | 1.53396
120 | 431 | 122.438 | 3.88748 | -1.988186 | 26.01333 | 1.53396
120 | 431 | 131.75 | 3.88208 | -1.99029 | 26.11036 | 1.53396
120 | 431 | 141.094 | 3.876838 | -1.98807 | 26.22204 | 1.53396
120 | 431 | 150.5 | 3.871816 | -1.989852 | 26.33064 | 1.53396
120 | 431 | 159.828 | 3.867072 | -1.989744 | 26.44705 | 1.53396
120 | 431 | 169.172 | 3.862494 | -1.989666 | 26.55044 | 1.53396
120 | 431 | 178.61 | 3.858118 | -1.989023 | 26.6521 | 1.53396
120 | 431 | 187.969 | 3.853948 | -1.987468 | 26.74015 | 1.53396
120 | 431 | 197.344 | 3.849888 | -1.993319 | 26.85231 | 1.53396
120 | 431 | 206.656 | 3.846013 | -1.991001 | 26.94639 | 1.53396
120 | 431 | 216 | 3.842281 | -1.990752 | 27.04631 | 1.53396
120 | 431 | 225.391 | 3.838603 | -1.987915 | 27.14792 | 1.53396
120 | 431 | 234.781 | 3.835129 | -1.991044 | 27.25215 | 1.53396
120 | 431 | 244.172 | 3.831737 | -1.988139 | 27.35426 | 1.53396
120 | 431 | 253.531 | 3.828338 | -1.989249 | 27.42457 | 1.53396
120 | 431 | 262.922 | 3.825333 | -1.987096 | 27.52713 | 1.53396
120 | 431 | 272.313 | 3.822048 | -1.990518 | 27.63702 | 1.53396
120 | 431 | 281.641 | 3.818769 | -1.989753 | 27.7425 | 1.53396
120 | 431 | 291.016 | 3.815681 | -1.989897 | 27.83778 | 1.53396
120 | 431 | 300.36 | 3.812734 | -1.990268 | 27.94203 | 1.53396
120 | 431 | 309.735 | 3.809486 | -1.989944 | 28.03565 | 1.53396
120 | 431 | 319.078 | 3.806442 | -1.990821 | 28.10858 | 1.53396
120 | 431 | 328.453 | 3.803352 | -1.989806 | 28.20687 | 1.53396
120 | 431 | 337.828 | 3.8002 | -1.988471 | 28.30204 | 1.53396
120 | 431 | 347.156 | 3.797209 | -1.9912 | 28.38326 | 1.53396
120 | 431 | 356.563 | 3.794092 | -1.988576 | 28.47416 | 1.53396
120 | 431 | 365.953 | 3.790809 | -1.986359 | 28.56926 | 1.53396
120 | 431 | 375.328 | 3.787407 | -1.989829 | 28.6672 | 1.53396
120 | 431 | 384.688 | 3.784272 | -1.990921 | 28.7688 | 1.53396
120 | 431 | 394.078 | 3.780932 | -1.989076 | 28.86615 | 1.53396
120 | 431 | 403.438 | 3.777652 | -1.989664 | 28.93228 | 1.53396
120 | 431 | 412.828 | 3.774193 | -1.98913 | 29.01969 | 1.53396
120 | 431 | 422.203 | 3.770699 | -1.990093 | 29.10547 | 1.53396
120 | 431 | 431.547 | 3.767309 | -1.988148 | 29.19092 | 1.53396
120 | 431 | 440.891 | 3.763639 | -1.993558 | 29.31809 | 1.53396
120 | 431 | 450.235 | 3.760402 | -1.991687 | 29.40453 | 1.53396
120 | 431 | 459.61 | 3.75665 | -1.991573 | 29.46784 | 1.53396
120 | 431 | 469 | 3.75296 | -1.991045 | 29.5494 | 1.53396
120 | 431 | 478.375 | 3.74929 | -1.990541 | 29.64499 | 1.53396
120 | 431 | 487.735 | 3.745583 | -1.987983 | 29.69877 | 1.53396
120 | 431 | 497.094 | 3.742018 | -1.988063 | 29.77367 | 1.53396
120 | 431 | 506.422 | 3.738272 | -1.990371 | 29.83671 | 1.53396
120 | 431 | 515.781 | 3.734669 | -1.987817 | 29.91681 | 1.53396
120 | 431 | 525.203 | 3.731225 | -1.98993 | 29.99444 | 1.53396
120 | 431 | 534.547 | 3.727608 | -1.988297 | 30.0184 | 1.53396
120 | 431 | 543.953 | 3.724305 | -1.989983 | 30.04651 | 1.53396
120 | 431 | 553.297 | 3.72107 | -1.987428 | 30.09275 | 1.53396
120 | 431 | 562.656 | 3.717607 | -1.990153 | 30.14085 | 1.53396
120 | 431 | 572.047 | 3.714523 | -1.990765 | 30.1721 | 1.53396
120 | 431 | 581.406 | 3.711357 | -1.990041 | 30.23979 | 1.53396
120 | 431 | 590.797 | 3.708205 | -1.990349 | 30.24204 | 1.53396
120 | 431 | 600.141 | 3.705111 | -1.988593 | 30.25721 | 1.53396
120 | 431 | 609.516 | 3.702133 | -1.990385 | 30.26344 | 1.53396
120 | 431 | 618.906 | 3.699292 | -1.988173 | 30.29671 | 1.53396
120 | 431 | 628.266 | 3.696361 | -1.990555 | 30.31313 | 1.53396
120 | 431 | 637.61 | 3.693334 | -1.987738 | 30.34146 | 1.53396
120 | 431 | 647.031 | 3.690718 | -1.992942 | 30.35439 | 1.53396
120 | 431 | 656.422 | 3.687816 | -1.99066 | 30.37065 | 1.53396
120 | 431 | 665.813 | 3.684821 | -1.990109 | 30.40573 | 1.53396
120 | 431 | 675.281 | 3.682093 | -1.989769 | 30.39778 | 1.53396
120 | 431 | 684.672 | 3.679311 | -1.991032 | 30.3736 | 1.53396
120 | 431 | 694.016 | 3.676653 | -1.988339 | 30.41133 | 1.53396
120 | 431 | 703.391 | 3.673989 | -1.989859 | 30.40374 | 1.53396
120 | 431 | 712.75 | 3.671157 | -1.990233 | 30.4273 | 1.53396
120 | 431 | 722.078 | 3.6685 | -1.988659 | 30.43748 | 1.53396
120 | 431 | 731.516 | 3.665793 | -1.992021 | 30.48365 | 1.53396
120 | 431 | 740.86 | 3.663106 | -1.990748 | 30.47402 | 1.53396
120 | 431 | 750.219 | 3.660612 | -1.991116 | 30.46932 | 1.53396
120 | 431 | 759.547 | 3.658015 | -1.990039 | 30.46764 | 1.53396
120 | 431 | 768.86 | 3.655517 | -1.989701 | 30.49352 | 1.53396
120 | 431 | 778.219 | 3.652838 | -1.990093 | 30.51606 | 1.53396
120 | 431 | 787.594 | 3.650299 | -1.990816 | 30.55869 | 1.53396
120 | 431 | 796.969 | 3.647452 | -1.989588 | 30.57475 | 1.53396
120 | 431 | 806.344 | 3.644935 | -1.988995 | 30.59077 | 1.53396
120 | 431 | 815.703 | 3.642528 | -1.989005 | 30.59811 | 1.53396
120 | 431 | 825.047 | 3.639902 | -1.989979 | 30.59199 | 1.53396
120 | 431 | 834.5 | 3.637424 | -1.990926 | 30.62835 | 1.53396
120 | 431 | 843.938 | 3.634751 | -1.988179 | 30.67014 | 1.53396
120 | 431 | 853.297 | 3.632344 | -1.988273 | 30.6968 | 1.53396
120 | 431 | 862.672 | 3.629952 | -1.990294 | 30.72881 | 1.53396
120 | 431 | 872.031 | 3.627387 | -1.989599 | 30.76713 | 1.53396
120 | 431 | 881.438 | 3.624956 | -1.990296 | 30.75308 | 1.53396
120 | 431 | 890.797 | 3.622529 | -1.988749 | 30.80008 | 1.53396
120 | 431 | 900.172 | 3.620064 | -1.990903 | 30.85074 | 1.53396
120 | 431 | 909.531 | 3.617778 | -1.991125 | 30.87756 | 1.53396
120 | 431 | 918.844 | 3.615423 | -1.989974 | 30.90853 | 1.53396
120 | 431 | 928.188 | 3.613034 | -1.989027 | 30.95758 | 1.53396
120 | 431 | 937.594 | 3.610745 | -1.988524 | 30.97997 | 1.53396
120 | 431 | 946.969 | 3.608179 | -1.988506 | 31.03613 | 1.53396
120 | 431 | 956.344 | 3.605911 | -1.990007 | 31.04443 | 1.53396
120 | 431 | 965.703 | 3.603473 | -1.989006 | 31.06356 | 1.53396
120 | 431 | 975.031 | 3.601067 | -1.988353 | 31.08131 | 1.53396
120 | 431 | 984.391 | 3.599019 | -1.99101 | 31.15473 | 1.53396
120 | 431 | 993.813 | 3.596714 | -1.990605 | 31.19101 | 1.53396
120 | 431 | 1003.156 | 3.594187 | -1.98929 | 31.21841 | 1.53396
120 | 431 | 1012.531 | 3.592253 | -1.99104 | 31.25449 | 1.53396
120 | 431 | 1021.891 | 3.589939 | -1.989458 | 31.29989 | 1.53396
120 | 431 | 1031.313 | 3.58761 | -1.989632 | 31.35314 | 1.53396
120 | 431 | 1040.672 | 3.58555 | -1.991708 | 31.38921 | 1.53396
120 | 431 | 1049.985 | 3.583317 | -1.990298 | 31.41912 | 1.53396
120 | 431 | 1059.344 | 3.581015 | -1.990107 | 31.4751 | 1.53396
120 | 431 | 1068.703 | 3.579003 | -1.990471 | 31.51711 | 1.53396
120 | 431 | 1078.11 | 3.576729 | -1.991342 | 31.53303 | 1.53396
120 | 431 | 1087.453 | 3.574653 | -1.99051 | 31.54695 | 1.53396
120 | 431 | 1096.86 | 3.572638 | -1.987419 | 31.6072 | 1.53396
120 | 431 | 1106.25 | 3.570511 | -1.991096 | 31.64107 | 1.53396
120 | 431 | 1115.61 | 3.568386 | -1.991491 | 31.7022 | 1.53396
120 | 431 | 1125 | 3.566282 | -1.986938 | 31.7629 | 1.53396
120 | 431 | 1134.375 | 3.564246 | -1.98914 | 31.78758 | 1.53396
120 | 431 | 1143.781 | 3.562297 | -1.990304 | 31.81774 | 1.53396
120 | 431 | 1153.141 | 3.560213 | -1.987716 | 31.8433 | 1.53396
120 | 431 | 1162.547 | 3.558173 | -1.988243 | 31.91486 | 1.53396
120 | 431 | 1171.906 | 3.556174 | -1.990643 | 31.97327 | 1.53396
120 | 431 | 1181.328 | 3.554308 | -1.99028 | 31.99708 | 1.53396
120 | 431 | 1190.719 | 3.55218 | -1.988601 | 32.00951 | 1.53396
120 | 431 | 1200.094 | 3.550288 | -1.989504 | 32.03297 | 1.53396
120 | 431 | 1209.453 | 3.548366 | -1.990968 | 32.07868 | 1.53396
120 | 431 | 1218.844 | 3.546475 | -1.990495 | 32.14608 | 1.53396
120 | 431 | 1228.219 | 3.544492 | -1.988662 | 32.15199 | 1.53396
120 | 431 | 1237.563 | 3.54277 | -1.987445 | 32.22794 | 1.53396
120 | 431 | 1246.891 | 3.540988 | -1.991422 | 32.25378 | 1.53396
120 | 431 | 1256.328 | 3.538967 | -1.990291 | 32.24946 | 1.53396
120 | 431 | 1265.672 | 3.537271 | -1.985501 | 32.30232 | 1.53396
120 | 431 | 1275.031 | 3.535457 | -1.987976 | 32.34019 | 1.53396
120 | 431 | 1284.391 | 3.533672 | -1.990974 | 32.40482 | 1.53396
120 | 431 | 1293.703 | 3.531923 | -1.991111 | 32.4438 | 1.53396
120 | 431 | 1303.047 | 3.530168 | -1.990019 | 32.50634 | 1.53396
120 | 431 | 1312.36 | 3.528549 | -1.991658 | 32.5231 | 1.53396
120 | 431 | 1321.735 | 3.526815 | -1.989912 | 32.54629 | 1.53396
120 | 431 | 1331.094 | 3.524831 | -1.988316 | 32.60581 | 1.53396
120 | 431 | 1340.453 | 3.523247 | -1.989157 | 32.63577 | 1.53396
120 | 431 | 1349.797 | 3.521514 | -1.988303 | 32.68813 | 1.53396
120 | 431 | 1359.172 | 3.520033 | -1.988504 | 32.70132 | 1.53396
120 | 431 | 1368.531 | 3.518318 | -1.988874 | 32.73077 | 1.53396
120 | 431 | 1377.922 | 3.516653 | -1.990322 | 32.78117 | 1.53396
120 | 431 | 1387.297 | 3.515043 | -1.986845 | 32.82654 | 1.53396
120 | 431 | 1396.641 | 3.513482 | -1.989526 | 32.86785 | 1.53396
120 | 431 | 1406.016 | 3.511844 | -1.989445 | 32.86957 | 1.53396
120 | 431 | 1415.375 | 3.510392 | -1.989794 | 32.90835 | 1.53396
120 | 431 | 1424.75 | 3.508758 | -1.990184 | 32.96043 | 1.53396
120 | 431 | 1434.094 | 3.507219 | -1.990471 | 32.98238 | 1.53396
120 | 431 | 1443.453 | 3.505826 | -1.992165 | 33.02562 | 1.53396
120 | 431 | 1452.844 | 3.504291 | -1.991322 | 33.08333 | 1.53396
120 | 431 | 1462.172 | 3.502742 | -1.990967 | 33.14065 | 1.53396
120 | 431 | 1471.578 | 3.501276 | -1.99081 | 33.16125 | 1.53396
120 | 431 | 1480.969 | 3.499861 | -1.989745 | 33.20494 | 1.53396
120 | 431 | 1490.36 | 3.498257 | -1.99001 | 33.24185 | 1.53396
120 | 431 | 1499.688 | 3.496752 | -1.987023 | 33.29207 | 1.53396
120 | 431 | 1509.047 | 3.495515 | -1.99136 | 33.31419 | 1.53396
120 | 431 | 1518.406 | 3.493964 | -1.989248 | 33.36642 | 1.53396
120 | 431 | 1527.766 | 3.492778 | -1.9912 | 33.42581 | 1.53396
120 | 431 | 1537.156 | 3.491368 | -1.989291 | 33.43201 | 1.53396
120 | 431 | 1546.5 | 3.48984 | -1.992137 | 33.47861 | 1.53396
120 | 431 | 1555.938 | 3.488614 | -1.993174 | 33.50153 | 1.53396
120 | 431 | 1565.297 | 3.486993 | -1.988767 | 33.52932 | 1.53396
120 | 431 | 1574.703 | 3.485561 | -1.988509 | 33.56151 | 1.53396
120 | 431 | 1584.078 | 3.48442 | -1.987826 | 33.62902 | 1.53396
120 | 431 | 1593.406 | 3.483017 | -1.991303 | 33.70154 | 1.53396
120 | 431 | 1602.766 | 3.481752 | -1.989006 | 33.72409 | 1.53396
120 | 431 | 1612.125 | 3.480216 | -1.989359 | 33.73777 | 1.53396
120 | 431 | 1621.485 | 3.479192 | -1.9893 | 33.77255 | 1.53396
120 | 431 | 1630.844 | 3.477563 | -1.991468 | 33.83268 | 1.53396
120 | 431 | 1640.203 | 3.476334 | -1.987317 | 33.83454 | 1.53396
120 | 431 | 1649.547 | 3.475063 | -1.990186 | 33.91893 | 1.53396
120 | 431 | 1658.906 | 3.473802 | -1.98951 | 33.93475 | 1.53396
120 | 431 | 1668.281 | 3.472397 | -1.989575 | 33.99063 | 1.53396
120 | 431 | 1677.656 | 3.471087 | -1.989283 | 33.96722 | 1.53396
120 | 431 | 1687.063 | 3.469649 | -1.988354 | 34.00681 | 1.53396
120 | 431 | 1696.453 | 3.468501 | -1.989361 | 34.0791 | 1.53396
120 | 431 | 1705.813 | 3.467251 | -1.989169 | 34.10282 | 1.53396
120 | 431 | 1715.156 | 3.465703 | -1.989284 | 34.17382 | 1.53396
120 | 431 | 1724.485 | 3.464523 | -1.988897 | 34.1776 | 1.53396
120 | 431 | 1733.875 | 3.463275 | -1.989299 | 34.23711 | 1.53396
120 | 431 | 1743.235 | 3.461991 | -1.988804 | 34.26864 | 1.53396
120 | 431 | 1752.641 | 3.460608 | -1.990284 | 34.32845 | 1.53396
120 | 431 | 1761.985 | 3.459391 | -1.989642 | 34.34999 | 1.53396
120 | 431 | 1771.344 | 3.457988 | -1.990242 | 34.37092 | 1.53396
120 | 431 | 1780.688 | 3.456737 | -1.991005 | 34.4819 | 1.53396
120 | 431 | 1790.094 | 3.455519 | -1.990887 | 34.50474 | 1.53396
120 | 431 | 1799.469 | 3.454214 | -1.990839 | 34.50948 | 1.53396
120 | 431 | 1808.875 | 3.45286 | -1.989548 | 34.53819 | 1.53396
120 | 431 | 1818.235 | 3.451476 | -1.988635 | 34.53054 | 1.53396
120 | 431 | 1827.578 | 3.450293 | -1.990802 | 34.63032 | 1.53396
120 | 431 | 1836.969 | 3.448848 | -1.989879 | 34.73201 | 1.53396
120 | 431 | 1846.328 | 3.447509 | -1.990511 | 34.72108 | 1.53396
120 | 431 | 1855.688 | 3.446311 | -1.987687 | 34.72416 | 1.53396
120 | 431 | 1865.047 | 3.444935 | -1.992395 | 34.78253 | 1.53396
120 | 431 | 1874.438 | 3.443649 | -1.986356 | 34.81404 | 1.53396
120 | 431 | 1883.828 | 3.442081 | -1.99171 | 34.83829 | 1.53396
120 | 431 | 1893.219 | 3.440744 | -1.991202 | 34.89828 | 1.53396
120 | 431 | 1902.594 | 3.439488 | -1.99056 | 34.94911 | 1.53396
120 | 431 | 1911.953 | 3.438182 | -1.989908 | 34.9825 | 1.53396
120 | 431 | 1921.281 | 3.436683 | -1.990137 | 34.98878 | 1.53396
120 | 431 | 1930.641 | 3.43541 | -1.989496 | 35.03926 | 1.53396
120 | 431 | 1940 | 3.433942 | -1.987611 | 35.08875 | 1.53396
120 | 431 | 1949.36 | 3.432595 | -1.99143 | 35.18069 | 1.53396
120 | 431 | 1958.781 | 3.431045 | -1.988505 | 35.20152 | 1.53396
120 | 431 | 1968.172 | 3.429638 | -1.989501 | 35.20123 | 1.53396
120 | 431 | 1977.516 | 3.428291 | -1.991103 | 35.23537 | 1.53396
120 | 431 | 1986.891 | 3.426871 | -1.988899 | 35.31081 | 1.53396
120 | 431 | 1996.25 | 3.425384 | -1.989507 | 35.35958 | 1.53396
120 | 431 | 2005.61 | 3.423784 | -1.990466 | 35.4326 | 1.53396
120 | 431 | 2014.969 | 3.422673 | -1.989188 | 35.47895 | 1.53396
120 | 431 | 2024.297 | 3.421093 | -1.990174 | 35.4718 | 1.53396
120 | 431 | 2033.641 | 3.41959 | -1.991065 | 35.49798 | 1.53396
120 | 431 | 2042.985 | 3.417991 | -1.988803 | 35.54441 | 1.53396
120 | 431 | 2052.391 | 3.416441 | -1.989226 | 35.58405 | 1.53396
120 | 431 | 2061.797 | 3.414993 | -1.990236 | 35.61254 | 1.53396
120 | 431 | 2071.141 | 3.41345 | -1.989107 | 35.67197 | 1.53396
120 | 431 | 2080.547 | 3.41179 | -1.987093 | 35.70757 | 1.53396
120 | 431 | 2089.938 | 3.410142 | -1.988478 | 35.73701 | 1.53396
120 | 431 | 2099.281 | 3.408713 | -1.992843 | 35.79619 | 1.53396
120 | 431 | 2108.641 | 3.406886 | -1.99143 | 35.83678 | 1.53396
120 | 431 | 2118.016 | 3.405265 | -1.990495 | 35.8796 | 1.53396
120 | 431 | 2127.344 | 3.403758 | -1.989476 | 35.96408 | 1.53396
120 | 431 | 2136.719 | 3.401946 | -1.98704 | 35.97873 | 1.53396
120 | 431 | 2146.078 | 3.400243 | -1.988628 | 35.99586 | 1.53396
120 | 431 | 2155.469 | 3.398585 | -1.986713 | 36.06028 | 1.53396
120 | 431 | 2164.813 | 3.39658 | -1.987725 | 36.1108 | 1.53396
120 | 431 | 2174.156 | 3.395046 | -1.98643 | 36.13669 | 1.53396
120 | 431 | 2183.547 | 3.392895 | -1.989567 | 36.2175 | 1.53396
120 | 431 | 2192.969 | 3.391117 | -1.98961 | 36.24717 | 1.53396
120 | 431 | 2202.266 | 3.389371 | -1.98716 | 36.30243 | 1.53396
120 | 431 | 2211.703 | 3.387255 | -1.988351 | 36.31917 | 1.53396
120 | 431 | 2221.063 | 3.385256 | -1.988872 | 36.35689 | 1.53396
120 | 431 | 2230.406 | 3.383134 | -1.989691 | 36.38495 | 1.53396
120 | 431 | 2239.735 | 3.381091 | -1.992508 | 36.4351 | 1.53396
120 | 431 | 2249.125 | 3.378942 | -1.990803 | 36.51313 | 1.53396
120 | 431 | 2258.547 | 3.376636 | -1.988913 | 36.57928 | 1.53396
120 | 431 | 2267.844 | 3.374495 | -1.98725 | 36.58682 | 1.53396
120 | 431 | 2277.266 | 3.372064 | -1.989598 | 36.59707 | 1.53396
120 | 431 | 2286.641 | 3.3696 | -1.989549 | 36.64336 | 1.53396
120 | 431 | 2295.969 | 3.366978 | -1.989805 | 36.66656 | 1.53396
120 | 431 | 2305.328 | 3.364457 | -1.988877 | 36.76146 | 1.53396
120 | 431 | 2314.766 | 3.361637 | -1.990195 | 36.86095 | 1.53396
120 | 431 | 2324.141 | 3.358911 | -1.991721 | 36.81427 | 1.53396
120 | 431 | 2333.516 | 3.356148 | -1.989876 | 36.89607 | 1.53396
120 | 431 | 2342.86 | 3.353062 | -1.993163 | 36.91403 | 1.53396
120 | 431 | 2352.25 | 3.350044 | -1.990048 | 36.95506 | 1.53396
120 | 431 | 2361.641 | 3.346847 | -1.991212 | 37.01442 | 1.53396
120 | 431 | 2371 | 3.343617 | -1.991754 | 37.07996 | 1.53396
120 | 431 | 2380.375 | 3.339915 | -1.986022 | 37.10934 | 1.53396
120 | 431 | 2389.75 | 3.336066 | -1.991566 | 37.15805 | 1.53396
120 | 431 | 2399.078 | 3.332496 | -1.991302 | 37.2514 | 1.53396
120 | 431 | 2408.438 | 3.328399 | -1.988544 | 37.29466 | 1.53396
120 | 431 | 2417.797 | 3.324237 | -1.989038 | 37.33166 | 1.53396
120 | 431 | 2427.141 | 3.319857 | -1.989648 | 37.42014 | 1.53396
120 | 431 | 2436.5 | 3.315102 | -1.988678 | 37.46252576 | 1.53396
120 | 431 | 2445.86 | 3.310301 | -1.989892 | 37.50364 | 1.53396
120 | 431 | 2455.235 | 3.305024 | -1.988478 | 37.53433 | 1.53396
120 | 431 | 2464.563 | 3.299686 | -1.989372 | 37.58934 | 1.53396
120 | 431 | 2473.985 | 3.293929 | -1.989696 | 37.6406 | 1.53396
120 | 431 | 2483.36 | 3.287798 | -1.991989 | 37.68465 | 1.53396
120 | 431 | 2492.688 | 3.281642 | -1.989909 | 37.72263 | 1.53396
120 | 431 | 2502.078 | 3.274827 | -1.988476 | 37.80318 | 1.53396
120 | 431 | 2511.438 | 3.267812 | -1.991065 | 37.88476 | 1.53396
120 | 431 | 2520.969 | 3.260312 | -1.98732 | 37.91315 | 1.53396
120 | 431 | 2530.469 | 3.252294 | -1.991368 | 38.00602 | 1.53396
120 | 431 | 2539.922 | 3.243973 | -1.98974 | 38.0441 | 1.53396
120 | 431 | 2549.391 | 3.235058 | -1.9892 | 38.11675 | 1.53396
120 | 431 | 2558.922 | 3.225835 | -1.98715 | 38.23664 | 1.53396
120 | 431 | 2568.453 | 3.215892 | -1.990882 | 38.2269 | 1.53396
120 | 431 | 2577.938 | 3.205584 | -1.99113 | 38.26111 | 1.53396
120 | 431 | 2587.516 | 3.19441 | -1.988691 | 38.36736 | 1.53396
120 | 431 | 2597.125 | 3.182741 | -1.989813 | 38.43705 | 1.53396
120 | 431 | 2606.703 | 3.170478 | -1.987937 | 38.50538 | 1.53396
120 | 431 | 2616.344 | 3.157346 | -1.991013 | 38.62691 | 1.53396
120 | 431 | 2625.985 | 3.143253 | -1.988388 | 38.7517 | 1.53396
120 | 431 | 2635.625 | 3.128608 | -1.99057 | 38.72813 | 1.53396
120 | 431 | 2645.25 | 3.112958 | -1.988416 | 38.79491 | 1.53396
120 | 431 | 2654.906 | 3.096279 | -1.987438 | 38.8811 | 1.53396
120 | 431 | 2664.547 | 3.078505 | -1.991439 | 38.95435 | 1.53396
120 | 431 | 2674.188 | 3.059835 | -1.993324 | 39.13183 | 1.53396
120 | 431 | 2683.828 | 3.03977 | -1.989944 | 39.23491 | 1.53396
120 | 431 | 2693.5 | 3.01815 | -1.984846 | 39.32318 | 1.53396
120 | 431 | 2703.141 | 2.995212 | -1.987601 | 39.36753 | 1.53396
120 | 431 | 2712.781 | 2.970308 | -1.988653 | 39.44013 | 1.53396
120 | 431 | 2722.422 | 2.944463 | -1.988859 | 39.61329 | 1.53396
120 | 431 | 2732.078 | 2.916354 | -1.989173 | 39.67886 | 1.53396
120 | 431 | 2741.688 | 2.886635 | -1.990805 | 39.86482 | 1.53396
120 | 431 | 2751.36 | 2.853395 | -1.988324 | 39.95207 | 1.53396
120 | 431 | 2760.985 | 2.815263 | -1.989572 | 40.05198 | 1.53396
120 | 431 | 2770.656 | 2.769728 | -1.989713 | 40.2067 | 1.53396
120 | 431 | 2780.266 | 2.713855 | -1.98788 | 40.3012 | 1.53396
120 | 431 | 2789.953 | 2.641137 | -1.989581 | 40.4248 | 1.53396
120 | 431 | 2799.672 | 2.542692 | -1.987326 | 40.66251 | 1.53396
120 | 431 | 2809.313 | 2.405066 | -1.988373 | 40.90576 | 1.53396
120 | 431 | 2818.953 | 2.214329 | -1.986504 | 41.08216 | 1.53396
120 | 431 | 2828.578 | 2.006958 | -1.987278 | 41.39524 | 1.53396
120 | 431 | 2838.36 | 2.765314 | -0.0005607342 | 41.57707 | 1.53396
120 | 431 | 2848.203 | 2.893123 | -0.003143944 | 41.63554 | 1.53396
120 | 431 | 2857.953 | 2.967397 | -0.0002253903 | 41.62665 | 1.53396
120 | 431 | 2867.828 | 3.025242 | -0.001717172 | 41.46587 | 1.53396
120 | 431 | 2877.578 | 3.074168 | 0.0001912374 | 41.35885 | 1.53396
120 | 431 | 2887.344 | 3.117107 | -0.0006030344 | 41.27914 | 1.53396
120 | 431 | 2897.156 | 3.154399 | -0.001718977 | 41.09889 | 1.53396
120 | 431 | 2906.953 | 3.185954 | -0.0003252943 | 40.95111 | 1.53396
120 | 431 | 2916.688 | 3.212955 | -0.003110443 | 40.8027 | 1.53396
120 | 431 | 2926.453 | 3.236405 | -0.004553141 | 40.62275 | 1.53396
120 | 431 | 2936.235 | 3.256967 | -0.005300541 | 40.45152 | 1.53396
120 | 431 | 2946.031 | 3.27552 | -0.003494425 | 40.35267 | 1.53396
121 | 433 | 0 | 4.204602 | 0.003005896 | 24.95211 | 1.539137
121 | 433 | 9.406 | 4.204551 | -0.001482923 | 24.95591 | 1.539137
121 | 433 | 19.531 | 4.005125 | -1.988418 | 24.98396 | 1.539137
121 | 433 | 28.875 | 3.986921 | -1.989969 | 25.04806 | 1.539137
121 | 433 | 38.234 | 3.972729 | -1.989254 | 25.12022 | 1.539137
121 | 433 | 47.594 | 3.96064 | -1.989237 | 25.20609 | 1.539137
121 | 433 | 56.984 | 3.950198 | -1.990519 | 25.3036 | 1.539137
121 | 433 | 66.375 | 3.940924 | -1.990595 | 25.39019 | 1.539137
121 | 433 | 75.75 | 3.932459 | -1.990654 | 25.50041 | 1.539137
121 | 433 | 85.141 | 3.924674 | -1.991392 | 25.61997 | 1.539137
121 | 433 | 94.484 | 3.917597 | -1.98914 | 25.71175 | 1.539137
121 | 433 | 103.906 | 3.910775 | -1.986905 | 25.82436 | 1.539137
121 | 433 | 113.328 | 3.904215 | -1.993494 | 25.9281 | 1.539137
121 | 433 | 122.688 | 3.898474 | -1.988919 | 26.03712 | 1.539137
121 | 433 | 132.047 | 3.892887 | -1.990814 | 26.14396 | 1.539137
121 | 433 | 141.438 | 3.88753 | -1.988429 | 26.25045 | 1.539137
121 | 433 | 150.813 | 3.882418 | -1.993477 | 26.35088 | 1.539137
121 | 433 | 160.156 | 3.877606 | -1.987087 | 26.47863 | 1.539137
121 | 433 | 169.484 | 3.873111 | -1.991482 | 26.57506 | 1.539137
121 | 433 | 178.922 | 3.868552 | -1.992673 | 26.6806 | 1.539137
121 | 433 | 188.25 | 3.864242 | -1.990147 | 26.78111 | 1.539137
121 | 433 | 197.563 | 3.859761 | -1.991162 | 26.87995 | 1.539137
121 | 433 | 207.016 | 3.855574 | -1.988189 | 26.97956 | 1.539137
121 | 433 | 216.375 | 3.851667 | -1.991975 | 27.09373 | 1.539137
121 | 433 | 225.734 | 3.848366 | -1.992378 | 27.18912 | 1.539137
121 | 433 | 235.141 | 3.844242 | -1.9878 | 27.29003 | 1.539137
121 | 433 | 244.5 | 3.840851 | -1.99253 | 27.39699 | 1.539137
121 | 433 | 253.859 | 3.837282 | -1.991411 | 27.50513 | 1.539137
121 | 433 | 263.188 | 3.83411 | -1.991071 | 27.60029 | 1.539137
121 | 433 | 272.484 | 3.830367 | -1.988882 | 27.69089 | 1.539137
121 | 433 | 281.828 | 3.827577 | -1.992083 | 27.79063 | 1.539137
121 | 433 | 291.141 | 3.82415 | -1.984627 | 27.88223 | 1.539137
121 | 433 | 300.469 | 3.82051 | -1.987943 | 27.97157 | 1.539137
121 | 433 | 309.859 | 3.817794 | -1.990161 | 28.08091 | 1.539137
121 | 433 | 319.25 | 3.815237 | -1.997547 | 28.17225 | 1.539137
121 | 433 | 328.609 | 3.81117 | -1.978857 | 28.26745 | 1.539137
121 | 433 | 337.969 | 3.808766 | -1.975375 | 28.36608 | 1.539137
121 | 433 | 347.344 | 3.805438 | -1.992057 | 28.45625 | 1.539137
121 | 433 | 356.703 | 3.801723 | -1.980045 | 28.55429 | 1.539137
121 | 433 | 366.109 | 3.79923 | -1.988798 | 28.63562 | 1.539137
121 | 433 | 375.5 | 3.796011 | -1.989418 | 28.73855 | 1.539137
121 | 433 | 384.859 | 3.792647 | -1.989242 | 28.82401 | 1.539137
121 | 433 | 394.203 | 3.789282 | -1.995442 | 28.91793 | 1.539137
121 | 433 | 403.578 | 3.786194 | -1.991404 | 29.01926 | 1.539137
121 | 433 | 412.969 | 3.782751 | -1.992213 | 29.10875 | 1.539137
121 | 433 | 422.313 | 3.77913 | -1.991277 | 29.19703 | 1.539137
121 | 433 | 431.656 | 3.775931 | -1.991599 | 29.28335 | 1.539137
121 | 433 | 441.047 | 3.772706 | -1.992984 | 29.36667 | 1.539137
121 | 433 | 450.375 | 3.768826 | -1.991741 | 29.45926 | 1.539137
121 | 433 | 459.75 | 3.765101 | -1.983777 | 29.54392 | 1.539137
121 | 433 | 469.141 | 3.761668 | -1.992371 | 29.63196 | 1.539137
121 | 433 | 478.484 | 3.758314 | -1.995122 | 29.70745 | 1.539137
121 | 433 | 487.875 | 3.75498 | -1.987693 | 29.7835 | 1.539137
121 | 433 | 497.266 | 3.75072 | -1.985338 | 29.87346 | 1.539137
121 | 433 | 506.656 | 3.747002 | -1.991967 | 29.92904 | 1.539137
121 | 433 | 515.969 | 3.743725 | -2.002748 | 30.00993 | 1.539137
121 | 433 | 525.297 | 3.739308 | -1.984447 | 30.06588 | 1.539137
121 | 433 | 534.609 | 3.735934 | -1.996812 | 30.12626 | 1.539137
121 | 433 | 543.984 | 3.732838 | -1.996415 | 30.20431 | 1.539137
121 | 433 | 553.406 | 3.728857 | -1.993924 | 30.24389 | 1.539137
121 | 433 | 562.797 | 3.725583 | -1.985511 | 30.27293 | 1.539137
121 | 433 | 572.188 | 3.722096 | -1.994847 | 30.31869 | 1.539137
121 | 433 | 581.547 | 3.718342 | -1.985168 | 30.35649 | 1.539137
121 | 433 | 590.922 | 3.716043 | -1.990922 | 30.39627 | 1.539137
121 | 433 | 600.313 | 3.712734 | -1.985777 | 30.42842 | 1.539137
121 | 433 | 609.703 | 3.710099 | -1.995586 | 30.45477 | 1.539137
121 | 433 | 619.063 | 3.706306 | -1.994377 | 30.46722 | 1.539137
121 | 433 | 628.406 | 3.703358 | -1.989853 | 30.49971 | 1.539137
121 | 433 | 637.797 | 3.700044 | -1.986866 | 30.53169 | 1.539137
121 | 433 | 647.172 | 3.697378 | -1.988879 | 30.54421 | 1.539137
121 | 433 | 656.5 | 3.694808 | -1.991419 | 30.56244 | 1.539137
121 | 433 | 665.875 | 3.690842 | -1.989744 | 30.57507 | 1.539137
121 | 433 | 675.234 | 3.68876 | -1.989727 | 30.573 | 1.539137
121 | 433 | 684.563 | 3.685753 | -1.993456 | 30.59191 | 1.539137
121 | 433 | 693.969 | 3.683073 | -1.99191 | 30.59718 | 1.539137
121 | 433 | 703.281 | 3.680454 | -1.987922 | 30.60414 | 1.539137
121 | 433 | 712.703 | 3.677626 | -1.987449 | 30.61798 | 1.539137
121 | 433 | 722.063 | 3.674849 | -1.992257 | 30.63186 | 1.539137
121 | 433 | 731.391 | 3.67239 | -1.989564 | 30.63718 | 1.539137
121 | 433 | 740.813 | 3.669607 | -1.996261 | 30.64297 | 1.539137
121 | 433 | 750.156 | 3.666996 | -1.989381 | 30.64521 | 1.539137
121 | 433 | 759.547 | 3.664413 | -1.991736 | 30.65807 | 1.539137
121 | 433 | 768.906 | 3.661724 | -1.989932 | 30.6775 | 1.539137
121 | 433 | 778.297 | 3.658937 | -1.989127 | 30.69111 | 1.539137
121 | 433 | 787.656 | 3.656428 | -1.99081 | 30.70791 | 1.539137
121 | 433 | 797.016 | 3.653909 | -1.989364 | 30.72241 | 1.539137
121 | 433 | 806.375 | 3.651064 | -1.989013 | 30.74295 | 1.539137
121 | 433 | 815.703 | 3.648755 | -1.991274 | 30.7601 | 1.539137
121 | 433 | 825.063 | 3.646095 | -1.989129 | 30.76436 | 1.539137
121 | 433 | 834.469 | 3.643412 | -1.990382 | 30.79359 | 1.539137
121 | 433 | 843.844 | 3.640922 | -1.990806 | 30.80578 | 1.539137
121 | 433 | 853.203 | 3.638404 | -1.98666 | 30.82288 | 1.539137
121 | 433 | 862.609 | 3.635945 | -1.993018 | 30.86247 | 1.539137
121 | 433 | 871.953 | 3.633216 | -1.988358 | 30.89105 | 1.539137
121 | 433 | 881.297 | 3.630881 | -1.990137 | 30.9175 | 1.539137
121 | 433 | 890.688 | 3.628296 | -1.987544 | 30.93707 | 1.539137
121 | 433 | 900.031 | 3.626039 | -1.991231 | 30.97385 | 1.539137
121 | 433 | 909.453 | 3.623497 | -1.98966 | 30.99996 | 1.539137
121 | 433 | 918.766 | 3.62118 | -1.991489 | 31.04295 | 1.539137
121 | 433 | 928.125 | 3.618849 | -1.990444 | 31.05922 | 1.539137
121 | 433 | 937.547 | 3.616418 | -1.989293 | 31.09158 | 1.539137
121 | 433 | 946.922 | 3.613947 | -1.98977 | 31.12254 | 1.539137
121 | 433 | 956.25 | 3.611698 | -1.989789 | 31.15561 | 1.539137
121 | 433 | 965.609 | 3.609122 | -1.989329 | 31.19407 | 1.539137
121 | 433 | 974.984 | 3.606749 | -1.988662 | 31.24397 | 1.539137
121 | 433 | 984.359 | 3.60439 | -1.99068 | 31.27306 | 1.539137
121 | 433 | 993.781 | 3.602208 | -1.98933 | 31.32422 | 1.539137
121 | 433 | 1003.109 | 3.59997 | -1.991256 | 31.35703 | 1.539137
121 | 433 | 1012.484 | 3.597856 | -1.991618 | 31.40069 | 1.539137
121 | 433 | 1021.859 | 3.595424 | -1.989469 | 31.43306 | 1.539137
121 | 433 | 1031.219 | 3.593351 | -1.989644 | 31.45976 | 1.539137
121 | 433 | 1040.594 | 3.591032 | -1.98837 | 31.50099 | 1.539137
121 | 433 | 1049.953 | 3.588923 | -1.990352 | 31.54542 | 1.539137
121 | 433 | 1059.344 | 3.586675 | -1.989236 | 31.57682 | 1.539137
121 | 433 | 1068.719 | 3.584455 | -1.989823 | 31.63733 | 1.539137
121 | 433 | 1078.109 | 3.582173 | -1.988975 | 31.67423 | 1.539137
121 | 433 | 1087.422 | 3.580114 | -1.989345 | 31.70773 | 1.539137
121 | 433 | 1096.828 | 3.577864 | -1.989585 | 31.7594 | 1.539137
121 | 433 | 1106.156 | 3.575904 | -1.989574 | 31.78998 | 1.539137
121 | 433 | 1115.531 | 3.573695 | -1.987975 | 31.83934 | 1.539137
121 | 433 | 1124.922 | 3.571659 | -1.988516 | 31.87518 | 1.539137
121 | 433 | 1134.25 | 3.569589 | -1.99067 | 31.91864 | 1.539137
121 | 433 | 1143.688 | 3.567424 | -1.989303 | 31.94988 | 1.539137
121 | 433 | 1153.016 | 3.565403 | -1.989114 | 31.99605 | 1.539137
121 | 433 | 1162.344 | 3.563239 | -1.989587 | 32.03183 | 1.539137
121 | 433 | 1171.734 | 3.561285 | -1.99068 | 32.05754 | 1.539137
121 | 433 | 1181.109 | 3.559427 | -1.988578 | 32.1061 | 1.539137
121 | 433 | 1190.484 | 3.557338 | -1.990328 | 32.15168 | 1.539137
121 | 433 | 1199.844 | 3.55528 | -1.98848 | 32.19198 | 1.539137
121 | 433 | 1209.188 | 3.553607 | -1.989916 | 32.22967 | 1.539137
121 | 433 | 1218.563 | 3.551334 | -1.991535 | 32.26549 | 1.539137
121 | 433 | 1227.922 | 3.549669 | -1.989547 | 32.3115 | 1.539137
121 | 433 | 1237.25 | 3.547668 | -1.985737 | 32.34028 | 1.539137
121 | 433 | 1246.703 | 3.546005 | -1.988403 | 32.38737 | 1.539137
121 | 433 | 1256.094 | 3.543865 | -1.990103 | 32.42913 | 1.539137
121 | 433 | 1265.469 | 3.542164 | -1.988666 | 32.45657 | 1.539137
121 | 433 | 1274.813 | 3.540141 | -1.991088 | 32.50064 | 1.539137
121 | 433 | 1284.141 | 3.538389 | -1.991708 | 32.53807 | 1.539137
121 | 433 | 1293.547 | 3.536611 | -1.990168 | 32.57779 | 1.539137
121 | 433 | 1302.906 | 3.53481 | -1.993011 | 32.62531 | 1.539137
121 | 433 | 1312.266 | 3.532947 | -1.990551 | 32.64681 | 1.539137
121 | 433 | 1321.641 | 3.531169 | -1.98864 | 32.70554 | 1.539137
121 | 433 | 1330.984 | 3.529605 | -1.990324 | 32.72791 | 1.539137
121 | 433 | 1340.359 | 3.527931 | -1.990787 | 32.7656 | 1.539137
121 | 433 | 1349.734 | 3.526291 | -1.991285 | 32.80574 | 1.539137
121 | 433 | 1359.078 | 3.524534 | -1.991335 | 32.82894 | 1.539137
121 | 433 | 1368.484 | 3.522752 | -1.985293 | 32.88786 | 1.539137
121 | 433 | 1377.813 | 3.521048 | -1.991758 | 32.90729 | 1.539137
121 | 433 | 1387.219 | 3.519418 | -1.989812 | 32.94346 | 1.539137
121 | 433 | 1396.578 | 3.517915 | -1.990403 | 32.98803 | 1.539137
121 | 433 | 1405.922 | 3.516253 | -1.989298 | 33.03574 | 1.539137
121 | 433 | 1415.297 | 3.514673 | -1.987987 | 33.06663 | 1.539137
121 | 433 | 1424.656 | 3.513113 | -1.989782 | 33.1029 | 1.539137
121 | 433 | 1433.984 | 3.511664 | -1.989049 | 33.14663 | 1.539137
121 | 433 | 1443.406 | 3.509857 | -1.99217 | 33.1643 | 1.539137
121 | 433 | 1452.813 | 3.508356 | -1.990016 | 33.21098 | 1.539137
121 | 433 | 1462.172 | 3.506982 | -1.992369 | 33.23012 | 1.539137
121 | 433 | 1471.5 | 3.505446 | -1.99057 | 33.27912 | 1.539137
121 | 433 | 1480.859 | 3.503803 | -1.991047 | 33.32057 | 1.539137
121 | 433 | 1490.219 | 3.502311 | -1.986008 | 33.36157 | 1.539137
121 | 433 | 1499.656 | 3.501068 | -1.99103 | 33.41993 | 1.539137
121 | 433 | 1508.984 | 3.499526 | -1.989294 | 33.44897 | 1.539137
121 | 433 | 1518.406 | 3.498064 | -1.990298 | 33.4826 | 1.539137
121 | 433 | 1527.75 | 3.496442 | -1.989936 | 33.51269 | 1.539137
121 | 433 | 1537.094 | 3.494884 | -1.99055 | 33.56418 | 1.539137
121 | 433 | 1546.453 | 3.49371 | -1.991055 | 33.60011 | 1.539137
121 | 433 | 1555.781 | 3.492227 | -1.990527 | 33.64546 | 1.539137
121 | 433 | 1565.125 | 3.490586 | -1.990655 | 33.66499 | 1.539137
121 | 433 | 1574.578 | 3.489591 | -1.990702 | 33.71847 | 1.539137
121 | 433 | 1583.922 | 3.488043 | -1.990362 | 33.75215 | 1.539137
121 | 433 | 1593.297 | 3.486658 | -1.986126 | 33.77722 | 1.539137
121 | 433 | 1602.641 | 3.485473 | -1.98787 | 33.81553 | 1.539137
121 | 433 | 1612.047 | 3.483972 | -1.987959 | 33.84606 | 1.539137
121 | 433 | 1621.375 | 3.482763 | -1.989224 | 33.88464 | 1.539137
121 | 433 | 1630.688 | 3.481255 | -1.989335 | 33.91838 | 1.539137
121 | 433 | 1640.063 | 3.480001 | -1.987378 | 33.97556 | 1.539137
121 | 433 | 1649.422 | 3.478622 | -1.989335 | 34.00014 | 1.539137
121 | 433 | 1658.766 | 3.477321 | -1.987246 | 34.03348 | 1.539137
121 | 433 | 1668.125 | 3.47591 | -1.988601 | 34.07769 | 1.539137
121 | 433 | 1677.484 | 3.474887 | -1.992489 | 34.09065 | 1.539137
121 | 433 | 1686.859 | 3.473203 | -1.988362 | 34.13949 | 1.539137
121 | 433 | 1696.203 | 3.472162 | -1.990267 | 34.17225 | 1.539137
121 | 433 | 1705.531 | 3.47057 | -1.989276 | 34.21065 | 1.539137
121 | 433 | 1714.891 | 3.469367 | -1.988002 | 34.25033 | 1.539137
121 | 433 | 1724.266 | 3.468086 | -1.989237 | 34.28366 | 1.539137
121 | 433 | 1733.641 | 3.466879 | -1.991739 | 34.31677 | 1.539137
121 | 433 | 1742.984 | 3.465292 | -1.991322 | 34.36656 | 1.539137
121 | 433 | 1752.375 | 3.463892 | -1.989992 | 34.39632 | 1.539137
121 | 433 | 1761.75 | 3.462791 | -1.990113 | 34.45178 | 1.539137
121 | 433 | 1771.141 | 3.461473 | -1.989096 | 34.47761 | 1.539137
121 | 433 | 1780.484 | 3.460221 | -1.989738 | 34.52757 | 1.539137
121 | 433 | 1789.875 | 3.458709 | -1.987277 | 34.5631 | 1.539137
121 | 433 | 1799.266 | 3.457401 | -1.988972 | 34.58849 | 1.539137
121 | 433 | 1808.625 | 3.456195 | -1.991103 | 34.6325 | 1.539137
121 | 433 | 1818 | 3.454902 | -1.98977 | 34.67224 | 1.539137
121 | 433 | 1827.344 | 3.453539 | -1.992558 | 34.71111 | 1.539137
121 | 433 | 1836.688 | 3.452301 | -1.990284 | 34.74203 | 1.539137
121 | 433 | 1846.047 | 3.450893 | -1.991274 | 34.79062 | 1.539137
121 | 433 | 1855.375 | 3.449535 | -1.988966 | 34.82085 | 1.539137
121 | 433 | 1864.781 | 3.448248 | -1.992123 | 34.84764 | 1.539137
121 | 433 | 1874.141 | 3.446788 | -1.989138 | 34.88569 | 1.539137
121 | 433 | 1883.547 | 3.445668 | -1.98723 | 34.94263 | 1.539137
121 | 433 | 1892.922 | 3.444246 | -1.987096 | 34.98329 | 1.539137
121 | 433 | 1902.234 | 3.442572 | -1.990942 | 35.02134 | 1.539137
121 | 433 | 1911.625 | 3.441363 | -1.98996 | 35.05943 | 1.539137
121 | 433 | 1920.984 | 3.439789 | -1.991174 | 35.115 | 1.539137
121 | 433 | 1930.391 | 3.438522 | -1.989766 | 35.1479 | 1.539137
121 | 433 | 1939.781 | 3.437109 | -1.989409 | 35.20085 | 1.539137
121 | 433 | 1949.156 | 3.435792 | -1.990477 | 35.23727 | 1.539137
121 | 433 | 1958.547 | 3.4343 | -1.988868 | 35.23505 | 1.539137
121 | 433 | 1967.922 | 3.432898 | -1.990179 | 35.27226 | 1.539137
121 | 433 | 1977.297 | 3.431464 | -1.992248 | 35.31449 | 1.539137
121 | 433 | 1986.672 | 3.429974 | -1.989551 | 35.37692 | 1.539137
121 | 433 | 1996.031 | 3.428633 | -1.991694 | 35.42947 | 1.539137
121 | 433 | 2005.406 | 3.427112 | -1.987393 | 35.45531 | 1.539137
121 | 433 | 2014.781 | 3.42565 | -1.988053 | 35.48441 | 1.539137
121 | 433 | 2024.141 | 3.424193 | -1.989584 | 35.52392 | 1.539137
121 | 433 | 2033.5 | 3.422753 | -1.990142 | 35.5585 | 1.539137
121 | 433 | 2042.875 | 3.421214 | -1.990142 | 35.59305 | 1.539137
121 | 433 | 2052.25 | 3.419592 | -1.993286 | 35.65189 | 1.539137
121 | 433 | 2061.672 | 3.41829 | -1.986877 | 35.70821 | 1.539137
121 | 433 | 2071 | 3.416545 | -1.9917 | 35.73612 | 1.539137
121 | 433 | 2080.422 | 3.415076 | -1.988635 | 35.75206 | 1.539137
121 | 433 | 2089.813 | 3.413312 | -1.988958 | 35.78897 | 1.539137
121 | 433 | 2099.203 | 3.411834 | -1.990029 | 35.85237 | 1.539137
121 | 433 | 2108.531 | 3.410128 | -1.990352 | 35.91186 | 1.539137
121 | 433 | 2117.938 | 3.408602 | -1.988195 | 35.96021 | 1.539137
121 | 433 | 2127.297 | 3.40704 | -1.991177 | 35.99133 | 1.539137
121 | 433 | 2136.656 | 3.405285 | -1.987009 | 35.99949 | 1.539137
121 | 433 | 2145.984 | 3.403419 | -1.98964 | 36.04954 | 1.539137
121 | 433 | 2155.328 | 3.401714 | -1.987095 | 36.08091 | 1.539137
121 | 433 | 2164.641 | 3.399988 | -1.990326 | 36.12337 | 1.539137
121 | 433 | 2173.953 | 3.398225 | -1.989944 | 36.18447 | 1.539137
121 | 433 | 2183.313 | 3.396483 | -1.98817 | 36.25101 | 1.539137
121 | 433 | 2192.688 | 3.394728 | -1.989757 | 36.29488 | 1.539137
121 | 433 | 2202.031 | 3.392674 | -1.987734 | 36.33314 | 1.539137
121 | 433 | 2211.359 | 3.390923 | -1.986129 | 36.37687 | 1.539137
121 | 433 | 2220.766 | 3.388846 | -1.990707 | 36.39682 | 1.539137
121 | 433 | 2230.109 | 3.386938 | -1.989667 | 36.4267 | 1.539137
121 | 433 | 2239.547 | 3.38481 | -1.989176 | 36.48163 | 1.539137
121 | 433 | 2248.906 | 3.382656 | -1.988566 | 36.50663 | 1.539137
121 | 433 | 2258.266 | 3.380587 | -1.988252 | 36.57207 | 1.539137
121 | 433 | 2267.625 | 3.378388 | -1.989741 | 36.61109 | 1.539137
121 | 433 | 2277.047 | 3.376287 | -1.988764 | 36.6875 | 1.539137
121 | 433 | 2286.422 | 3.373957 | -1.988623 | 36.70955 | 1.539137
121 | 433 | 2295.766 | 3.37157 | -1.987086 | 36.73921 | 1.539137
121 | 433 | 2305.141 | 3.36907 | -1.987641 | 36.79162 | 1.539137
121 | 433 | 2314.453 | 3.366426 | -1.990873 | 36.84686 | 1.539137
121 | 433 | 2323.875 | 3.363962 | -1.991253 | 36.90807 | 1.539137
121 | 433 | 2333.219 | 3.361183 | -1.990505 | 36.95283 | 1.539137
121 | 433 | 2342.594 | 3.358363 | -1.991784 | 36.99714 | 1.539137
121 | 433 | 2351.953 | 3.355701 | -1.990596 | 37.02497 | 1.539137
121 | 433 | 2361.281 | 3.352485 | -1.98888 | 37.10474 | 1.539137
121 | 433 | 2370.703 | 3.349121 | -1.988579 | 37.15643 | 1.539137
121 | 433 | 2380.063 | 3.346052 | -1.987708 | 37.20785 | 1.539137
121 | 433 | 2389.422 | 3.342709 | -1.990129 | 37.24445 | 1.539137
121 | 433 | 2398.781 | 3.339028 | -1.990224 | 37.28274 | 1.539137
121 | 433 | 2408.188 | 3.335321 | -1.990474 | 37.30747 | 1.539137
121 | 433 | 2417.578 | 3.331499 | -1.989058 | 37.36374 | 1.539137
121 | 433 | 2426.922 | 3.327155 | -1.989368 | 37.41157 | 1.539137
121 | 433 | 2436.328 | 3.322766 | -1.98804 | 37.45868 | 1.539137
121 | 433 | 2445.828 | 3.318406 | -1.989974 | 37.5324 | 1.539137
121 | 433 | 2455.188 | 3.313339 | -1.990075 | 37.59007 | 1.539137
121 | 433 | 2464.578 | 3.308345 | -1.988322 | 37.63253 | 1.539137
121 | 433 | 2473.938 | 3.303204 | -1.989569 | 37.70348 | 1.539137
121 | 433 | 2483.344 | 3.297353 | -1.989014 | 37.7319 | 1.539137
121 | 433 | 2492.703 | 3.291265 | -1.992847 | 37.79952 | 1.539137
121 | 433 | 2502.063 | 3.285141 | -1.989128 | 37.84751 | 1.539137
121 | 433 | 2511.406 | 3.278601 | -1.990394 | 37.93254 | 1.539137
121 | 433 | 2520.75 | 3.271402 | -1.990996 | 37.99505 | 1.539137
121 | 433 | 2530.125 | 3.263932 | -1.992863 | 38.04839 | 1.539137
121 | 433 | 2539.516 | 3.256329 | -1.990917 | 38.12348 | 1.539137
121 | 433 | 2548.859 | 3.248101 | -1.989927 | 38.17145 | 1.539137
121 | 433 | 2558.422 | 3.239296 | -1.993306 | 38.21967 | 1.539137
121 | 433 | 2567.969 | 3.229926 | -1.989915 | 38.26338 | 1.539137
121 | 433 | 2577.516 | 3.219802 | -1.988564 | 38.37512 | 1.539137
121 | 433 | 2587.047 | 3.209534 | -1.991744 | 38.46248 | 1.539137
121 | 433 | 2596.656 | 3.198251 | -1.990231 | 38.52273 | 1.539137
121 | 433 | 2606.344 | 3.186579 | -1.989734 | 38.56508 | 1.539137
121 | 433 | 2615.953 | 3.174163 | -1.987562 | 38.62079 | 1.539137
121 | 433 | 2625.656 | 3.160753 | -1.993294 | 38.68104 | 1.539137
121 | 433 | 2635.297 | 3.146841 | -1.989844 | 38.78411 | 1.539137
121 | 433 | 2644.891 | 3.132129 | -1.987234 | 38.86143 | 1.539137
121 | 433 | 2654.516 | 3.116287 | -1.987691 | 38.9568 | 1.539137
121 | 433 | 2664.219 | 3.099334 | -1.990661 | 39.04516 | 1.539137
121 | 433 | 2673.797 | 3.081575 | -1.990274 | 39.1244 | 1.539137
121 | 433 | 2683.516 | 3.062593 | -1.990095 | 39.20634 | 1.539137
121 | 433 | 2693.188 | 3.042266 | -1.988098 | 39.3244 | 1.539137
121 | 433 | 2702.766 | 3.020345 | -1.988507 | 39.40494 | 1.539137
121 | 433 | 2712.375 | 2.996896 | -1.9894 | 39.48971 | 1.539137
121 | 433 | 2722.078 | 2.971206 | -1.987135 | 39.61612 | 1.539137
121 | 433 | 2731.828 | 2.943199 | -1.990882 | 39.70482 | 1.539137
121 | 433 | 2741.484 | 2.913869 | -1.991972 | 39.8122 | 1.539137
121 | 433 | 2751.125 | 2.88231 | -1.989272 | 39.91607 | 1.539137
121 | 433 | 2760.703 | 2.848619 | -1.986547 | 40.06497 | 1.539137
121 | 433 | 2770.313 | 2.810601 | -1.989111 | 40.20089 | 1.539137
121 | 433 | 2779.906 | 2.765957 | -1.98496 | 40.35397 | 1.539137
121 | 433 | 2789.5 | 2.710182 | -1.985611 | 40.5028 | 1.539137
121 | 433 | 2799.109 | 2.638312 | -1.986913 | 40.63819 | 1.539137
121 | 433 | 2808.766 | 2.539396 | -1.986553 | 40.82298 | 1.539137
121 | 433 | 2818.422 | 2.397729 | -1.987242 | 41.03899 | 1.539137
121 | 433 | 2828.031 | 2.197926 | -1.987868 | 41.2918 | 1.539137
121 | 433 | 2837.828 | 2.822411 | -0.003061712 | 41.46822 | 1.539137
121 | 433 | 2847.609 | 2.93237 | -0.0009218015 | 41.4705 | 1.539137
121 | 433 | 2857.406 | 3.002443 | 0.0008212841 | 41.41369 | 1.539137
121 | 433 | 2867.25 | 3.058508 | -0.002438592 | 41.29496 | 1.539137
121 | 433 | 2877.031 | 3.105761 | -0.0025425 | 41.17653 | 1.539137
121 | 433 | 2886.875 | 3.146547 | -0.005705944 | 41.05164 | 1.539137
121 | 433 | 2896.641 | 3.181084 | -0.0008898137 | 40.88705 | 1.539137
121 | 433 | 2906.406 | 3.209823 | -0.001458024 | 40.76644 | 1.539137
121 | 433 | 2916.219 | 3.234693 | -0.0006587199 | 40.63332 | 1.539137
121 | 433 | 2926.016 | 3.256308 | -0.001916749 | 40.48263 | 1.539137
121 | 433 | 2935.844 | 3.275665 | -0.003169009 | 40.30286 | 1.539137
121 | 433 | 2945.656 | 3.293317 | -0.006363034 | 40.10427 | 1.539137
121 | 433 | 2955.438 | 3.308772 | -0.00269553 | 39.92687 | 1.539137
122 | 437 | 0 | 4.200868 | -0.002385715 | 24.59604 | 1.523625
122 | 437 | 9.391 | 4.200995 | -0.002097485 | 24.59206 | 1.523625
122 | 437 | 19.578 | 3.999659 | -1.988106 | 24.62653 | 1.523625
122 | 437 | 29.031 | 3.980831 | -1.990237 | 24.69541 | 1.523625
122 | 437 | 38.422 | 3.966574 | -1.988977 | 24.77584 | 1.523625
122 | 437 | 47.766 | 3.9546 | -1.989061 | 24.85334 | 1.523625
122 | 437 | 57.141 | 3.944103 | -1.988958 | 24.96547 | 1.523625
122 | 437 | 66.469 | 3.93446 | -1.988499 | 25.05493 | 1.523625
122 | 437 | 75.828 | 3.926049 | -1.987082 | 25.16613 | 1.523625
122 | 437 | 85.188 | 3.918019 | -1.988825 | 25.25783 | 1.523625
122 | 437 | 94.578 | 3.910822 | -1.99141 | 25.36452 | 1.523625
122 | 437 | 104 | 3.904317 | -1.989236 | 25.47348 | 1.523625
122 | 437 | 113.375 | 3.897722 | -1.989697 | 25.57777 | 1.523625
122 | 437 | 122.719 | 3.89189 | -1.991288 | 25.69226 | 1.523625
122 | 437 | 132.11 | 3.88618 | -1.989625 | 25.80236 | 1.523625
122 | 437 | 141.469 | 3.880918 | -1.988861 | 25.90797 | 1.523625
122 | 437 | 150.844 | 3.875766 | -1.98793 | 26.01116 | 1.523625
122 | 437 | 160.203 | 3.870964 | -1.988884 | 26.1163 | 1.523625
122 | 437 | 169.547 | 3.866259 | -1.989949 | 26.21829 | 1.523625
122 | 437 | 178.891 | 3.861657 | -1.990501 | 26.32596 | 1.523625
122 | 437 | 188.25 | 3.857336 | -1.98898 | 26.43486 | 1.523625
122 | 437 | 197.656 | 3.853081 | -1.988479 | 26.55371 | 1.523625
122 | 437 | 207.016 | 3.848979 | -1.988166 | 26.64231 | 1.523625
122 | 437 | 216.375 | 3.845124 | -1.988167 | 26.74194 | 1.523625
122 | 437 | 225.781 | 3.841285 | -1.991978 | 26.84586 | 1.523625
122 | 437 | 235.156 | 3.837818 | -1.98786 | 26.9465 | 1.523625
122 | 437 | 244.547 | 3.834139 | -1.98859 | 27.05658 | 1.523625
122 | 437 | 253.891 | 3.830608 | -1.98962 | 27.14729 | 1.523625
122 | 437 | 263.25 | 3.827305 | -1.989104 | 27.24702 | 1.523625
122 | 437 | 272.594 | 3.824165 | -1.990614 | 27.34306 | 1.523625
122 | 437 | 282.016 | 3.820824 | -1.988929 | 27.43494 | 1.523625
122 | 437 | 291.391 | 3.817585 | -1.989607 | 27.53879 | 1.523625
122 | 437 | 300.735 | 3.814511 | -1.98834 | 27.63925 | 1.523625
122 | 437 | 310.094 | 3.811418 | -1.989921 | 27.73196 | 1.523625
122 | 437 | 319.453 | 3.808243 | -1.989811 | 27.83497 | 1.523625
122 | 437 | 328.813 | 3.804963 | -1.989901 | 27.93576 | 1.523625
122 | 437 | 338.203 | 3.801938 | -1.992227 | 28.02657 | 1.523625
122 | 437 | 347.563 | 3.798935 | -1.989218 | 28.12572 | 1.523625
122 | 437 | 356.922 | 3.795498 | -1.988499 | 28.22031 | 1.523625
122 | 437 | 366.297 | 3.792318 | -1.990074 | 28.32008 | 1.523625
122 | 437 | 375.672 | 3.789091 | -1.987758 | 28.41505 | 1.523625
122 | 437 | 385.031 | 3.785746 | -1.991549 | 28.49561 | 1.523625
122 | 437 | 394.391 | 3.78252 | -1.988147 | 28.5973 | 1.523625
122 | 437 | 403.735 | 3.779089 | -1.991083 | 28.69168 | 1.523625
122 | 437 | 413.11 | 3.775549 | -1.988214 | 28.78358 | 1.523625
122 | 437 | 422.453 | 3.772018 | -1.989131 | 28.87689 | 1.523625
122 | 437 | 431.875 | 3.768404 | -1.990292 | 28.97107 | 1.523625
122 | 437 | 441.25 | 3.765132 | -1.989151 | 29.0477 | 1.523625
122 | 437 | 450.625 | 3.761278 | -1.988925 | 29.12273 | 1.523625
122 | 437 | 459.969 | 3.757915 | -1.988887 | 29.21473 | 1.523625
122 | 437 | 469.313 | 3.754103 | -1.989797 | 29.29754 | 1.523625
122 | 437 | 478.735 | 3.750405 | -1.989313 | 29.36911 | 1.523625
122 | 437 | 488.094 | 3.746651 | -1.988483 | 29.4523 | 1.523625
122 | 437 | 497.453 | 3.742946 | -1.986325 | 29.53433 | 1.523625
122 | 437 | 506.797 | 3.739364 | -1.986234 | 29.61437 | 1.523625
122 | 437 | 516.188 | 3.735726 | -1.988172 | 29.66876 | 1.523625
122 | 437 | 525.563 | 3.731882 | -1.987883 | 29.72735 | 1.523625
122 | 437 | 534.938 | 3.728706 | -1.989062 | 29.79449 | 1.523625
122 | 437 | 544.297 | 3.72514 | -1.986489 | 29.846 | 1.523625
122 | 437 | 553.578 | 3.721485 | -1.989286 | 29.88572 | 1.523625
122 | 437 | 562.953 | 3.718192 | -1.987264 | 29.92982 | 1.523625
122 | 437 | 572.36 | 3.714835 | -1.990224 | 29.97084 | 1.523625
122 | 437 | 581.703 | 3.711655 | -1.990676 | 30.00377 | 1.523625
122 | 437 | 591.141 | 3.708399 | -1.986789 | 30.03894 | 1.523625
122 | 437 | 600.5 | 3.70522 | -1.990595 | 30.06636 | 1.523625
122 | 437 | 609.828 | 3.702314 | -1.990792 | 30.08978 | 1.523625
122 | 437 | 619.25 | 3.699232 | -1.992285 | 30.10065 | 1.523625
122 | 437 | 628.625 | 3.696122 | -1.989338 | 30.13285 | 1.523625
122 | 437 | 637.985 | 3.693227 | -1.991732 | 30.15548 | 1.523625
122 | 437 | 647.375 | 3.690339 | -1.987932 | 30.16204 | 1.523625
122 | 437 | 656.75 | 3.687427 | -1.991161 | 30.17859 | 1.523625
122 | 437 | 666.125 | 3.684439 | -1.988764 | 30.18896 | 1.523625
122 | 437 | 675.5 | 3.681509 | -1.987709 | 30.19304 | 1.523625
122 | 437 | 684.891 | 3.679008 | -1.992618 | 30.21339 | 1.523625
122 | 437 | 694.25 | 3.676052 | -1.988932 | 30.22619 | 1.523625
122 | 437 | 703.625 | 3.673389 | -1.990246 | 30.24091 | 1.523625
122 | 437 | 713 | 3.670597 | -1.988891 | 30.2633 | 1.523625
122 | 437 | 722.422 | 3.667724 | -1.989784 | 30.27406 | 1.523625
122 | 437 | 731.797 | 3.665139 | -1.991114 | 30.2857 | 1.523625
122 | 437 | 741.235 | 3.662453 | -1.991193 | 30.29398 | 1.523625
122 | 437 | 750.625 | 3.659665 | -1.986691 | 30.31153 | 1.523625
122 | 437 | 759.953 | 3.657137 | -1.989168 | 30.32669 | 1.523625
122 | 437 | 769.328 | 3.654402 | -1.990094 | 30.33033 | 1.523625
122 | 437 | 778.735 | 3.651699 | -1.989224 | 30.35959 | 1.523625
122 | 437 | 788.094 | 3.649305 | -1.988252 | 30.37312 | 1.523625
122 | 437 | 797.438 | 3.646751 | -1.98907 | 30.40288 | 1.523625
122 | 437 | 806.797 | 3.643986 | -1.987304 | 30.42079 | 1.523625
122 | 437 | 816.156 | 3.641456 | -1.989574 | 30.44256 | 1.523625
122 | 437 | 825.5 | 3.638986 | -1.990682 | 30.46241 | 1.523625
122 | 437 | 834.891 | 3.636371 | -1.990455 | 30.49139 | 1.523625
122 | 437 | 844.266 | 3.633771 | -1.989765 | 30.51694 | 1.523625
122 | 437 | 853.625 | 3.631204 | -1.989634 | 30.5285 | 1.523625
122 | 437 | 862.985 | 3.628516 | -1.989901 | 30.55412 | 1.523625
122 | 437 | 872.406 | 3.626341 | -1.989503 | 30.58823 | 1.523625
122 | 437 | 881.766 | 3.623857 | -1.987114 | 30.61759 | 1.523625
122 | 437 | 891.11 | 3.621231 | -1.992159 | 30.652 | 1.523625
122 | 437 | 900.5 | 3.618887 | -1.991506 | 30.66796 | 1.523625
122 | 437 | 909.844 | 3.616634 | -1.990174 | 30.70255 | 1.523625
122 | 437 | 919.172 | 3.613888 | -1.988989 | 30.74409 | 1.523625
122 | 437 | 928.547 | 3.611491 | -1.988843 | 30.77027 | 1.523625
122 | 437 | 937.953 | 3.609257 | -1.989335 | 30.80127 | 1.523625
122 | 437 | 947.281 | 3.606966 | -1.989918 | 30.83667 | 1.523625
122 | 437 | 956.625 | 3.604587 | -1.991416 | 30.88164 | 1.523625
122 | 437 | 965.953 | 3.602276 | -1.989369 | 30.91813 | 1.523625
122 | 437 | 975.297 | 3.599811 | -1.984328 | 30.94596 | 1.523625
122 | 437 | 984.656 | 3.597498 | -1.989775 | 30.97993 | 1.523625
122 | 437 | 994.031 | 3.595157 | -1.991084 | 31.02468 | 1.523625
122 | 437 | 1003.406 | 3.592895 | -1.99016 | 31.05861 | 1.523625
122 | 437 | 1012.781 | 3.590692 | -1.990467 | 31.09547 | 1.523625
122 | 437 | 1022.141 | 3.58849 | -1.989694 | 31.15586 | 1.523625
122 | 437 | 1031.453 | 3.586087 | -1.988671 | 31.19164 | 1.523625
122 | 437 | 1040.828 | 3.583722 | -1.988445 | 31.24075 | 1.523625
122 | 437 | 1050.172 | 3.581783 | -1.986523 | 31.27628 | 1.523625
122 | 437 | 1059.5 | 3.579522 | -1.991728 | 31.31863 | 1.523625
122 | 437 | 1068.906 | 3.577232 | -1.989345 | 31.34884 | 1.523625
122 | 437 | 1078.235 | 3.575241 | -1.989938 | 31.39975 | 1.523625
122 | 437 | 1087.672 | 3.573043 | -1.989296 | 31.43744 | 1.523625
122 | 437 | 1097 | 3.57084 | -1.988055 | 31.47594 | 1.523625
122 | 437 | 1106.422 | 3.568771 | -1.989403 | 31.51928 | 1.523625
122 | 437 | 1115.766 | 3.566676 | -1.987662 | 31.55682 | 1.523625
122 | 437 | 1125.125 | 3.564705 | -1.989504 | 31.60265 | 1.523625
122 | 437 | 1134.453 | 3.56234 | -1.990176 | 31.63785 | 1.523625
122 | 437 | 1143.86 | 3.560392 | -1.985851 | 31.68445 | 1.523625
122 | 437 | 1153.235 | 3.55861 | -1.990139 | 31.72462 | 1.523625
122 | 437 | 1162.61 | 3.556591 | -1.988856 | 31.76209 | 1.523625
122 | 437 | 1172 | 3.554524 | -1.988321 | 31.79475 | 1.523625
122 | 437 | 1181.328 | 3.55252 | -1.988528 | 31.83154 | 1.523625
122 | 437 | 1190.656 | 3.550532 | -1.989769 | 31.88567 | 1.523625
122 | 437 | 1199.985 | 3.548558 | -1.988694 | 31.93198 | 1.523625
122 | 437 | 1209.438 | 3.546243 | -1.98886 | 31.96376 | 1.523625
122 | 437 | 1218.781 | 3.544761 | -1.987169 | 32.00032 | 1.523625
122 | 437 | 1228.156 | 3.542753 | -1.988712 | 32.04992 | 1.523625
122 | 437 | 1237.563 | 3.540963 | -1.988821 | 32.08678 | 1.523625
122 | 437 | 1246.906 | 3.538953 | -1.991235 | 32.13225 | 1.523625
122 | 437 | 1256.25 | 3.537115 | -1.991104 | 32.16046 | 1.523625
122 | 437 | 1265.625 | 3.535433 | -1.989207 | 32.21203 | 1.523625
122 | 437 | 1274.985 | 3.533516 | -1.987867 | 32.25221 | 1.523625
122 | 437 | 1284.406 | 3.531704 | -1.988587 | 32.2958 | 1.523625
122 | 437 | 1293.75 | 3.530142 | -1.991229 | 32.3253 | 1.523625
122 | 437 | 1303.094 | 3.528204 | -1.991578 | 32.35462 | 1.523625
122 | 437 | 1312.485 | 3.526404 | -1.989186 | 32.40352 | 1.523625
122 | 437 | 1321.844 | 3.524701 | -1.989114 | 32.43745 | 1.523625
122 | 437 | 1331.188 | 3.522828 | -1.989928 | 32.48267 | 1.523625
122 | 437 | 1340.547 | 3.521149 | -1.987197 | 32.5061 | 1.523625
122 | 437 | 1349.938 | 3.51957 | -1.991137 | 32.55093 | 1.523625
122 | 437 | 1359.328 | 3.517926 | -1.989698 | 32.59807 | 1.523625
122 | 437 | 1368.735 | 3.51613 | -1.991388 | 32.63904 | 1.523625
122 | 437 | 1378.125 | 3.514522 | -1.989651 | 32.67673 | 1.523625
122 | 437 | 1387.485 | 3.512984 | -1.990307 | 32.71232 | 1.523625
122 | 437 | 1396.828 | 3.511445 | -1.990011 | 32.75841 | 1.523625
122 | 437 | 1406.172 | 3.509769 | -1.989267 | 32.79668 | 1.523625
122 | 437 | 1415.547 | 3.508042 | -1.988383 | 32.83297 | 1.523625
122 | 437 | 1424.906 | 3.506706 | -1.98946 | 32.87714 | 1.523625
122 | 437 | 1434.235 | 3.505165 | -1.989696 | 32.90464 | 1.523625
122 | 437 | 1443.656 | 3.50342 | -1.987637 | 32.93387 | 1.523625
122 | 437 | 1453.016 | 3.501991 | -1.98826 | 32.97529 | 1.523625
122 | 437 | 1462.344 | 3.500532 | -1.989687 | 33.01781 | 1.523625
122 | 437 | 1471.703 | 3.498998 | -1.98977 | 33.04081 | 1.523625
122 | 437 | 1481.11 | 3.497602 | -1.989381 | 33.08647 | 1.523625
122 | 437 | 1490.485 | 3.496094 | -1.989391 | 33.12609 | 1.523625
122 | 437 | 1499.891 | 3.49449 | -1.988941 | 33.16362 | 1.523625
122 | 437 | 1509.313 | 3.493094 | -1.991897 | 33.19707 | 1.523625
122 | 437 | 1518.656 | 3.491711 | -1.989217 | 33.24526 | 1.523625
122 | 437 | 1528 | 3.490086 | -1.988337 | 33.28961 | 1.523625
122 | 437 | 1537.344 | 3.488881 | -1.991246 | 33.32293 | 1.523625
122 | 437 | 1546.688 | 3.48717 | -1.990445 | 33.36091 | 1.523625
122 | 437 | 1556.031 | 3.486274 | -1.988789 | 33.39565 | 1.523625
122 | 437 | 1565.438 | 3.484645 | -1.991558 | 33.42843 | 1.523625
122 | 437 | 1574.828 | 3.483198 | -1.990236 | 33.47161 | 1.523625
122 | 437 | 1584.172 | 3.48167 | -1.987415 | 33.5025 | 1.523625
122 | 437 | 1593.516 | 3.480364 | -1.988372 | 33.55381 | 1.523625
122 | 437 | 1602.875 | 3.479079 | -1.989801 | 33.59276 | 1.523625
122 | 437 | 1612.281 | 3.47769 | -1.988199 | 33.62203 | 1.523625
122 | 437 | 1621.656 | 3.47616 | -1.99041 | 33.66594 | 1.523625
122 | 437 | 1631.031 | 3.474984 | -1.992063 | 33.70653 | 1.523625
122 | 437 | 1640.406 | 3.473533 | -1.9893 | 33.73804 | 1.523625
122 | 437 | 1649.766 | 3.472215 | -1.988674 | 33.78824 | 1.523625
122 | 437 | 1659.078 | 3.471086 | -1.991458 | 33.8083 | 1.523625
122 | 437 | 1668.438 | 3.469356 | -1.990215 | 33.84921 | 1.523625
122 | 437 | 1677.875 | 3.468251 | -1.991465 | 33.88079 | 1.523625
122 | 437 | 1687.235 | 3.467087 | -1.986776 | 33.91971 | 1.523625
122 | 437 | 1696.563 | 3.465526 | -1.988545 | 33.95809 | 1.523625
122 | 437 | 1706.016 | 3.46419 | -1.989652 | 34.01115 | 1.523625
122 | 437 | 1715.469 | 3.462656 | -1.989512 | 34.03308 | 1.523625
122 | 437 | 1724.891 | 3.461485 | -1.989024 | 34.0706 | 1.523625
122 | 437 | 1734.219 | 3.459995 | -1.988299 | 34.12124 | 1.523625
122 | 437 | 1743.578 | 3.458731 | -1.990995 | 34.16228 | 1.523625
122 | 437 | 1752.985 | 3.457449 | -1.991238 | 34.20523 | 1.523625
122 | 437 | 1762.375 | 3.455972 | -1.989055 | 34.23745 | 1.523625
122 | 437 | 1771.719 | 3.454701 | -1.990005 | 34.27224 | 1.523625
122 | 437 | 1781.094 | 3.453503 | -1.985989 | 34.31753 | 1.523625
122 | 437 | 1790.469 | 3.452026 | -1.990534 | 34.36032 | 1.523625
122 | 437 | 1799.828 | 3.450737 | -1.989289 | 34.395 | 1.523625
122 | 437 | 1809.203 | 3.449497 | -1.988638 | 34.44349 | 1.523625
122 | 437 | 1818.578 | 3.448054 | -1.988375 | 34.47542 | 1.523625
122 | 437 | 1827.922 | 3.446647 | -1.992135 | 34.50916 | 1.523625
122 | 437 | 1837.313 | 3.445142 | -1.987784 | 34.54486 | 1.523625
122 | 437 | 1846.672 | 3.443817 | -1.990148 | 34.5886 | 1.523625
122 | 437 | 1856.078 | 3.442517 | -1.989881 | 34.62893 | 1.523625
122 | 437 | 1865.406 | 3.440832 | -1.99217 | 34.6641 | 1.523625
122 | 437 | 1874.75 | 3.439529 | -1.990004 | 34.71479 | 1.523625
122 | 437 | 1884.094 | 3.43828 | -1.991025 | 34.75996 | 1.523625
122 | 437 | 1893.453 | 3.436991 | -1.986359 | 34.79155 | 1.523625
122 | 437 | 1902.844 | 3.435515 | -1.990444 | 34.84108 | 1.523625
122 | 437 | 1912.25 | 3.433861 | -1.989993 | 34.8647 | 1.523625
122 | 437 | 1921.641 | 3.432519 | -1.994462 | 34.90985 | 1.523625
122 | 437 | 1931.031 | 3.431337 | -1.992702 | 34.93884 | 1.523625
122 | 437 | 1940.391 | 3.429989 | -1.988337 | 34.98705 | 1.523625
122 | 437 | 1949.719 | 3.428355 | -1.986712 | 35.02844 | 1.523625
122 | 437 | 1959.094 | 3.426738 | -1.989066 | 35.05631 | 1.523625
122 | 437 | 1968.469 | 3.425062 | -1.990366 | 35.1171 | 1.523625
122 | 437 | 1977.797 | 3.423934 | -1.99006 | 35.15621 | 1.523625
122 | 437 | 1987.188 | 3.422526 | -1.993433 | 35.19229 | 1.523625
122 | 437 | 1996.547 | 3.420979 | -1.98822 | 35.23879 | 1.523625
122 | 437 | 2005.906 | 3.419314 | -1.988451 | 35.27634 | 1.523625
122 | 437 | 2015.313 | 3.417782 | -1.98931 | 35.31953 | 1.523625
122 | 437 | 2024.703 | 3.416321 | -1.987802 | 35.37484 | 1.523625
122 | 437 | 2034.047 | 3.41479 | -1.989915 | 35.39373 | 1.523625
122 | 437 | 2043.422 | 3.41297 | -1.989285 | 35.43669 | 1.523625
122 | 437 | 2052.781 | 3.411333 | -1.990905 | 35.49339 | 1.523625
122 | 437 | 2062.11 | 3.409801 | -1.988306 | 35.52825 | 1.523625
122 | 437 | 2071.438 | 3.408434 | -1.988719 | 35.5677 | 1.523625
122 | 437 | 2080.766 | 3.406846 | -1.989818 | 35.62141 | 1.523625
122 | 437 | 2090.11 | 3.404924 | -1.987939 | 35.6524 | 1.523625
122 | 437 | 2099.469 | 3.403337 | -1.989315 | 35.69764 | 1.523625
122 | 437 | 2108.828 | 3.401516 | -1.992031 | 35.73559 | 1.523625
122 | 437 | 2118.156 | 3.3999 | -1.989327 | 35.7833 | 1.523625
122 | 437 | 2127.531 | 3.398355 | -1.987151 | 35.83684 | 1.523625
122 | 437 | 2136.875 | 3.396256 | -1.988402 | 35.86151 | 1.523625
122 | 437 | 2146.266 | 3.394606 | -1.991241 | 35.90823 | 1.523625
122 | 437 | 2155.641 | 3.392926 | -1.990214 | 35.95308 | 1.523625
122 | 437 | 2165.016 | 3.391007 | -1.989512 | 35.9981 | 1.523625
122 | 437 | 2174.391 | 3.388982 | -1.99239 | 36.02986 | 1.523625
122 | 437 | 2183.735 | 3.386993 | -1.990674 | 36.09087 | 1.523625
122 | 437 | 2193.094 | 3.385277 | -1.99046 | 36.14541 | 1.523625
122 | 437 | 2202.485 | 3.383152 | -1.987902 | 36.18934 | 1.523625
122 | 437 | 2211.813 | 3.381103 | -1.988162 | 36.23078 | 1.523625
122 | 437 | 2221.11 | 3.378915 | -1.99082 | 36.27209 | 1.523625
122 | 437 | 2230.438 | 3.376767 | -1.99016 | 36.31402 | 1.523625
122 | 437 | 2239.797 | 3.374534 | -1.989049 | 36.3557 | 1.523625
122 | 437 | 2249.141 | 3.372427 | -1.989357 | 36.41616 | 1.523625
122 | 437 | 2258.485 | 3.369928 | -1.990147 | 36.44499 | 1.523625
122 | 437 | 2267.875 | 3.367679 | -1.989537 | 36.48626 | 1.523625
122 | 437 | 2277.203 | 3.364935 | -1.989878 | 36.5411 | 1.523625
122 | 437 | 2286.61 | 3.3626 | -1.989754 | 36.57941 | 1.523625
122 | 437 | 2295.985 | 3.359829 | -1.988861 | 36.65671 | 1.523625
122 | 437 | 2305.375 | 3.357052 | -1.988514 | 36.70636 | 1.523625
122 | 437 | 2314.703 | 3.35448 | -1.992308 | 36.75512 | 1.523625
122 | 437 | 2324.094 | 3.351654 | -1.987896 | 36.78752 | 1.523625
122 | 437 | 2333.406 | 3.348419 | -1.989559 | 36.8304 | 1.523625
122 | 437 | 2342.75 | 3.345382 | -1.988567 | 36.88079 | 1.523625
122 | 437 | 2352.219 | 3.342011 | -1.988365 | 36.9486 | 1.523625
122 | 437 | 2361.563 | 3.33868 | -1.988937 | 36.97572 | 1.523625
122 | 437 | 2370.906 | 3.335233 | -1.989116 | 37.03379 | 1.523625
122 | 437 | 2380.266 | 3.331457 | -1.987359 | 37.09716 | 1.523625
122 | 437 | 2389.672 | 3.327579 | -1.988429 | 37.14408 | 1.523625
122 | 437 | 2399.031 | 3.323193 | -1.988546 | 37.19059 | 1.523625
122 | 437 | 2408.344 | 3.319008 | -1.989392 | 37.25327 | 1.523625
122 | 437 | 2417.719 | 3.314447 | -1.988542 | 37.30907 | 1.523625
122 | 437 | 2427.094 | 3.309634 | -1.987408 | 37.35094 | 1.523625
122 | 437 | 2436.438 | 3.304379 | -1.989426 | 37.40296 | 1.523625
122 | 437 | 2445.844 | 3.299269 | -1.991102 | 37.44332 | 1.523625
122 | 437 | 2455.25 | 3.293599 | -1.991423 | 37.5182 | 1.523625
122 | 437 | 2464.641 | 3.287812 | -1.99022 | 37.56648 | 1.523625
122 | 437 | 2474 | 3.281612 | -1.990921 | 37.62942 | 1.523625
122 | 437 | 2483.375 | 3.274841 | -1.988133 | 37.68029 | 1.523625
122 | 437 | 2492.797 | 3.267777 | -1.991448 | 37.74771 | 1.523625
122 | 437 | 2502.156 | 3.260584 | -1.989934 | 37.80842 | 1.523625
122 | 437 | 2511.531 | 3.252743 | -1.98834 | 37.87081 | 1.523625
122 | 437 | 2521.078 | 3.244777 | -1.988284 | 37.92194 | 1.523625
122 | 437 | 2530.578 | 3.235874 | -1.991531 | 37.99857 | 1.523625
122 | 437 | 2540.11 | 3.226507 | -1.990618 | 38.04137 | 1.523625
122 | 437 | 2549.656 | 3.216809 | -1.989465 | 38.11525 | 1.523625
122 | 437 | 2559.313 | 3.206354 | -1.991625 | 38.19706 | 1.523625
122 | 437 | 2568.922 | 3.195479 | -1.988303 | 38.25921 | 1.523625
122 | 437 | 2578.563 | 3.183651 | -1.988432 | 38.3075 | 1.523625
122 | 437 | 2588.235 | 3.171219 | -1.990709 | 38.411 | 1.523625
122 | 437 | 2597.828 | 3.158468 | -1.988451 | 38.48134 | 1.523625
122 | 437 | 2607.453 | 3.144666 | -1.987796 | 38.57147 | 1.523625
122 | 437 | 2617.11 | 3.130007 | -1.98975 | 38.64392 | 1.523625
122 | 437 | 2626.719 | 3.114592 | -1.991019 | 38.72035 | 1.523625
122 | 437 | 2636.36 | 3.097953 | -1.990038 | 38.81076 | 1.523625
122 | 437 | 2645.969 | 3.080746 | -1.992174 | 38.88387 | 1.523625
122 | 437 | 2655.656 | 3.061972 | -1.986628 | 38.97532 | 1.523625
122 | 437 | 2665.328 | 3.041788 | -1.98844 | 39.05569 | 1.523625
122 | 437 | 2674.922 | 3.020594 | -1.987437 | 39.15331 | 1.523625
122 | 437 | 2684.531 | 2.997888 | -1.98728 | 39.2565 | 1.523625
122 | 437 | 2694.172 | 2.973046 | -1.98862 | 39.35683 | 1.523625
122 | 437 | 2703.813 | 2.946227 | -1.989958 | 39.45628 | 1.523625
122 | 437 | 2713.453 | 2.918195 | -1.989241 | 39.58912 | 1.523625
122 | 437 | 2723.11 | 2.888316 | -1.986237 | 39.68716 | 1.523625
122 | 437 | 2732.813 | 2.85561 | -1.988437 | 39.82739 | 1.523625
122 | 437 | 2742.531 | 2.819323 | -1.98887 | 39.96788 | 1.523625
122 | 437 | 2752.203 | 2.77632 | -1.988883 | 40.11527 | 1.523625
122 | 437 | 2761.969 | 2.722993 | -1.990671 | 40.24798 | 1.523625
122 | 437 | 2771.594 | 2.655186 | -1.987804 | 40.40858 | 1.523625
122 | 437 | 2781.281 | 2.56345 | -1.988535 | 40.57672 | 1.523625
122 | 437 | 2791 | 2.432683 | -1.98878 | 40.7853 | 1.523625
122 | 437 | 2800.594 | 2.248038 | -1.989063 | 41.00341 | 1.523625
122 | 437 | 2810.266 | 2.029942 | -1.986233 | 41.29465 | 1.523625
122 | 437 | 2820.078 | 2.779242 | -0.004004912 | 41.50438 | 1.523625
122 | 437 | 2829.875 | 2.904091 | -0.001125197 | 41.54038 | 1.523625
122 | 437 | 2839.735 | 2.979157 | 0.0005598012 | 41.47721 | 1.523625
122 | 437 | 2849.516 | 3.036961 | -0.001469219 | 41.369 | 1.523625
122 | 437 | 2859.281 | 3.08619 | -0.002934332 | 41.25221 | 1.523625
122 | 437 | 2869.11 | 3.129438 | -0.003454411 | 41.13362 | 1.523625
122 | 437 | 2878.891 | 3.165922 | -0.00307866 | 40.99656 | 1.523625
122 | 437 | 2888.719 | 3.197275 | -0.002773543 | 40.85091 | 1.523625
122 | 437 | 2898.469 | 3.223478 | -0.001061973 | 40.67463 | 1.523625
122 | 437 | 2908.235 | 3.246259 | 0.0001145346 | 40.51447 | 1.523625
122 | 437 | 2918.031 | 3.266747 | -0.004389298 | 40.34693 | 1.523625
122 | 437 | 2927.875 | 3.285163 | 0.00132224 | 40.20186 | 1.523625
122 | 437 | 2937.625 | 3.301563 | -0.003331917 | 40.02532 | 1.523625
123 | 441 | 0 | 4.201036 | -0.003149271 | 24.21295 | 1.513581
123 | 441 | 9.375 | 4.200794 | 0.0001310045 | 24.2215 | 1.513581
123 | 441 | 19.485 | 3.998195 | -1.987934 | 24.23772 | 1.513581
123 | 441 | 28.844 | 3.979483 | -1.990983 | 24.30315 | 1.513581
123 | 441 | 38.266 | 3.964803 | -1.990696 | 24.39685 | 1.513581
123 | 441 | 47.61 | 3.952502 | -1.988306 | 24.48565 | 1.513581
123 | 441 | 56.969 | 3.941905 | -1.991129 | 24.58222 | 1.513581
123 | 441 | 66.313 | 3.932206 | -1.989279 | 24.6837 | 1.513581
123 | 441 | 75.625 | 3.923501 | -1.989846 | 24.78251 | 1.513581
123 | 441 | 85.078 | 3.915494 | -1.989222 | 24.894 | 1.513581
123 | 441 | 94.375 | 3.908072 | -1.991764 | 25.00098 | 1.513581
123 | 441 | 103.703 | 3.901319 | -1.989854 | 25.11627 | 1.513581
123 | 441 | 113.11 | 3.894848 | -1.988528 | 25.23047 | 1.513581
123 | 441 | 122.469 | 3.888763 | -1.990256 | 25.33989 | 1.513581
123 | 441 | 131.797 | 3.883076 | -1.988885 | 25.43759 | 1.513581
123 | 441 | 141.157 | 3.877592 | -1.987336 | 25.54817 | 1.513581
123 | 441 | 150.657 | 3.872595 | -1.989305 | 25.64311 | 1.513581
123 | 441 | 159.985 | 3.867523 | -1.990725 | 25.75037 | 1.513581
123 | 441 | 169.375 | 3.862931 | -1.987453 | 25.87358 | 1.513581
123 | 441 | 178.735 | 3.85821 | -1.98932 | 25.9738 | 1.513581
123 | 441 | 188.125 | 3.85391 | -1.988537 | 26.07808 | 1.513581
123 | 441 | 197.516 | 3.849638 | -1.990422 | 26.18722 | 1.513581
123 | 441 | 206.875 | 3.845604 | -1.988499 | 26.28419 | 1.513581
123 | 441 | 216.25 | 3.841982 | -1.98861 | 26.39255 | 1.513581
123 | 441 | 225.578 | 3.837985 | -1.989144 | 26.49678 | 1.513581
123 | 441 | 234.969 | 3.834463 | -1.991546 | 26.59212 | 1.513581
123 | 441 | 244.313 | 3.831006 | -1.98946 | 26.70089 | 1.513581
123 | 441 | 253.703 | 3.827347 | -1.988826 | 26.78898 | 1.513581
123 | 441 | 263.063 | 3.823996 | -1.991108 | 26.89606 | 1.513581
123 | 441 | 272.438 | 3.820608 | -1.989009 | 26.9961 | 1.513581
123 | 441 | 281.797 | 3.817447 | -1.990229 | 27.09606 | 1.513581
123 | 441 | 291.203 | 3.814078 | -1.989712 | 27.20812 | 1.513581
123 | 441 | 300.547 | 3.810795 | -1.990653 | 27.30463 | 1.513581
123 | 441 | 309.907 | 3.807837 | -1.989846 | 27.40099 | 1.513581
123 | 441 | 319.266 | 3.804688 | -1.991309 | 27.49737 | 1.513581
123 | 441 | 328.625 | 3.801283 | -1.991152 | 27.59659 | 1.513581
123 | 441 | 338.016 | 3.798187 | -1.987839 | 27.70339 | 1.513581
123 | 441 | 347.422 | 3.795092 | -1.988319 | 27.80071 | 1.513581
123 | 441 | 356.797 | 3.791731 | -1.988197 | 27.8873 | 1.513581
123 | 441 | 366.141 | 3.788561 | -1.989387 | 27.99058 | 1.513581
123 | 441 | 375.532 | 3.785053 | -1.987569 | 28.0692 | 1.513581
123 | 441 | 384.875 | 3.781964 | -1.990508 | 28.17329 | 1.513581
123 | 441 | 394.25 | 3.778556 | -1.989104 | 28.26467 | 1.513581
123 | 441 | 403.563 | 3.775252 | -1.988616 | 28.36372 | 1.513581
123 | 441 | 412.969 | 3.771793 | -1.987672 | 28.43376 | 1.513581
123 | 441 | 422.282 | 3.768042 | -1.989325 | 28.52416 | 1.513581
123 | 441 | 431.688 | 3.764381 | -1.989747 | 28.6262 | 1.513581
123 | 441 | 441.047 | 3.760944 | -1.989273 | 28.71666 | 1.513581
123 | 441 | 450.485 | 3.757474 | -1.987475 | 28.7847 | 1.513581
123 | 441 | 459.875 | 3.75368 | -1.989618 | 28.8787 | 1.513581
123 | 441 | 469.266 | 3.750091 | -1.991072 | 28.97386 | 1.513581
123 | 441 | 478.625 | 3.746648 | -1.987381 | 29.05211 | 1.513581
123 | 441 | 487.953 | 3.742756 | -1.989079 | 29.11891 | 1.513581
123 | 441 | 497.282 | 3.738933 | -1.988657 | 29.19429 | 1.513581
123 | 441 | 506.657 | 3.735173 | -1.990808 | 29.26421 | 1.513581
123 | 441 | 516.016 | 3.73185 | -1.989119 | 29.32671 | 1.513581
123 | 441 | 525.375 | 3.728308 | -1.986402 | 29.38162 | 1.513581
123 | 441 | 534.766 | 3.724613 | -1.988796 | 29.43438 | 1.513581
123 | 441 | 544.125 | 3.720914 | -1.990803 | 29.48953 | 1.513581
123 | 441 | 553.453 | 3.717551 | -1.988596 | 29.53099 | 1.513581
123 | 441 | 562.875 | 3.714315 | -1.9907 | 29.58897 | 1.513581
123 | 441 | 572.188 | 3.710941 | -1.989738 | 29.6214 | 1.513581
123 | 441 | 581.578 | 3.707912 | -1.992465 | 29.6565 | 1.513581
123 | 441 | 591 | 3.704705 | -1.989473 | 29.70235 | 1.513581
123 | 441 | 600.36 | 3.701456 | -1.989605 | 29.72773 | 1.513581
123 | 441 | 609.719 | 3.698436 | -1.987036 | 29.75647 | 1.513581
123 | 441 | 619.063 | 3.69527 | -1.989831 | 29.77053 | 1.513581
123 | 441 | 628.422 | 3.692367 | -1.990744 | 29.78974 | 1.513581
123 | 441 | 637.766 | 3.689347 | -1.991083 | 29.80652 | 1.513581
123 | 441 | 647.157 | 3.686573 | -1.988396 | 29.83 | 1.513581
123 | 441 | 656.5 | 3.683538 | -1.988557 | 29.84458 | 1.513581
123 | 441 | 665.828 | 3.680716 | -1.989752 | 29.86053 | 1.513581
123 | 441 | 675.266 | 3.677667 | -1.991431 | 29.8714 | 1.513581
123 | 441 | 684.594 | 3.674929 | -1.990218 | 29.88346 | 1.513581
123 | 441 | 693.938 | 3.672073 | -1.990601 | 29.8907 | 1.513581
123 | 441 | 703.375 | 3.669282 | -1.988789 | 29.91441 | 1.513581
123 | 441 | 712.735 | 3.666835 | -1.98903 | 29.91892 | 1.513581
123 | 441 | 722.141 | 3.663853 | -1.986735 | 29.92968 | 1.513581
123 | 441 | 731.516 | 3.66108 | -1.992437 | 29.94511 | 1.513581
123 | 441 | 740.86 | 3.658626 | -1.991248 | 29.96605 | 1.513581
123 | 441 | 750.235 | 3.655842 | -1.989375 | 29.98626 | 1.513581
123 | 441 | 759.625 | 3.653221 | -1.991193 | 29.98739 | 1.513581
123 | 441 | 768.953 | 3.650723 | -1.991552 | 30.00758 | 1.513581
123 | 441 | 778.297 | 3.648015 | -1.989958 | 30.02461 | 1.513581
123 | 441 | 787.688 | 3.645237 | -1.988411 | 30.0432 | 1.513581
123 | 441 | 797.016 | 3.642597 | -1.991049 | 30.05552 | 1.513581
123 | 441 | 806.438 | 3.639966 | -1.990082 | 30.08622 | 1.513581
123 | 441 | 815.797 | 3.637543 | -1.988159 | 30.11609 | 1.513581
123 | 441 | 825.157 | 3.634909 | -1.990057 | 30.12705 | 1.513581
123 | 441 | 834.516 | 3.632398 | -1.988067 | 30.1572 | 1.513581
123 | 441 | 843.891 | 3.629929 | -1.991695 | 30.18833 | 1.513581
123 | 441 | 853.266 | 3.627271 | -1.987509 | 30.20661 | 1.513581
123 | 441 | 862.641 | 3.624693 | -1.989487 | 30.2463 | 1.513581
123 | 441 | 872.016 | 3.622296 | -1.989715 | 30.27283 | 1.513581
123 | 441 | 881.375 | 3.619619 | -1.988219 | 30.30567 | 1.513581
123 | 441 | 890.75 | 3.617226 | -1.98942 | 30.32267 | 1.513581
123 | 441 | 900.094 | 3.614903 | -1.987205 | 30.36445 | 1.513581
123 | 441 | 909.5 | 3.612724 | -1.987834 | 30.39783 | 1.513581
123 | 441 | 918.86 | 3.609842 | -1.99127 | 30.43029 | 1.513581
123 | 441 | 928.297 | 3.607535 | -1.989643 | 30.45688 | 1.513581
123 | 441 | 937.641 | 3.605081 | -1.988849 | 30.49566 | 1.513581
123 | 441 | 947 | 3.602695 | -1.987544 | 30.53333 | 1.513581
123 | 441 | 956.407 | 3.600273 | -1.990386 | 30.56774 | 1.513581
123 | 441 | 965.875 | 3.597975 | -1.987013 | 30.60292 | 1.513581
123 | 441 | 975.25 | 3.595563 | -1.990497 | 30.64469 | 1.513581
123 | 441 | 984.61 | 3.593395 | -1.990118 | 30.68865 | 1.513581
123 | 441 | 993.969 | 3.591125 | -1.988569 | 30.72992 | 1.513581
123 | 441 | 1003.36 | 3.588515 | -1.989487 | 30.75338 | 1.513581
123 | 441 | 1012.719 | 3.586425 | -1.99094 | 30.80186 | 1.513581
123 | 441 | 1022.063 | 3.584185 | -1.988963 | 30.84712 | 1.513581
123 | 441 | 1031.469 | 3.581905 | -1.987732 | 30.88723 | 1.513581
123 | 441 | 1040.813 | 3.579622 | -1.990344 | 30.92606 | 1.513581
123 | 441 | 1050.188 | 3.577704 | -1.987461 | 30.97048 | 1.513581
123 | 441 | 1059.547 | 3.575361 | -1.990266 | 31.02195 | 1.513581
123 | 441 | 1068.953 | 3.573024 | -1.989581 | 31.05652 | 1.513581
123 | 441 | 1078.297 | 3.571106 | -1.992522 | 31.09301 | 1.513581
123 | 441 | 1087.61 | 3.568917 | -1.991592 | 31.13184 | 1.513581
123 | 441 | 1097.016 | 3.566655 | -1.99119 | 31.17762 | 1.513581
123 | 441 | 1106.375 | 3.564076 | -1.992847 | 31.22496 | 1.513581
123 | 441 | 1115.75 | 3.562296 | -1.989975 | 31.26787 | 1.513581
123 | 441 | 1125.125 | 3.560467 | -1.990259 | 31.29908 | 1.513581
123 | 441 | 1134.485 | 3.558286 | -1.988134 | 31.34213 | 1.513581
123 | 441 | 1143.828 | 3.556318 | -1.990023 | 31.38586 | 1.513581
123 | 441 | 1153.282 | 3.554137 | -1.988226 | 31.42969 | 1.513581
123 | 441 | 1162.625 | 3.552174 | -1.989208 | 31.47149 | 1.513581
123 | 441 | 1171.985 | 3.550332 | -1.990307 | 31.50676 | 1.513581
123 | 441 | 1181.375 | 3.54833 | -1.987213 | 31.54038 | 1.513581
123 | 441 | 1190.782 | 3.546388 | -1.987933 | 31.5815 | 1.513581
123 | 441 | 1200.157 | 3.54433 | -1.988181 | 31.63317 | 1.513581
123 | 441 | 1209.516 | 3.542426 | -1.990442 | 31.67359 | 1.513581
123 | 441 | 1218.891 | 3.540736 | -1.987395 | 31.71068 | 1.513581
123 | 441 | 1228.297 | 3.538763 | -1.988984 | 31.75198 | 1.513581
123 | 441 | 1237.75 | 3.536672 | -1.989671 | 31.80153 | 1.513581
123 | 441 | 1247.11 | 3.534947 | -1.988809 | 31.83724 | 1.513581
123 | 441 | 1256.5 | 3.532983 | -1.993019 | 31.8762 | 1.513581
123 | 441 | 1265.86 | 3.531237 | -1.991644 | 31.9169 | 1.513581
123 | 441 | 1275.203 | 3.529529 | -1.98697 | 31.96483 | 1.513581
123 | 441 | 1284.61 | 3.527733 | -1.991238 | 32.00025 | 1.513581
123 | 441 | 1293.938 | 3.526023 | -1.989595 | 32.05849 | 1.513581
123 | 441 | 1303.266 | 3.5243 | -1.990394 | 32.08628 | 1.513581
123 | 441 | 1312.641 | 3.522329 | -1.9883 | 32.13109 | 1.513581
123 | 441 | 1322.047 | 3.520573 | -1.988768 | 32.17627 | 1.513581
123 | 441 | 1331.407 | 3.518893 | -1.991241 | 32.20805 | 1.513581
123 | 441 | 1340.782 | 3.5171 | -1.990837 | 32.23472 | 1.513581
123 | 441 | 1350.172 | 3.515479 | -1.988414 | 32.28245 | 1.513581
123 | 441 | 1359.532 | 3.513663 | -1.988232 | 32.31647 | 1.513581
123 | 441 | 1368.891 | 3.512063 | -1.989099 | 32.35877 | 1.513581
123 | 441 | 1378.266 | 3.510674 | -1.987131 | 32.39613 | 1.513581
123 | 441 | 1387.625 | 3.50907 | -1.990241 | 32.44694 | 1.513581
123 | 441 | 1396.985 | 3.50721 | -1.990324 | 32.4732 | 1.513581
123 | 441 | 1406.344 | 3.505757 | -1.987567 | 32.51817 | 1.513581
123 | 441 | 1415.75 | 3.504264 | -1.989251 | 32.55816 | 1.513581
123 | 441 | 1425.078 | 3.50271 | -1.989149 | 32.59366 | 1.513581
123 | 441 | 1434.469 | 3.501285 | -1.988921 | 32.62869 | 1.513581
123 | 441 | 1443.875 | 3.499452 | -1.992122 | 32.66849 | 1.513581
123 | 441 | 1453.282 | 3.498031 | -1.989144 | 32.71655 | 1.513581
123 | 441 | 1462.641 | 3.496381 | -1.987491 | 32.75482 | 1.513581
123 | 441 | 1471.985 | 3.495022 | -1.991423 | 32.79658 | 1.513581
123 | 441 | 1481.36 | 3.493464 | -1.98919 | 32.8291 | 1.513581
123 | 441 | 1490.703 | 3.492169 | -1.989213 | 32.87446 | 1.513581
123 | 441 | 1500.047 | 3.490503 | -1.989098 | 32.91886 | 1.513581
123 | 441 | 1509.422 | 3.489152 | -1.990041 | 32.937 | 1.513581
123 | 441 | 1518.797 | 3.4878 | -1.98839 | 32.9887 | 1.513581
123 | 441 | 1528.141 | 3.48642 | -1.989227 | 33.02951 | 1.513581
123 | 441 | 1537.516 | 3.484824 | -1.989691 | 33.05647 | 1.513581
123 | 441 | 1546.844 | 3.483337 | -1.990769 | 33.09676 | 1.513581
123 | 441 | 1556.282 | 3.481855 | -1.98918 | 33.13262 | 1.513581
123 | 441 | 1565.61 | 3.480586 | -1.989426 | 33.17198 | 1.513581
123 | 441 | 1574.985 | 3.47928 | -1.99048 | 33.21763 | 1.513581
123 | 441 | 1584.375 | 3.477719 | -1.989248 | 33.269 | 1.513581
123 | 441 | 1593.735 | 3.476338 | -1.989068 | 33.30312 | 1.513581
123 | 441 | 1603.094 | 3.474959 | -1.98826 | 33.34441 | 1.513581
123 | 441 | 1612.453 | 3.473464 | -1.989398 | 33.38019 | 1.513581
123 | 441 | 1621.828 | 3.472088 | -1.988354 | 33.42315 | 1.513581
123 | 441 | 1631.188 | 3.470855 | -1.990507 | 33.45052 | 1.513581
123 | 441 | 1640.532 | 3.469152 | -1.988086 | 33.49091 | 1.513581
123 | 441 | 1649.922 | 3.468089 | -1.9918 | 33.52119 | 1.513581
123 | 441 | 1659.297 | 3.466833 | -1.99013 | 33.55403 | 1.513581
123 | 441 | 1668.688 | 3.465306 | -1.989374 | 33.60222 | 1.513581
123 | 441 | 1678.047 | 3.463842 | -1.985348 | 33.63371 | 1.513581
123 | 441 | 1687.407 | 3.462498 | -1.987282 | 33.68348 | 1.513581
123 | 441 | 1696.766 | 3.4613 | -1.99013 | 33.71045 | 1.513581
123 | 441 | 1706.094 | 3.459816 | -1.989151 | 33.7575 | 1.513581
123 | 441 | 1715.516 | 3.458407 | -1.988805 | 33.81424 | 1.513581
123 | 441 | 1724.828 | 3.4572 | -1.988958 | 33.84252 | 1.513581
123 | 441 | 1734.25 | 3.455674 | -1.990367 | 33.88539 | 1.513581
123 | 441 | 1743.61 | 3.454343 | -1.99216 | 33.92484 | 1.513581
123 | 441 | 1753.032 | 3.453021 | -1.989549 | 33.96287 | 1.513581
123 | 441 | 1762.375 | 3.451645 | -1.990062 | 34.00958 | 1.513581
123 | 441 | 1771.719 | 3.450324 | -1.988258 | 34.03493 | 1.513581
123 | 441 | 1781.094 | 3.448805 | -1.986873 | 34.06962 | 1.513581
123 | 441 | 1790.453 | 3.447405 | -1.990218 | 34.10977 | 1.513581
123 | 441 | 1799.797 | 3.445918 | -1.987824 | 34.13793 | 1.513581
123 | 441 | 1809.125 | 3.444693 | -1.991766 | 34.17485 | 1.513581
123 | 441 | 1818.5 | 3.443249 | -1.990274 | 34.22891 | 1.513581
123 | 441 | 1827.953 | 3.441717 | -1.988555 | 34.27311 | 1.513581
123 | 441 | 1837.344 | 3.440501 | -1.991336 | 34.30511 | 1.513581
123 | 441 | 1846.672 | 3.439002 | -1.989058 | 34.34724 | 1.513581
123 | 441 | 1856 | 3.437569 | -1.987113 | 34.39186 | 1.513581
123 | 441 | 1865.391 | 3.436167 | -1.99061 | 34.42086 | 1.513581
123 | 441 | 1874.735 | 3.434933 | -1.987446 | 34.47312 | 1.513581
123 | 441 | 1884.125 | 3.433262 | -1.990394 | 34.50313 | 1.513581
123 | 441 | 1893.5 | 3.432014 | -1.985539 | 34.54215 | 1.513581
123 | 441 | 1902.891 | 3.430544 | -1.990383 | 34.5831 | 1.513581
123 | 441 | 1912.266 | 3.428877 | -1.990355 | 34.62456 | 1.513581
123 | 441 | 1921.578 | 3.427628 | -1.991634 | 34.6649 | 1.513581
123 | 441 | 1930.938 | 3.42598 | -1.989065 | 34.70723 | 1.513581
123 | 441 | 1940.344 | 3.424555 | -1.988074 | 34.75335 | 1.513581
123 | 441 | 1949.703 | 3.422808 | -1.989893 | 34.78872 | 1.513581
123 | 441 | 1959.047 | 3.421626 | -1.989532 | 34.82821 | 1.513581
123 | 441 | 1968.36 | 3.41979 | -1.989116 | 34.8708 | 1.513581
123 | 441 | 1977.719 | 3.41833 | -1.989339 | 34.91581 | 1.513581
123 | 441 | 1987.094 | 3.416914 | -1.989236 | 34.95435 | 1.513581
123 | 441 | 1996.469 | 3.415408 | -1.988796 | 34.98484 | 1.513581
123 | 441 | 2005.844 | 3.413878 | -1.989411 | 35.02287 | 1.513581
123 | 441 | 2015.219 | 3.412034 | -1.988664 | 35.05518 | 1.513581
123 | 441 | 2024.547 | 3.4105 | -1.989868 | 35.11596 | 1.513581
123 | 441 | 2033.875 | 3.409112 | -1.988543 | 35.1515 | 1.513581
123 | 441 | 2043.235 | 3.407389 | -1.988159 | 35.19943 | 1.513581
123 | 441 | 2052.61 | 3.405676 | -1.988026 | 35.23078 | 1.513581
123 | 441 | 2062 | 3.404091 | -1.992087 | 35.28851 | 1.513581
123 | 441 | 2071.328 | 3.402513 | -1.98808 | 35.32885 | 1.513581
123 | 441 | 2080.703 | 3.400685 | -1.987003 | 35.37766 | 1.513581
123 | 441 | 2090.094 | 3.399151 | -1.988356 | 35.43364 | 1.513581
123 | 441 | 2099.422 | 3.397122 | -1.989919 | 35.47605 | 1.513581
123 | 441 | 2108.782 | 3.39562 | -1.991792 | 35.51993 | 1.513581
123 | 441 | 2118.157 | 3.393658 | -1.99095 | 35.56698 | 1.513581
123 | 441 | 2127.547 | 3.391882 | -1.988324 | 35.59631 | 1.513581
123 | 441 | 2136.891 | 3.390004 | -1.988701 | 35.6454 | 1.513581
123 | 441 | 2146.266 | 3.388246 | -1.987548 | 35.68661 | 1.513581
123 | 441 | 2155.61 | 3.386215 | -1.989817 | 35.73305 | 1.513581
123 | 441 | 2165 | 3.384212 | -1.990182 | 35.77999 | 1.513581
123 | 441 | 2174.36 | 3.382391 | -1.989962 | 35.83286 | 1.513581
123 | 441 | 2183.828 | 3.380277 | -1.993641 | 35.87683 | 1.513581
123 | 441 | 2193.157 | 3.378238 | -1.990661 | 35.92097 | 1.513581
123 | 441 | 2202.516 | 3.375954 | -1.990279 | 35.96758 | 1.513581
123 | 441 | 2211.875 | 3.373884 | -1.98974 | 36.01676 | 1.513581
123 | 441 | 2221.219 | 3.371718 | -1.989373 | 36.05698 | 1.513581
123 | 441 | 2230.625 | 3.369315 | -1.991789 | 36.10868 | 1.513581
123 | 441 | 2239.969 | 3.367089 | -1.988405 | 36.15209 | 1.513581
123 | 441 | 2249.36 | 3.364647 | -1.990908 | 36.19986 | 1.513581
123 | 441 | 2258.688 | 3.362258 | -1.989265 | 36.25616 | 1.513581
123 | 441 | 2268.063 | 3.359559 | -1.990523 | 36.29559 | 1.513581
123 | 441 | 2277.422 | 3.357065 | -1.989336 | 36.35238 | 1.513581
123 | 441 | 2286.782 | 3.354391 | -1.991917 | 36.39072 | 1.513581
123 | 441 | 2296.141 | 3.351529 | -1.991773 | 36.45007 | 1.513581
123 | 441 | 2305.485 | 3.348817 | -1.990229 | 36.49414 | 1.513581
123 | 441 | 2314.907 | 3.345412 | -1.988397 | 36.54041 | 1.513581
123 | 441 | 2324.297 | 3.342344 | -1.989985 | 36.60803 | 1.513581
123 | 441 | 2333.657 | 3.339176 | -1.987844 | 36.63644 | 1.513581
123 | 441 | 2342.985 | 3.335743 | -1.991036 | 36.69417 | 1.513581
123 | 441 | 2352.391 | 3.332218 | -1.990701 | 36.72442 | 1.513581
123 | 441 | 2361.75 | 3.328464 | -1.991016 | 36.77273 | 1.513581
123 | 441 | 2371.125 | 3.324733 | -1.98869 | 36.83045 | 1.513581
123 | 441 | 2380.453 | 3.320496 | -1.988491 | 36.90646 | 1.513581
123 | 441 | 2389.828 | 3.316458 | -1.987514 | 36.95811 | 1.513581
123 | 441 | 2399.219 | 3.311998 | -1.98994 | 37.00311 | 1.513581
123 | 441 | 2408.578 | 3.307172 | -1.987643 | 37.05659 | 1.513581
123 | 441 | 2417.938 | 3.302078 | -1.988908 | 37.10774 | 1.513581
123 | 441 | 2427.328 | 3.296859 | -1.986148 | 37.16822 | 1.513581
123 | 441 | 2436.657 | 3.291488 | -1.98938 | 37.22548 | 1.513581
123 | 441 | 2446.063 | 3.285627 | -1.989163 | 37.29459 | 1.513581
123 | 441 | 2455.407 | 3.279623 | -1.991653 | 37.33772 | 1.513581
123 | 441 | 2464.719 | 3.272951 | -1.988031 | 37.40331 | 1.513581
123 | 441 | 2474.141 | 3.266163 | -1.990481 | 37.46015 | 1.513581
123 | 441 | 2483.532 | 3.259057 | -1.98945 | 37.51643 | 1.513581
123 | 441 | 2493.094 | 3.251199 | -1.990186 | 37.57296 | 1.513581
123 | 441 | 2502.641 | 3.243087 | -1.98744 | 37.64487 | 1.513581
123 | 441 | 2512.172 | 3.234824 | -1.989182 | 37.72096 | 1.513581
123 | 441 | 2521.719 | 3.225613 | -1.986701 | 37.79005 | 1.513581
123 | 441 | 2531.313 | 3.216112 | -1.991369 | 37.8336 | 1.513581
123 | 441 | 2540.922 | 3.205628 | -1.987681 | 37.91266 | 1.513581
123 | 441 | 2550.547 | 3.195014 | -1.988016 | 37.99116 | 1.513581
123 | 441 | 2560.172 | 3.183601 | -1.988244 | 38.05412 | 1.513581
123 | 441 | 2569.875 | 3.17155 | -1.990183 | 38.12104 | 1.513581
123 | 441 | 2579.594 | 3.158682 | -1.98828 | 38.20214 | 1.513581
123 | 441 | 2589.235 | 3.145343 | -1.990346 | 38.26475 | 1.513581
123 | 441 | 2598.875 | 3.131011 | -1.992153 | 38.35611 | 1.513581
123 | 441 | 2608.5 | 3.115968 | -1.990258 | 38.43987 | 1.513581
123 | 441 | 2618.172 | 3.099677 | -1.991172 | 38.52063 | 1.513581
123 | 441 | 2627.797 | 3.082486 | -1.98873 | 38.59975 | 1.513581
123 | 441 | 2637.453 | 3.06453 | -1.989788 | 38.68326 | 1.513581
123 | 441 | 2647.11 | 3.04512 | -1.989327 | 38.7733 | 1.513581
123 | 441 | 2656.782 | 3.024133 | -1.985269 | 38.88026 | 1.513581
123 | 441 | 2666.5 | 3.001867 | -1.988417 | 38.9685 | 1.513581
123 | 441 | 2676.125 | 2.978166 | -1.986684 | 39.06617 | 1.513581
123 | 441 | 2685.735 | 2.952571 | -1.9888 | 39.16859 | 1.513581
123 | 441 | 2695.375 | 2.925434 | -1.987415 | 39.28329 | 1.513581
123 | 441 | 2705.078 | 2.896626 | -1.987354 | 39.41649 | 1.513581
123 | 441 | 2714.719 | 2.865962 | -1.990067 | 39.52227 | 1.513581
123 | 441 | 2724.328 | 2.832261 | -1.989381 | 39.67538 | 1.513581
123 | 441 | 2734.047 | 2.792464 | -1.988494 | 39.81171 | 1.513581
123 | 441 | 2743.672 | 2.744384 | -1.990196 | 39.96033 | 1.513581
123 | 441 | 2753.36 | 2.68336 | -1.989337 | 40.11765 | 1.513581
123 | 441 | 2763.016 | 2.602991 | -1.988183 | 40.28174 | 1.513581
123 | 441 | 2772.672 | 2.491915 | -1.988678 | 40.45097 | 1.513581
123 | 441 | 2782.313 | 2.331652 | -1.987712 | 40.66952 | 1.513581
123 | 441 | 2791.953 | 2.11715 | -1.986269 | 40.93833 | 1.513581
123 | 441 | 2801.75 | 2.806618 | -0.003405096 | 41.12943 | 1.513581
123 | 441 | 2811.578 | 2.924935 | -0.004673338 | 41.13947 | 1.513581
123 | 441 | 2821.36 | 2.997797 | -0.0008565768 | 41.08838 | 1.513581
123 | 441 | 2831.141 | 3.055444 | -0.003173076 | 41.00352 | 1.513581
123 | 441 | 2840.969 | 3.105106 | -0.002740725 | 40.87559 | 1.513581
123 | 441 | 2850.703 | 3.147099 | -0.0007459274 | 40.73929 | 1.513581
123 | 441 | 2860.453 | 3.182637 | -0.004990975 | 40.60119 | 1.513581
123 | 441 | 2870.235 | 3.212547 | -0.003172595 | 40.46752 | 1.513581
123 | 441 | 2880 | 3.237987 | -0.003911435 | 40.31502 | 1.513581
123 | 441 | 2889.844 | 3.260468 | 0.001962039 | 40.14781 | 1.513581
123 | 441 | 2899.625 | 3.280585 | -0.001917911 | 39.98292 | 1.513581
123 | 441 | 2909.422 | 3.298475 | -0.00376022 | 39.82329 | 1.513581
123 | 441 | 2919.282 | 3.31477 | -0.002762512 | 39.64048 | 1.513581
123 | 441 | 2929.078 | 3.329413 | -0.002508028 | 39.49862 | 1.513581
124 | 445 | 0 | 4.200512 | -0.000206964 | 24.08347 | 1.507785
124 | 445 | 9.391 | 4.200762 | -0.003328849 | 24.09615 | 1.507785
124 | 445 | 19.5 | 3.997446 | -1.989172 | 24.11925 | 1.507785
124 | 445 | 28.875 | 3.978509 | -1.989005 | 24.16881 | 1.507785
124 | 445 | 38.235 | 3.963765 | -1.98762 | 24.27251 | 1.507785
124 | 445 | 47.625 | 3.951509 | -1.987875 | 24.35583 | 1.507785
124 | 445 | 57 | 3.940639 | -1.991911 | 24.45362 | 1.507785
124 | 445 | 66.344 | 3.931154 | -1.990725 | 24.54581 | 1.507785
124 | 445 | 75.688 | 3.922017 | -1.987533 | 24.64053 | 1.507785
124 | 445 | 85.016 | 3.914322 | -1.990397 | 24.76885 | 1.507785
124 | 445 | 94.438 | 3.906777 | -1.992872 | 24.87137 | 1.507785
124 | 445 | 103.781 | 3.899545 | -1.989986 | 24.9766 | 1.507785
124 | 445 | 113.172 | 3.893352 | -1.988322 | 25.09553 | 1.507785
124 | 445 | 122.516 | 3.887293 | -1.988454 | 25.20218 | 1.507785
124 | 445 | 131.86 | 3.881356 | -1.989445 | 25.31048 | 1.507785
124 | 445 | 141.266 | 3.875878 | -1.98953 | 25.42114 | 1.507785
124 | 445 | 150.641 | 3.870707 | -1.98922 | 25.53212 | 1.507785
124 | 445 | 160.016 | 3.865761 | -1.988169 | 25.65459 | 1.507785
124 | 445 | 169.36 | 3.861283 | -1.988181 | 25.73817 | 1.507785
124 | 445 | 178.766 | 3.856476 | -1.988531 | 25.84189 | 1.507785
124 | 445 | 188.141 | 3.852408 | -1.989558 | 25.96569 | 1.507785
124 | 445 | 197.516 | 3.848023 | -1.987947 | 26.06653 | 1.507785
124 | 445 | 206.86 | 3.84386 | -1.989272 | 26.18242 | 1.507785
124 | 445 | 216.188 | 3.840051 | -1.989932 | 26.27865 | 1.507785
124 | 445 | 225.563 | 3.836262 | -1.987672 | 26.38978 | 1.507785
124 | 445 | 234.922 | 3.832663 | -1.989798 | 26.49574 | 1.507785
124 | 445 | 244.328 | 3.829213 | -1.989555 | 26.59228 | 1.507785
124 | 445 | 253.672 | 3.825672 | -1.988884 | 26.69345 | 1.507785
124 | 445 | 263.031 | 3.822267 | -1.989548 | 26.78823 | 1.507785
124 | 445 | 272.406 | 3.819053 | -1.984579 | 26.89799 | 1.507785
124 | 445 | 281.781 | 3.815866 | -1.988393 | 27.00182 | 1.507785
124 | 445 | 291.172 | 3.812451 | -1.989892 | 27.10187 | 1.507785
124 | 445 | 300.531 | 3.809128 | -1.991063 | 27.19608 | 1.507785
124 | 445 | 309.922 | 3.806155 | -1.991097 | 27.29096 | 1.507785
124 | 445 | 319.281 | 3.803026 | -1.988897 | 27.39293 | 1.507785
124 | 445 | 328.61 | 3.799716 | -1.991511 | 27.48589 | 1.507785
124 | 445 | 337.985 | 3.796612 | -1.991165 | 27.58789 | 1.507785
124 | 445 | 347.344 | 3.793146 | -1.986069 | 27.68163 | 1.507785
124 | 445 | 356.735 | 3.790055 | -1.989953 | 27.76562 | 1.507785
124 | 445 | 366.094 | 3.786498371 | -1.990891 | 27.87918 | 1.507785
124 | 445 | 375.469 | 3.783483 | -1.988811 | 27.97799 | 1.507785
124 | 445 | 384.875 | 3.78002 | -1.990975 | 28.06665 | 1.507785
124 | 445 | 394.219 | 3.776522 | -1.989949 | 28.15973 | 1.507785
124 | 445 | 403.578 | 3.773359 | -1.986998 | 28.26671 | 1.507785
124 | 445 | 412.906 | 3.769707 | -1.987179 | 28.34326 | 1.507785
124 | 445 | 422.25 | 3.765991 | -1.990307 | 28.43512 | 1.507785
124 | 445 | 431.688 | 3.762676 | -1.989549 | 28.52985 | 1.507785
124 | 445 | 441.047 | 3.758917 | -1.989061 | 28.61419 | 1.507785
124 | 445 | 450.375 | 3.755296 | -1.985731 | 28.70055 | 1.507785
124 | 445 | 459.781 | 3.751715 | -1.991328 | 28.78441 | 1.507785
124 | 445 | 469.11 | 3.748042 | -1.992009 | 28.86343 | 1.507785
124 | 445 | 478.469 | 3.744185 | -1.991366 | 28.94552 | 1.507785
124 | 445 | 487.875 | 3.740578 | -1.990754 | 29.0121 | 1.507785
124 | 445 | 497.25 | 3.736833 | -1.990064 | 29.07686 | 1.507785
124 | 445 | 506.61 | 3.733173 | -1.98911 | 29.15486 | 1.507785
124 | 445 | 515.985 | 3.729587 | -1.988959 | 29.23282 | 1.507785
124 | 445 | 525.313 | 3.726107 | -1.990582 | 29.28592 | 1.507785
124 | 445 | 534.688 | 3.72249 | -1.986812 | 29.33642 | 1.507785
124 | 445 | 544.016 | 3.718877 | -1.990445 | 29.38489 | 1.507785
124 | 445 | 553.344 | 3.715452 | -1.989412 | 29.42771 | 1.507785
124 | 445 | 562.656 | 3.712383 | -1.990197 | 29.47293 | 1.507785
124 | 445 | 572 | 3.709039 | -1.992452 | 29.51873 | 1.507785
124 | 445 | 581.391 | 3.705943 | -1.991852 | 29.55225 | 1.507785
124 | 445 | 590.766 | 3.702486 | -1.990469 | 29.59031 | 1.507785
124 | 445 | 600.063 | 3.699556 | -1.994011 | 29.62266 | 1.507785
124 | 445 | 609.391 | 3.696305 | -1.988782 | 29.64635 | 1.507785
124 | 445 | 618.719 | 3.693527 | -1.988504 | 29.66959 | 1.507785
124 | 445 | 628.078 | 3.690508 | -1.990447 | 29.68286 | 1.507785
124 | 445 | 637.422 | 3.68754 | -1.98798 | 29.71558 | 1.507785
124 | 445 | 646.781 | 3.684598 | -1.992545 | 29.73356 | 1.507785
124 | 445 | 656.125 | 3.681524 | -1.989864 | 29.75262 | 1.507785
124 | 445 | 665.5 | 3.678495 | -1.986569 | 29.76125 | 1.507785
124 | 445 | 674.86 | 3.675906 | -1.988088 | 29.77139 | 1.507785
124 | 445 | 684.235 | 3.672931 | -1.988808 | 29.7799 | 1.507785
124 | 445 | 693.61 | 3.670199 | -1.991601 | 29.7926 | 1.507785
124 | 445 | 702.953 | 3.667413 | -1.99168 | 29.80145 | 1.507785
124 | 445 | 712.375 | 3.664775 | -1.99285 | 29.81321 | 1.507785
124 | 445 | 721.735 | 3.661652 | -1.989122 | 29.81335 | 1.507785
124 | 445 | 731.11 | 3.659091 | -1.988514 | 29.84396 | 1.507785
124 | 445 | 740.469 | 3.656501 | -1.98983 | 29.85956 | 1.507785
124 | 445 | 749.813 | 3.653601 | -1.988601 | 29.86887 | 1.507785
124 | 445 | 759.203 | 3.651066 | -1.992608 | 29.90645 | 1.507785
124 | 445 | 768.563 | 3.648304 | -1.984995 | 29.92208 | 1.507785
124 | 445 | 777.938 | 3.645805 | -1.989181 | 29.93277 | 1.507785
124 | 445 | 787.297 | 3.643059 | -1.990238 | 29.95024 | 1.507785
124 | 445 | 796.625 | 3.640583 | -1.989527 | 29.96755 | 1.507785
124 | 445 | 806.016 | 3.637812 | -1.98957 | 29.98526 | 1.507785
124 | 445 | 815.375 | 3.635402 | -1.99181 | 30.01145 | 1.507785
124 | 445 | 824.75 | 3.632788 | -1.9902 | 30.03753 | 1.507785
124 | 445 | 834.11 | 3.630184 | -1.989683 | 30.05176 | 1.507785
124 | 445 | 843.469 | 3.627728 | -1.992852 | 30.07491 | 1.507785
124 | 445 | 852.844 | 3.625105 | -1.988105 | 30.11562 | 1.507785
124 | 445 | 862.203 | 3.622633 | -1.990633 | 30.15257 | 1.507785
124 | 445 | 871.594 | 3.620176 | -1.990367 | 30.17544 | 1.507785
124 | 445 | 880.938 | 3.617548 | -1.989307 | 30.21273 | 1.507785
124 | 445 | 890.36 | 3.615108 | -1.991902 | 30.2427 | 1.507785
124 | 445 | 899.719 | 3.612684 | -1.989655 | 30.27786 | 1.507785
124 | 445 | 909.094 | 3.610368 | -1.991471 | 30.3115 | 1.507785
124 | 445 | 918.438 | 3.608063 | -1.9903 | 30.34373 | 1.507785
124 | 445 | 927.797 | 3.605291 | -1.990542 | 30.38639 | 1.507785
124 | 445 | 937.156 | 3.602896 | -1.990433 | 30.42496 | 1.507785
124 | 445 | 946.531 | 3.600636 | -1.993073 | 30.45338 | 1.507785
124 | 445 | 955.938 | 3.59808 | -1.990348 | 30.49384 | 1.507785
124 | 445 | 965.313 | 3.595823 | -1.991045 | 30.52304 | 1.507785
124 | 445 | 974.688 | 3.593556 | -1.991807 | 30.57556 | 1.507785
124 | 445 | 984.078 | 3.591054 | -1.98784 | 30.60335 | 1.507785
124 | 445 | 993.438 | 3.588861 | -1.990524 | 30.63472 | 1.507785
124 | 445 | 1002.86 | 3.586529 | -1.988271 | 30.69429 | 1.507785
124 | 445 | 1012.156 | 3.584278 | -1.988506 | 30.73144 | 1.507785
124 | 445 | 1021.5 | 3.582179 | -1.990667 | 30.76882 | 1.507785
124 | 445 | 1030.875 | 3.579873 | -1.987995 | 30.81417 | 1.507785
124 | 445 | 1040.235 | 3.577437 | -1.98943 | 30.85257 | 1.507785
124 | 445 | 1049.594 | 3.575327 | -1.990603 | 30.8938 | 1.507785
124 | 445 | 1058.922 | 3.573097 | -1.991079 | 30.9378 | 1.507785
124 | 445 | 1068.313 | 3.571033 | -1.99212 | 30.97559 | 1.507785
124 | 445 | 1077.703 | 3.568726 | -1.990869 | 31.01121 | 1.507785
124 | 445 | 1087.094 | 3.566787 | -1.990473 | 31.04699 | 1.507785
124 | 445 | 1096.422 | 3.564532 | -1.989677 | 31.09183 | 1.507785
124 | 445 | 1105.828 | 3.562272 | -1.988658 | 31.12861 | 1.507785
124 | 445 | 1115.188 | 3.560288 | -1.990004 | 31.1762 | 1.507785
124 | 445 | 1124.594 | 3.558143 | -1.990272 | 31.22432 | 1.507785
124 | 445 | 1133.985 | 3.556191 | -1.991681 | 31.26741 | 1.507785
124 | 445 | 1143.328 | 3.553982 | -1.990475 | 31.31575 | 1.507785
124 | 445 | 1152.688 | 3.551952 | -1.987021 | 31.36695 | 1.507785
124 | 445 | 1162.047 | 3.55016 | -1.992017 | 31.39649 | 1.507785
124 | 445 | 1171.422 | 3.547865 | -1.989209 | 31.4345 | 1.507785
124 | 445 | 1180.766 | 3.546088 | -1.988834 | 31.48205 | 1.507785
124 | 445 | 1190.156 | 3.544156 | -1.990846 | 31.51649 | 1.507785
124 | 445 | 1199.5 | 3.542221 | -1.989137 | 31.54615 | 1.507785
124 | 445 | 1208.875 | 3.539993 | -1.984835 | 31.60167 | 1.507785
124 | 445 | 1218.266 | 3.538232 | -1.989783 | 31.63539 | 1.507785
124 | 445 | 1227.594 | 3.536242 | -1.988703 | 31.68132 | 1.507785
124 | 445 | 1236.969 | 3.534553 | -1.988274 | 31.7197 | 1.507785
124 | 445 | 1246.328 | 3.532662 | -1.990528 | 31.77735 | 1.507785
124 | 445 | 1255.656 | 3.530944 | -1.989159 | 31.81337 | 1.507785
124 | 445 | 1264.985 | 3.529183 | -1.986862 | 31.83435 | 1.507785
124 | 445 | 1274.344 | 3.527244 | -1.991509 | 31.8774 | 1.507785
124 | 445 | 1283.672 | 3.52546 | -1.991079 | 31.92688 | 1.507785
124 | 445 | 1293 | 3.523762 | -1.988572 | 31.96673 | 1.507785
124 | 445 | 1302.313 | 3.521968 | -1.987821 | 32.00729 | 1.507785
124 | 445 | 1311.672 | 3.520144 | -1.990257 | 32.05544 | 1.507785
124 | 445 | 1321.031 | 3.518359 | -1.989743 | 32.08318 | 1.507785
124 | 445 | 1330.438 | 3.516653 | -1.987498 | 32.12433 | 1.507785
124 | 445 | 1339.86 | 3.514981 | -1.988984 | 32.18532 | 1.507785
124 | 445 | 1349.235 | 3.513288 | -1.987931 | 32.22392 | 1.507785
124 | 445 | 1358.594 | 3.511731 | -1.99071 | 32.25626 | 1.507785
124 | 445 | 1367.969 | 3.510099 | -1.991902 | 32.29564 | 1.507785
124 | 445 | 1377.313 | 3.50862 | -1.990046 | 32.33981 | 1.507785
124 | 445 | 1386.656 | 3.506663 | -1.988793 | 32.36615 | 1.507785
124 | 445 | 1396.016 | 3.505109 | -1.989991 | 32.40002 | 1.507785
124 | 445 | 1405.344 | 3.503513 | -1.988899 | 32.43505 | 1.507785
124 | 445 | 1414.766 | 3.501991 | -1.989668 | 32.49044 | 1.507785
124 | 445 | 1424.125 | 3.50062 | -1.988498 | 32.5304 | 1.507785
124 | 445 | 1433.516 | 3.498891 | -1.989589 | 32.56828 | 1.507785
124 | 445 | 1442.86 | 3.497393 | -1.989433 | 32.61427 | 1.507785
124 | 445 | 1452.219 | 3.495912 | -1.988598 | 32.64569 | 1.507785
124 | 445 | 1461.61 | 3.494303 | -1.987125 | 32.68398 | 1.507785
124 | 445 | 1471 | 3.492841 | -1.989994 | 32.7285 | 1.507785
124 | 445 | 1480.36 | 3.491415 | -1.989534 | 32.78151 | 1.507785
124 | 445 | 1489.703 | 3.489837 | -1.989299 | 32.80794 | 1.507785
124 | 445 | 1499.094 | 3.488287 | -1.989062 | 32.84239 | 1.507785
124 | 445 | 1508.422 | 3.486843 | -1.987167 | 32.88568 | 1.507785
124 | 445 | 1517.875 | 3.485507 | -1.987981 | 32.92346 | 1.507785
124 | 445 | 1527.235 | 3.484248 | -1.991098 | 32.96137 | 1.507785
124 | 445 | 1536.578 | 3.48262 | -1.989438 | 32.99898 | 1.507785
124 | 445 | 1545.938 | 3.481089 | -1.988409 | 33.05293 | 1.507785
124 | 445 | 1555.266 | 3.47959 | -1.991156 | 33.08489 | 1.507785
124 | 445 | 1564.688 | 3.478276 | -1.989506 | 33.12055 | 1.507785
124 | 445 | 1574.047 | 3.47693 | -1.989987 | 33.15075 | 1.507785
124 | 445 | 1583.406 | 3.475565 | -1.989381 | 33.17982 | 1.507785
124 | 445 | 1592.781 | 3.474354 | -1.989146 | 33.22868 | 1.507785
124 | 445 | 1602.125 | 3.472543 | -1.988849 | 33.28974 | 1.507785
124 | 445 | 1611.5 | 3.471303 | -1.987091 | 33.31067 | 1.507785
124 | 445 | 1620.813 | 3.469995 | -1.99015 | 33.35756 | 1.507785
124 | 445 | 1630.235 | 3.46847 | -1.987466 | 33.40397 | 1.507785
124 | 445 | 1639.563 | 3.46719 | -1.989715 | 33.43343 | 1.507785
124 | 445 | 1648.906 | 3.465721 | -1.990687 | 33.47169 | 1.507785
124 | 445 | 1658.25 | 3.464421 | -1.989744 | 33.50019 | 1.507785
124 | 445 | 1667.563 | 3.462895 | -1.988948 | 33.54042 | 1.507785
124 | 445 | 1676.906 | 3.461509 | -1.988856 | 33.58409 | 1.507785
124 | 445 | 1686.297 | 3.460399 | -1.990528 | 33.63262 | 1.507785
124 | 445 | 1695.688 | 3.458921 | -1.989551 | 33.66891 | 1.507785
124 | 445 | 1705.078 | 3.457447 | -1.987067 | 33.70968 | 1.507785
124 | 445 | 1714.438 | 3.456232 | -1.987478 | 33.74132 | 1.507785
124 | 445 | 1723.797 | 3.454465 | -1.985371 | 33.78799 | 1.507785
124 | 445 | 1733.156 | 3.453369 | -1.987608 | 33.82257 | 1.507785
124 | 445 | 1742.5 | 3.451853 | -1.988568 | 33.86065 | 1.507785
124 | 445 | 1751.875 | 3.450413 | -1.991237 | 33.90787 | 1.507785
124 | 445 | 1761.219 | 3.449221 | -1.989453 | 33.94357 | 1.507785
124 | 445 | 1770.61 | 3.447673 | -1.987985 | 33.97847 | 1.507785
124 | 445 | 1780 | 3.446433 | -1.989676 | 34.02392 | 1.507785
124 | 445 | 1789.391 | 3.444825 | -1.991898 | 34.05909 | 1.507785
124 | 445 | 1798.75 | 3.443387 | -1.987859 | 34.08856 | 1.507785
124 | 445 | 1808.141 | 3.442211 | -1.9914 | 34.13412 | 1.507785
124 | 445 | 1817.547 | 3.440533 | -1.988128 | 34.17474 | 1.507785
124 | 445 | 1826.922 | 3.439323 | -1.990797 | 34.21583 | 1.507785
124 | 445 | 1836.328 | 3.437755 | -1.990107 | 34.26306 | 1.507785
124 | 445 | 1845.735 | 3.436395 | -1.987456 | 34.30787 | 1.507785
124 | 445 | 1855.094 | 3.434895 | -1.989541 | 34.34125 | 1.507785
124 | 445 | 1864.422 | 3.433415 | -1.987512 | 34.38378 | 1.507785
124 | 445 | 1873.813 | 3.432022 | -1.98972 | 34.43065 | 1.507785
124 | 445 | 1883.141 | 3.43052 | -1.989147 | 34.46472 | 1.507785
124 | 445 | 1892.5 | 3.428993 | -1.989121 | 34.50237 | 1.507785
124 | 445 | 1901.906 | 3.427571 | -1.990175 | 34.54886 | 1.507785
124 | 445 | 1911.344 | 3.426211 | -1.990808 | 34.58393 | 1.507785
124 | 445 | 1920.703 | 3.424738 | -1.989063 | 34.62271 | 1.507785
124 | 445 | 1930.047 | 3.423085 | -1.990568 | 34.66014 | 1.507785
124 | 445 | 1939.391 | 3.421622 | -1.991617 | 34.71531 | 1.507785
124 | 445 | 1948.75 | 3.420055 | -1.989573 | 34.75138 | 1.507785
124 | 445 | 1958.125 | 3.41865 | -1.988649 | 34.78081 | 1.507785
124 | 445 | 1967.516 | 3.417093 | -1.993741 | 34.82979 | 1.507785
124 | 445 | 1976.86 | 3.415486 | -1.985354 | 34.87194 | 1.507785
124 | 445 | 1986.25 | 3.413794 | -1.98777 | 34.90969 | 1.507785
124 | 445 | 1995.61 | 3.412422 | -1.992634 | 34.96169 | 1.507785
124 | 445 | 2005 | 3.41066 | -1.989345 | 34.99816 | 1.507785
124 | 445 | 2014.36 | 3.409086 | -1.991357 | 35.04541 | 1.507785
124 | 445 | 2023.75 | 3.407544 | -1.989621 | 35.09385 | 1.507785
124 | 445 | 2033.047 | 3.405956 | -1.988926 | 35.12401 | 1.507785
124 | 445 | 2042.5 | 3.40424 | -1.991154 | 35.17324 | 1.507785
124 | 445 | 2051.828 | 3.402473 | -1.989207 | 35.21683 | 1.507785
124 | 445 | 2061.203 | 3.400972 | -1.989832 | 35.26095 | 1.507785
124 | 445 | 2070.547 | 3.399359 | -1.989742 | 35.30799 | 1.507785
124 | 445 | 2079.906 | 3.397517 | -1.987253 | 35.35285 | 1.507785
124 | 445 | 2089.297 | 3.395613 | -1.985617 | 35.40021 | 1.507785
124 | 445 | 2098.641 | 3.393781 | -1.989445 | 35.44939 | 1.507785
124 | 445 | 2108.047 | 3.392108 | -1.989686 | 35.48606 | 1.507785
124 | 445 | 2117.422 | 3.390417 | -1.988563 | 35.53044 | 1.507785
124 | 445 | 2126.797 | 3.388166 | -1.991887 | 35.57095 | 1.507785
124 | 445 | 2136.188 | 3.386651 | -1.987235 | 35.61631 | 1.507785
124 | 445 | 2145.531 | 3.384627 | -1.990442 | 35.66014 | 1.507785
124 | 445 | 2154.906 | 3.382667 | -1.989873 | 35.70812 | 1.507785
124 | 445 | 2164.266 | 3.380608 | -1.99002 | 35.75567 | 1.507785
124 | 445 | 2173.61 | 3.378424 | -1.990388 | 35.81257 | 1.507785
124 | 445 | 2182.969 | 3.376455 | -1.987244 | 35.84733 | 1.507785
124 | 445 | 2192.36 | 3.37409 | -1.989535 | 35.88571 | 1.507785
124 | 445 | 2201.719 | 3.372021 | -1.992559 | 35.93096 | 1.507785
124 | 445 | 2211.063 | 3.369943 | -1.989344 | 35.9781 | 1.507785
124 | 445 | 2220.453 | 3.36757 | -1.987788 | 36.03271 | 1.507785
124 | 445 | 2229.813 | 3.365391 | -1.991205 | 36.08484 | 1.507785
124 | 445 | 2239.203 | 3.362826 | -1.987971 | 36.14 | 1.507785
124 | 445 | 2248.547 | 3.360391 | -1.989533 | 36.17671 | 1.507785
124 | 445 | 2257.938 | 3.357533 | -1.988437 | 36.22907 | 1.507785
124 | 445 | 2267.328 | 3.354978 | -1.989821 | 36.27616 | 1.507785
124 | 445 | 2276.735 | 3.352383 | -1.989316 | 36.32304 | 1.507785
124 | 445 | 2286.078 | 3.349507 | -1.985271 | 36.37076 | 1.507785
124 | 445 | 2295.406 | 3.346492 | -1.98895 | 36.43005 | 1.507785
124 | 445 | 2304.766 | 3.343562 | -1.990415 | 36.47307 | 1.507785
124 | 445 | 2314.125 | 3.340715 | -1.988558 | 36.52115 | 1.507785
124 | 445 | 2323.438 | 3.337302 | -1.987551 | 36.5775 | 1.507785
124 | 445 | 2332.766 | 3.334071 | -1.992543 | 36.62112 | 1.507785
124 | 445 | 2342.078 | 3.330272 | -1.989067 | 36.66886 | 1.507785
124 | 445 | 2351.406 | 3.326562 | -1.988866 | 36.73872 | 1.507785
124 | 445 | 2360.828 | 3.32272 | -1.990058 | 36.78441 | 1.507785
124 | 445 | 2370.156 | 3.318742 | -1.988955 | 36.85106 | 1.507785
124 | 445 | 2379.485 | 3.314171 | -1.989666 | 36.89827 | 1.507785
124 | 445 | 2388.875 | 3.309784 | -1.989122 | 36.94831 | 1.507785
124 | 445 | 2398.25 | 3.305296 | -1.990572 | 37.00815 | 1.507785
124 | 445 | 2407.594 | 3.300218 | -1.989356 | 37.04436 | 1.507785
124 | 445 | 2416.985 | 3.294986 | -1.989028 | 37.09992 | 1.507785
124 | 445 | 2426.375 | 3.289284 | -1.989502 | 37.15698 | 1.507785
124 | 445 | 2435.75 | 3.283779 | -1.989878 | 37.23037 | 1.507785
124 | 445 | 2445.063 | 3.27762 | -1.987228 | 37.28776 | 1.507785
124 | 445 | 2454.391 | 3.270981 | -1.988683 | 37.33799 | 1.507785
124 | 445 | 2463.828 | 3.264245 | -1.988556 | 37.38689 | 1.507785
124 | 445 | 2473.219 | 3.257137 | -1.988809 | 37.44752 | 1.507785
124 | 445 | 2482.75 | 3.249304 | -1.989845 | 37.52807 | 1.507785
124 | 445 | 2492.313 | 3.241163 | -1.985714 | 37.59231 | 1.507785
124 | 445 | 2501.828 | 3.23251 | -1.98886 | 37.65278 | 1.507785
124 | 445 | 2511.391 | 3.223604 | -1.987253 | 37.71336 | 1.507785
124 | 445 | 2520.938 | 3.214086 | -1.991331 | 37.79029 | 1.507785
124 | 445 | 2530.547 | 3.20381 | -1.98936 | 37.85432 | 1.507785
124 | 445 | 2540.235 | 3.192843 | -1.99055 | 37.9356 | 1.507785
124 | 445 | 2549.844 | 3.181646 | -1.987594 | 37.9941 | 1.507785
124 | 445 | 2559.547 | 3.169484 | -1.990676 | 38.07146 | 1.507785
124 | 445 | 2569.188 | 3.156715 | -1.98616 | 38.14195 | 1.507785
124 | 445 | 2578.875 | 3.143372 | -1.988901 | 38.2235 | 1.507785
124 | 445 | 2588.516 | 3.128999 | -1.986896 | 38.31523 | 1.507785
124 | 445 | 2598.156 | 3.113989 | -1.988356 | 38.38588 | 1.507785
124 | 445 | 2607.797 | 3.098124 | -1.988815 | 38.45949 | 1.507785
124 | 445 | 2617.438 | 3.080913 | -1.989177 | 38.55388 | 1.507785
124 | 445 | 2627.156 | 3.062788 | -1.989803 | 38.63145 | 1.507785
124 | 445 | 2636.766 | 3.043561 | -1.98676 | 38.73793 | 1.507785
124 | 445 | 2646.453 | 3.022728 | -1.988956 | 38.83123 | 1.507785
124 | 445 | 2656.078 | 3.000726 | -1.992562 | 38.93752 | 1.507785
124 | 445 | 2665.719 | 2.97705 | -1.988718 | 39.02657 | 1.507785
124 | 445 | 2675.328 | 2.951901 | -1.988164 | 39.13593 | 1.507785
124 | 445 | 2685.031 | 2.925017 | -1.986873 | 39.24052 | 1.507785
124 | 445 | 2694.75 | 2.896617 | -1.989111 | 39.37234 | 1.507785
124 | 445 | 2704.391 | 2.866296 | -1.989803 | 39.48496 | 1.507785
124 | 445 | 2713.985 | 2.832852 | -1.987014 | 39.61574 | 1.507785
124 | 445 | 2723.656 | 2.793773 | -1.986718 | 39.76317 | 1.507785
124 | 445 | 2733.266 | 2.746394 | -1.984669 | 39.91222 | 1.507785
124 | 445 | 2742.906 | 2.686443 | -1.987714 | 40.06019 | 1.507785
124 | 445 | 2752.516 | 2.607679 | -1.990579 | 40.24588 | 1.507785
124 | 445 | 2762.188 | 2.498208 | -1.989268 | 40.41941 | 1.507785
124 | 445 | 2771.766 | 2.342829 | -1.988407 | 40.6248 | 1.507785
124 | 445 | 2781.406 | 2.13099 | -1.988848 | 40.88025 | 1.507785
124 | 445 | 2791.172 | 2.810621 | 0.00076646 | 41.07828 | 1.507785
124 | 445 | 2800.922 | 2.927485 | -0.0009601648 | 41.09042 | 1.507785
124 | 445 | 2810.672 | 3.000476 | -0.002866625 | 41.03683 | 1.507785
124 | 445 | 2820.469 | 3.058955 | -0.004142552 | 40.95458 | 1.507785
124 | 445 | 2830.313 | 3.108569 | -0.001552547 | 40.83162 | 1.507785
124 | 445 | 2840.094 | 3.150897 | -0.001332925 | 40.67595 | 1.507785
124 | 445 | 2849.844 | 3.186424 | -0.002121571 | 40.55478 | 1.507785
124 | 445 | 2859.61 | 3.215982 | -0.00102793 | 40.39862 | 1.507785
124 | 445 | 2869.406 | 3.242063 | -0.002090381 | 40.2408 | 1.507785
124 | 445 | 2879.219 | 3.264264 | -0.0003046498 | 40.07731 | 1.507785
124 | 445 | 2888.953 | 3.2842 | -0.002415484 | 39.92876 | 1.507785
124 | 445 | 2898.766 | 3.301936 | -0.001399554 | 39.74891 | 1.507785
124 | 445 | 2908.578 | 3.317952 | -0.002953793 | 39.58378 | 1.507785
124 | 445 | 2918.375 | 3.333007 | -0.00396366 | 39.42128 | 1.507785
125 | 449 | 0 | 4.200758 | -0.003088228 | 24.06336 | 1.503196
125 | 449 | 9.359 | 4.201014 | -0.001340008 | 24.06512 | 1.503196
125 | 449 | 19.547 | 3.996953 | -1.988384 | 24.08935 | 1.503196
125 | 449 | 28.922 | 3.978029 | -1.990793 | 24.15804 | 1.503196
125 | 449 | 38.344 | 3.963238 | -1.988541 | 24.24031 | 1.503196
125 | 449 | 47.812 | 3.950777 | -1.987233 | 24.33863 | 1.503196
125 | 449 | 57.187 | 3.939758 | -1.987633 | 24.43576 | 1.503196
125 | 449 | 66.547 | 3.930089 | -1.990889 | 24.55234 | 1.503196
125 | 449 | 75.906 | 3.921169 | -1.990001 | 24.65 | 1.503196
125 | 449 | 85.234 | 3.913094 | -1.98963 | 24.75901 | 1.503196
125 | 449 | 94.594 | 3.905684 | -1.989249 | 24.86384 | 1.503196
125 | 449 | 103.984 | 3.898994 | -1.988432 | 24.96484 | 1.503196
125 | 449 | 113.281 | 3.892106 | -1.98899 | 25.07525 | 1.503196
125 | 449 | 122.609 | 3.88626 | -1.99085 | 25.19806 | 1.503196
125 | 449 | 131.969 | 3.880555 | -1.988371 | 25.30944 | 1.503196
125 | 449 | 141.344 | 3.875127 | -1.990613 | 25.41136 | 1.503196
125 | 449 | 150.734 | 3.869717 | -1.990357 | 25.51617 | 1.503196
125 | 449 | 160.094 | 3.864824 | -1.988769 | 25.6212 | 1.503196
125 | 449 | 169.469 | 3.860235 | -1.988231 | 25.73044 | 1.503196
125 | 449 | 178.828 | 3.855521 | -1.987331 | 25.83092 | 1.503196
125 | 449 | 188.187 | 3.851186 | -1.989044 | 25.93775 | 1.503196
125 | 449 | 197.547 | 3.846986 | -1.989458 | 26.06109 | 1.503196
125 | 449 | 206.922 | 3.843162 | -1.986797 | 26.16044 | 1.503196
125 | 449 | 216.281 | 3.839054 | -1.990028 | 26.27007 | 1.503196
125 | 449 | 225.656 | 3.835294 | -1.990641 | 26.36799 | 1.503196
125 | 449 | 235.047 | 3.831566 | -1.989705 | 26.47416 | 1.503196
125 | 449 | 244.437 | 3.828336 | -1.991169 | 26.57375 | 1.503196
125 | 449 | 253.812 | 3.824501 | -1.987083 | 26.66907 | 1.503196
125 | 449 | 263.172 | 3.821236 | -1.987004 | 26.77368 | 1.503196
125 | 449 | 272.516 | 3.817989 | -1.990357 | 26.88327 | 1.503196
125 | 449 | 281.859 | 3.814633 | -1.989714 | 26.98461 | 1.503196
125 | 449 | 291.203 | 3.811505 | -1.990731 | 27.08385 | 1.503196
125 | 449 | 300.547 | 3.808235 | -1.99002 | 27.18093 | 1.503196
125 | 449 | 309.906 | 3.804818 | -1.988066 | 27.29174 | 1.503196
125 | 449 | 319.281 | 3.801684 | -1.988006 | 27.38547 | 1.503196
125 | 449 | 328.703 | 3.798607 | -1.988402 | 27.48532 | 1.503196
125 | 449 | 338.016 | 3.795622 | -1.987645 | 27.57616 | 1.503196
125 | 449 | 347.312 | 3.792255 | -1.989963 | 27.67259 | 1.503196
125 | 449 | 356.687 | 3.788782 | -1.990971 | 27.7703 | 1.503196
125 | 449 | 366.109 | 3.785462 | -1.987156 | 27.87422 | 1.503196
125 | 449 | 375.531 | 3.782121 | -1.989429 | 27.95707 | 1.503196
125 | 449 | 384.891 | 3.778558 | -1.990982 | 28.05136 | 1.503196
125 | 449 | 394.25 | 3.775366 | -1.990653 | 28.14827 | 1.503196
125 | 449 | 403.609 | 3.772256 | -1.988461 | 28.24367 | 1.503196
125 | 449 | 412.984 | 3.768251 | -1.99227 | 28.33819 | 1.503196
125 | 449 | 422.344 | 3.764829 | -1.988936 | 28.4227 | 1.503196
125 | 449 | 431.703 | 3.76119 | -1.989372 | 28.52266 | 1.503196
125 | 449 | 441.078 | 3.757673 | -1.988844 | 28.6028 | 1.503196
125 | 449 | 450.437 | 3.754183 | -1.990394 | 28.6839 | 1.503196
125 | 449 | 459.812 | 3.750495 | -1.988137 | 28.77425 | 1.503196
125 | 449 | 469.156 | 3.746623 | -1.989554 | 28.8484 | 1.503196
125 | 449 | 478.516 | 3.742878 | -1.988352 | 28.93902 | 1.503196
125 | 449 | 487.875 | 3.739322 | -1.991634 | 29.00916 | 1.503196
125 | 449 | 497.266 | 3.735366 | -1.989016 | 29.07686 | 1.503196
125 | 449 | 506.641 | 3.731927 | -1.989202 | 29.15053 | 1.503196
125 | 449 | 516 | 3.728099 | -1.990887 | 29.20686 | 1.503196
125 | 449 | 525.422 | 3.724598 | -1.989678 | 29.26816 | 1.503196
125 | 449 | 534.812 | 3.721041 | -1.989574 | 29.32241 | 1.503196
125 | 449 | 544.125 | 3.717524 | -1.989418 | 29.3875 | 1.503196
125 | 449 | 553.5 | 3.714284 | -1.989693 | 29.42404 | 1.503196
125 | 449 | 562.875 | 3.711036 | -1.99228 | 29.46482 | 1.503196
125 | 449 | 572.234 | 3.707442 | -1.98672 | 29.49394 | 1.503196
125 | 449 | 581.594 | 3.704463 | -1.99116 | 29.53975 | 1.503196
125 | 449 | 590.984 | 3.700984 | -1.98881 | 29.57028 | 1.503196
125 | 449 | 600.344 | 3.698134 | -1.988303 | 29.59976 | 1.503196
125 | 449 | 609.672 | 3.694842 | -1.99005 | 29.61967 | 1.503196
125 | 449 | 619.078 | 3.691873 | -1.991737 | 29.6559 | 1.503196
125 | 449 | 628.406 | 3.688916 | -1.991748 | 29.6638 | 1.503196
125 | 449 | 637.828 | 3.685608 | -1.99068 | 29.69269 | 1.503196
125 | 449 | 647.187 | 3.682925 | -1.992536 | 29.71442 | 1.503196
125 | 449 | 656.547 | 3.680109 | -1.988075 | 29.73632 | 1.503196
125 | 449 | 665.906 | 3.67699 | -1.990129 | 29.73472 | 1.503196
125 | 449 | 675.281 | 3.674159 | -1.988529 | 29.74229 | 1.503196
125 | 449 | 684.641 | 3.67135 | -1.988905 | 29.75826 | 1.503196
125 | 449 | 694.031 | 3.668551 | -1.989673 | 29.77224 | 1.503196
125 | 449 | 703.422 | 3.665834 | -1.988316 | 29.79221 | 1.503196
125 | 449 | 712.812 | 3.66306 | -1.9882 | 29.80327 | 1.503196
125 | 449 | 722.187 | 3.660395 | -1.989581 | 29.82076 | 1.503196
125 | 449 | 731.547 | 3.657485 | -1.9884 | 29.83186 | 1.503196
125 | 449 | 740.953 | 3.65493 | -1.989947 | 29.8362 | 1.503196
125 | 449 | 750.344 | 3.652245 | -1.988081 | 29.85892 | 1.503196
125 | 449 | 759.719 | 3.649518 | -1.990192 | 29.87485 | 1.503196
125 | 449 | 769.125 | 3.646929 | -1.990355 | 29.8972 | 1.503196
125 | 449 | 778.547 | 3.644105 | -1.989148 | 29.91569 | 1.503196
125 | 449 | 787.891 | 3.641466 | -1.988362 | 29.93348 | 1.503196
125 | 449 | 797.25 | 3.639048 | -1.991032 | 29.94619 | 1.503196
125 | 449 | 806.609 | 3.636376 | -1.991127 | 29.9691 | 1.503196
125 | 449 | 816.016 | 3.633728 | -1.988877 | 30.00679 | 1.503196
125 | 449 | 825.406 | 3.631136 | -1.994441 | 30.0281 | 1.503196
125 | 449 | 834.781 | 3.628362 | -1.989198 | 30.04741 | 1.503196
125 | 449 | 844.156 | 3.625785 | -1.991166 | 30.08856 | 1.503196
125 | 449 | 853.547 | 3.623262 | -1.990187 | 30.12395 | 1.503196
125 | 449 | 862.906 | 3.620918 | -1.98647 | 30.14872 | 1.503196
125 | 449 | 872.266 | 3.618334 | -1.988308 | 30.16497 | 1.503196
125 | 449 | 881.656 | 3.615898 | -1.991306 | 30.20535 | 1.503196
125 | 449 | 891.031 | 3.613245 | -1.989657 | 30.24204 | 1.503196
125 | 449 | 900.5 | 3.610901 | -1.988877 | 30.27363 | 1.503196
125 | 449 | 909.875 | 3.60858 | -1.990102 | 30.30494 | 1.503196
125 | 449 | 919.234 | 3.605959 | -1.989565 | 30.34429 | 1.503196
125 | 449 | 928.609 | 3.603507 | -1.989985 | 30.38342 | 1.503196
125 | 449 | 937.969 | 3.601344 | -1.991626 | 30.41338 | 1.503196
125 | 449 | 947.344 | 3.598911 | -1.986534 | 30.45665 | 1.503196
125 | 449 | 956.719 | 3.596276 | -1.991339 | 30.48898 | 1.503196
125 | 449 | 966.078 | 3.593856 | -1.993509 | 30.5267 | 1.503196
125 | 449 | 975.469 | 3.591671 | -1.988404 | 30.56405 | 1.503196
125 | 449 | 984.828 | 3.589292 | -1.989405 | 30.60252 | 1.503196
125 | 449 | 994.141 | 3.586898 | -1.987174 | 30.64733 | 1.503196
125 | 449 | 1003.547 | 3.58472 | -1.990917 | 30.68696 | 1.503196
125 | 449 | 1012.906 | 3.582495 | -1.990875 | 30.7329 | 1.503196
125 | 449 | 1022.281 | 3.579989 | -1.98776 | 30.77733 | 1.503196
125 | 449 | 1031.625 | 3.578053 | -1.991157 | 30.81736 | 1.503196
125 | 449 | 1040.984 | 3.575607 | -1.989985 | 30.85111 | 1.503196
125 | 449 | 1050.391 | 3.573472 | -1.988995 | 30.90094 | 1.503196
125 | 449 | 1059.75 | 3.571279 | -1.988947 | 30.94277 | 1.503196
125 | 449 | 1069.109 | 3.569185 | -1.989226 | 30.97319 | 1.503196
125 | 449 | 1078.453 | 3.567039 | -1.98872 | 31.02085 | 1.503196
125 | 449 | 1087.875 | 3.564733 | -1.986777 | 31.07148 | 1.503196
125 | 449 | 1097.266 | 3.562557 | -1.99303 | 31.11092 | 1.503196
125 | 449 | 1106.641 | 3.560466 | -1.9884 | 31.14778 | 1.503196
125 | 449 | 1115.969 | 3.558308 | -1.989804 | 31.1898 | 1.503196
125 | 449 | 1125.328 | 3.556354 | -1.991467 | 31.23015 | 1.503196
125 | 449 | 1134.719 | 3.554186 | -1.988328 | 31.27139 | 1.503196
125 | 449 | 1144.094 | 3.55235 | -1.987651 | 31.31842 | 1.503196
125 | 449 | 1153.5 | 3.550121 | -1.988668 | 31.35696 | 1.503196
125 | 449 | 1162.828 | 3.548209 | -1.994361 | 31.40466 | 1.503196
125 | 449 | 1172.203 | 3.546263 | -1.988539 | 31.44042 | 1.503196
125 | 449 | 1181.578 | 3.544235 | -1.990714 | 31.48105 | 1.503196
125 | 449 | 1190.906 | 3.542365 | -1.99101 | 31.5234 | 1.503196
125 | 449 | 1200.312 | 3.54033 | -1.990553 | 31.54942 | 1.503196
125 | 449 | 1209.656 | 3.538458 | -1.990494 | 31.60241 | 1.503196
125 | 449 | 1219.031 | 3.536542 | -1.987325 | 31.64333 | 1.503196
125 | 449 | 1228.391 | 3.534525 | -1.988395 | 31.68122 | 1.503196
125 | 449 | 1237.781 | 3.532727 | -1.989685 | 31.74007 | 1.503196
125 | 449 | 1247.125 | 3.530866 | -1.990355 | 31.78613 | 1.503196
125 | 449 | 1256.469 | 3.529177 | -1.988753 | 31.81297 | 1.503196
125 | 449 | 1265.844 | 3.527335 | -1.988605 | 31.85253 | 1.503196
125 | 449 | 1275.219 | 3.525404 | -1.990843 | 31.87549 | 1.503196
125 | 449 | 1284.609 | 3.52366 | -1.988111 | 31.92114 | 1.503196
125 | 449 | 1293.953 | 3.521839 | -1.989061 | 31.97807 | 1.503196
125 | 449 | 1303.344 | 3.520101 | -1.987915 | 32.02174 | 1.503196
125 | 449 | 1312.703 | 3.518397 | -1.991706 | 32.06455 | 1.503196
125 | 449 | 1322.016 | 3.516677 | -1.989143 | 32.10589 | 1.503196
125 | 449 | 1331.375 | 3.514798 | -1.991625 | 32.13914 | 1.503196
125 | 449 | 1340.797 | 3.51331 | -1.990764 | 32.19208 | 1.503196
125 | 449 | 1350.203 | 3.511582 | -1.989464 | 32.23813 | 1.503196
125 | 449 | 1359.562 | 3.510035 | -1.990872 | 32.27303 | 1.503196
125 | 449 | 1368.922 | 3.508299 | -1.988781 | 32.31415 | 1.503196
125 | 449 | 1378.281 | 3.506717 | -1.987186 | 32.34435 | 1.503196
125 | 449 | 1387.641 | 3.505051 | -1.98662 | 32.38125 | 1.503196
125 | 449 | 1397.047 | 3.503353 | -1.988566 | 32.42167 | 1.503196
125 | 449 | 1406.391 | 3.501829 | -1.990181 | 32.46278 | 1.503196
125 | 449 | 1415.781 | 3.500324 | -1.988509 | 32.50277 | 1.503196
125 | 449 | 1425.156 | 3.498628 | -1.992698 | 32.53261 | 1.503196
125 | 449 | 1434.531 | 3.497073 | -1.992104 | 32.56966 | 1.503196
125 | 449 | 1443.906 | 3.495556 | -1.990798 | 32.62328 | 1.503196
125 | 449 | 1453.266 | 3.493985 | -1.989631 | 32.65947 | 1.503196
125 | 449 | 1462.656 | 3.492458 | -1.98948 | 32.71205 | 1.503196
125 | 449 | 1472.062 | 3.491002 | -1.990589 | 32.74315 | 1.503196
125 | 449 | 1481.406 | 3.489561 | -1.989353 | 32.78513 | 1.503196
125 | 449 | 1490.781 | 3.488047 | -1.98985 | 32.8172 | 1.503196
125 | 449 | 1500.125 | 3.486632 | -1.987848 | 32.85723 | 1.503196
125 | 449 | 1509.437 | 3.485154 | -1.987893 | 32.89693 | 1.503196
125 | 449 | 1518.812 | 3.483756 | -1.989746 | 32.94659 | 1.503196
125 | 449 | 1528.203 | 3.482253 | -1.989691 | 32.98908 | 1.503196
125 | 449 | 1537.594 | 3.480724 | -1.989681 | 33.02232 | 1.503196
125 | 449 | 1546.937 | 3.479361 | -1.9889 | 33.05889 | 1.503196
125 | 449 | 1556.297 | 3.478085 | -1.989226 | 33.08919 | 1.503196
125 | 449 | 1565.656 | 3.476381 | -1.98975 | 33.12706 | 1.503196
125 | 449 | 1575.031 | 3.475041 | -1.990994 | 33.17181 | 1.503196
125 | 449 | 1584.437 | 3.473809 | -1.989141 | 33.20732 | 1.503196
125 | 449 | 1593.797 | 3.472378 | -1.988827 | 33.25833 | 1.503196
125 | 449 | 1603.172 | 3.471048 | -1.989951 | 33.28767 | 1.503196
125 | 449 | 1612.547 | 3.469354 | -1.987781 | 33.32272 | 1.503196
125 | 449 | 1621.922 | 3.468005 | -1.989657 | 33.369 | 1.503196
125 | 449 | 1631.25 | 3.466658 | -1.9912 | 33.40531 | 1.503196
125 | 449 | 1640.609 | 3.465297 | -1.989048 | 33.44128 | 1.503196
125 | 449 | 1649.984 | 3.463851 | -1.989946 | 33.4793 | 1.503196
125 | 449 | 1659.328 | 3.462364 | -1.987789 | 33.51913 | 1.503196
125 | 449 | 1668.719 | 3.461021 | -1.991199 | 33.56694 | 1.503196
125 | 449 | 1678.078 | 3.459771 | -1.991099 | 33.61162 | 1.503196
125 | 449 | 1687.437 | 3.458129 | -1.99012 | 33.64135 | 1.503196
125 | 449 | 1696.812 | 3.456965 | -1.988257 | 33.68883 | 1.503196
125 | 449 | 1706.187 | 3.455454 | -1.988461 | 33.72138 | 1.503196
125 | 449 | 1715.531 | 3.454147 | -1.991645 | 33.76626 | 1.503196
125 | 449 | 1724.953 | 3.452635 | -1.992452 | 33.81724 | 1.503196
125 | 449 | 1734.297 | 3.451169 | -1.992193 | 33.85168 | 1.503196
125 | 449 | 1743.672 | 3.450113 | -1.988563 | 33.86964 | 1.503196
125 | 449 | 1753.031 | 3.448405 | -1.987013 | 33.91515 | 1.503196
125 | 449 | 1762.406 | 3.447062 | -1.989492 | 33.96816 | 1.503196
125 | 449 | 1771.766 | 3.445653 | -1.990024 | 33.99872 | 1.503196
125 | 449 | 1781.141 | 3.444386 | -1.988079 | 34.04991 | 1.503196
125 | 449 | 1790.469 | 3.442812 | -1.989775 | 34.09728 | 1.503196
125 | 449 | 1799.812 | 3.441425 | -1.991804 | 34.13613 | 1.503196
125 | 449 | 1809.219 | 3.440075 | -1.989988 | 34.16873 | 1.503196
125 | 449 | 1818.609 | 3.438642 | -1.98587 | 34.21137 | 1.503196
125 | 449 | 1827.984 | 3.437066 | -1.99117 | 34.24236 | 1.503196
125 | 449 | 1837.344 | 3.435836 | -1.987543 | 34.28715 | 1.503196
125 | 449 | 1846.672 | 3.434228 | -1.989301 | 34.33334 | 1.503196
125 | 449 | 1856.062 | 3.432963 | -1.989189 | 34.37306 | 1.503196
125 | 449 | 1865.453 | 3.431248 | -1.989396 | 34.40816 | 1.503196
125 | 449 | 1874.828 | 3.429825 | -1.989135 | 34.45153 | 1.503196
125 | 449 | 1884.172 | 3.428402 | -1.987545 | 34.48249 | 1.503196
125 | 449 | 1893.578 | 3.426887 | -1.991117 | 34.51803 | 1.503196
125 | 449 | 1902.937 | 3.425472 | -1.988744 | 34.57151 | 1.503196
125 | 449 | 1912.297 | 3.423692 | -1.988954 | 34.617 | 1.503196
125 | 449 | 1921.672 | 3.422489 | -1.98887 | 34.65855 | 1.503196
125 | 449 | 1931 | 3.420854 | -1.988641 | 34.70955 | 1.503196
125 | 449 | 1940.406 | 3.419223 | -1.99105 | 34.74145 | 1.503196
125 | 449 | 1949.75 | 3.417748 | -1.988644 | 34.78403 | 1.503196
125 | 449 | 1959.109 | 3.416187 | -1.99177 | 34.83044 | 1.503196
125 | 449 | 1968.484 | 3.414611 | -1.987275 | 34.86524 | 1.503196
125 | 449 | 1977.828 | 3.413108 | -1.989313 | 34.90697 | 1.503196
125 | 449 | 1987.219 | 3.411606 | -1.988357 | 34.95077 | 1.503196
125 | 449 | 1996.594 | 3.409941 | -1.989059 | 35.00351 | 1.503196
125 | 449 | 2005.953 | 3.408092 | -1.989607 | 35.0416 | 1.503196
125 | 449 | 2015.297 | 3.406643 | -1.989649 | 35.09533 | 1.503196
125 | 449 | 2024.703 | 3.405011 | -1.990701 | 35.13048 | 1.503196
125 | 449 | 2034.062 | 3.403504 | -1.990935 | 35.18103 | 1.503196
125 | 449 | 2043.453 | 3.401612 | -1.989615 | 35.22945 | 1.503196
125 | 449 | 2052.828 | 3.400018 | -1.991323 | 35.26483 | 1.503196
125 | 449 | 2062.219 | 3.398417 | -1.989181 | 35.30048 | 1.503196
125 | 449 | 2071.594 | 3.396567 | -1.989704 | 35.35346 | 1.503196
125 | 449 | 2080.984 | 3.394696 | -1.987532 | 35.40087 | 1.503196
125 | 449 | 2090.453 | 3.392936 | -1.992466 | 35.43684 | 1.503196
125 | 449 | 2099.844 | 3.391164 | -1.986309 | 35.47034 | 1.503196
125 | 449 | 2109.25 | 3.389333 | -1.988743 | 35.52952 | 1.503196
125 | 449 | 2118.594 | 3.387293 | -1.988794 | 35.5831 | 1.503196
125 | 449 | 2127.937 | 3.385498 | -1.988964 | 35.61201 | 1.503196
125 | 449 | 2137.25 | 3.383435 | -1.990121 | 35.65697 | 1.503196
125 | 449 | 2146.672 | 3.38143 | -1.988058 | 35.70675 | 1.503196
125 | 449 | 2156.016 | 3.379634 | -1.991085 | 35.74483 | 1.503196
125 | 449 | 2165.453 | 3.377422 | -1.990502 | 35.80008 | 1.503196
125 | 449 | 2174.797 | 3.375402 | -1.988681 | 35.84061 | 1.503196
125 | 449 | 2184.172 | 3.373245 | -1.987143 | 35.87997 | 1.503196
125 | 449 | 2193.516 | 3.371139 | -1.989078 | 35.94149 | 1.503196
125 | 449 | 2202.828 | 3.368803 | -1.990362 | 35.99701 | 1.503196
125 | 449 | 2212.234 | 3.366443 | -1.989147 | 36.05246 | 1.503196
125 | 449 | 2221.578 | 3.363875 | -1.988295 | 36.08323 | 1.503196
125 | 449 | 2230.937 | 3.361683 | -1.990903 | 36.14009 | 1.503196
125 | 449 | 2240.25 | 3.359196 | -1.989812 | 36.18627 | 1.503196
125 | 449 | 2249.594 | 3.356632 | -1.992017 | 36.22814 | 1.503196
125 | 449 | 2258.922 | 3.353918 | -1.991596 | 36.26628 | 1.503196
125 | 449 | 2268.281 | 3.351271 | -1.989157 | 36.32594 | 1.503196
125 | 449 | 2277.656 | 3.348443 | -1.98873 | 36.37615 | 1.503196
125 | 449 | 2287 | 3.345469 | -1.988741 | 36.42988 | 1.503196
125 | 449 | 2296.391 | 3.342486 | -1.988579 | 36.4896 | 1.503196
125 | 449 | 2305.75 | 3.339275 | -1.990585 | 36.52579 | 1.503196
125 | 449 | 2315.094 | 3.335995 | -1.98888 | 36.57022 | 1.503196
125 | 449 | 2324.484 | 3.33266 | -1.988181 | 36.62733 | 1.503196
125 | 449 | 2333.859 | 3.328813 | -1.994429 | 36.6786 | 1.503196
125 | 449 | 2343.219 | 3.32536 | -1.988067 | 36.7231 | 1.503196
125 | 449 | 2352.594 | 3.321397 | -1.987594 | 36.77998 | 1.503196
125 | 449 | 2361.953 | 3.317292 | -1.990686 | 36.82406 | 1.503196
125 | 449 | 2371.312 | 3.313116 | -1.992312 | 36.89402 | 1.503196
125 | 449 | 2380.672 | 3.308563 | -1.988695 | 36.95051 | 1.503196
125 | 449 | 2390 | 3.303965 | -1.989583 | 36.99471 | 1.503196
125 | 449 | 2399.328 | 3.298725 | -1.989687 | 37.04923 | 1.503196
125 | 449 | 2408.672 | 3.293688 | -1.988607 | 37.10429 | 1.503196
125 | 449 | 2418.047 | 3.288214 | -1.987986 | 37.15436 | 1.503196
125 | 449 | 2427.344 | 3.282334 | -1.991181 | 37.21635 | 1.503196
125 | 449 | 2436.734 | 3.276148 | -1.990401 | 37.27694 | 1.503196
125 | 449 | 2446.062 | 3.269677 | -1.99151 | 37.32668 | 1.503196
125 | 449 | 2455.5 | 3.262745 | -1.991791 | 37.38734 | 1.503196
125 | 449 | 2465.031 | 3.255474 | -1.987606 | 37.46602 | 1.503196
125 | 449 | 2474.531 | 3.248014 | -1.988404 | 37.51576 | 1.503196
125 | 449 | 2484.125 | 3.239705 | -1.989686 | 37.58996 | 1.503196
125 | 449 | 2493.672 | 3.231079 | -1.985888 | 37.68109 | 1.503196
125 | 449 | 2503.234 | 3.221958 | -1.988086 | 37.73421 | 1.503196
125 | 449 | 2512.703 | 3.212625 | -1.987283 | 37.78136 | 1.503196
125 | 449 | 2522.328 | 3.202293 | -1.990676 | 37.83827 | 1.503196
125 | 449 | 2532.016 | 3.191272 | -1.986595 | 37.93006 | 1.503196
125 | 449 | 2541.625 | 3.180073 | -1.986297 | 37.99946 | 1.503196
125 | 449 | 2551.281 | 3.167896 | -1.991464 | 38.06643 | 1.503196
125 | 449 | 2560.906 | 3.155287 | -1.989198 | 38.13005 | 1.503196
125 | 449 | 2570.609 | 3.141965 | -1.989023 | 38.23036 | 1.503196
125 | 449 | 2580.25 | 3.127431 | -1.988258 | 38.3198 | 1.503196
125 | 449 | 2589.875 | 3.112583 | -1.986943 | 38.37581 | 1.503196
125 | 449 | 2599.5 | 3.096475 | -1.990104 | 38.47301 | 1.503196
125 | 449 | 2609.172 | 3.079255 | -1.988099 | 38.54859 | 1.503196
125 | 449 | 2618.812 | 3.06113 | -1.988143 | 38.64379 | 1.503196
125 | 449 | 2628.453 | 3.041989 | -1.989539 | 38.72557 | 1.503196
125 | 449 | 2638.078 | 3.021295 | -1.987853 | 38.80657 | 1.503196
125 | 449 | 2647.75 | 2.999393 | -1.988814 | 38.92362 | 1.503196
125 | 449 | 2657.359 | 2.975783 | -1.989501 | 39.0229 | 1.503196
125 | 449 | 2667.062 | 2.950571 | -1.990814 | 39.12517 | 1.503196
125 | 449 | 2676.687 | 2.924109 | -1.98956 | 39.25658 | 1.503196
125 | 449 | 2686.328 | 2.895959 | -1.988414 | 39.36955 | 1.503196
125 | 449 | 2695.937 | 2.866257 | -1.988289 | 39.48767 | 1.503196
125 | 449 | 2705.625 | 2.832471 | -1.987238 | 39.63534 | 1.503196
125 | 449 | 2715.281 | 2.79361 | -1.987835 | 39.76868 | 1.503196
125 | 449 | 2724.891 | 2.746266 | -1.991374 | 39.91477 | 1.503196
125 | 449 | 2734.516 | 2.686057 | -1.988866 | 40.05879 | 1.503196
125 | 449 | 2744.187 | 2.606687 | -1.989273 | 40.22525 | 1.503196
125 | 449 | 2753.766 | 2.49826 | -1.985439 | 40.40645 | 1.503196
125 | 449 | 2763.453 | 2.340522 | -1.986626 | 40.61542 | 1.503196
125 | 449 | 2773.078 | 2.129432 | -1.984675 | 40.88128 | 1.503196
125 | 449 | 2782.875 | 2.810814 | -0.00392645 | 41.07664 | 1.503196
125 | 449 | 2792.734 | 2.928663 | -0.002159971 | 41.10034 | 1.503196
125 | 449 | 2802.516 | 3.002006 | -0.0009616235 | 41.05262 | 1.503196
125 | 449 | 2812.344 | 3.060469 | -0.0004647522 | 40.93469 | 1.503196
125 | 449 | 2822.094 | 3.109811 | 0.001225677 | 40.81622 | 1.503196
125 | 449 | 2831.875 | 3.152106 | -0.001608981 | 40.69282 | 1.503196
125 | 449 | 2841.641 | 3.187442 | 0.0009129447 | 40.5502 | 1.503196
125 | 449 | 2851.406 | 3.21751 | -0.0009119024 | 40.39884 | 1.503196
125 | 449 | 2861.203 | 3.243284 | -0.002593821 | 40.24502 | 1.503196
125 | 449 | 2870.953 | 3.265378 | -0.000916527 | 40.08415 | 1.503196
125 | 449 | 2880.687 | 3.285306 | -0.001403584 | 39.92981 | 1.503196
125 | 449 | 2890.5 | 3.303334 | -0.003606167 | 39.75281 | 1.503196
125 | 449 | 2900.25 | 3.319522 | -0.002319122 | 39.58638 | 1.503196
125 | 449 | 2910.062 | 3.334093 | -0.0001890562 | 39.4227 | 1.503196
125 | 449 | 2919.812 | 3.347244 | -0.001901545 | 39.25911 | 1.503196
126 | 453 | 0 | 4.200439 | -0.002358713 | 24.01467 | 1.497822
126 | 453 | 9.453 | 4.200417 | -0.001863183 | 24.01519 | 1.497822
126 | 453 | 19.61 | 3.996449 | -1.992412 | 24.04713 | 1.497822
126 | 453 | 28.985 | 3.977289 | -1.990698 | 24.11287 | 1.497822
126 | 453 | 38.344 | 3.962588 | -1.990788 | 24.19314 | 1.497822
126 | 453 | 47.735 | 3.950121 | -1.988707 | 24.29621 | 1.497822
126 | 453 | 57.032 | 3.939201 | -1.990757 | 24.38867 | 1.497822
126 | 453 | 66.391 | 3.929247 | -1.987788 | 24.4902 | 1.497822
126 | 453 | 75.766 | 3.920583 | -1.988374 | 24.60174 | 1.497822
126 | 453 | 85.094 | 3.912382 | -1.989116 | 24.70428 | 1.497822
126 | 453 | 94.516 | 3.905023 | -1.98927 | 24.81156 | 1.497822
126 | 453 | 103.875 | 3.897989 | -1.986711 | 24.91924 | 1.497822
126 | 453 | 113.266 | 3.891277 | -1.987832 | 25.04149 | 1.497822
126 | 453 | 122.657 | 3.885356 | -1.990139 | 25.14299 | 1.497822
126 | 453 | 132.047 | 3.879497 | -1.988603 | 25.25382 | 1.497822
126 | 453 | 141.469 | 3.873916 | -1.989869 | 25.36575 | 1.497822
126 | 453 | 150.891 | 3.868889 | -1.98781 | 25.46723 | 1.497822
126 | 453 | 160.313 | 3.86374 | -1.989044 | 25.57393 | 1.497822
126 | 453 | 169.688 | 3.859118 | -1.98897 | 25.68575 | 1.497822
126 | 453 | 179.032 | 3.854358 | -1.990122 | 25.80072 | 1.497822
126 | 453 | 188.391 | 3.850086 | -1.987395 | 25.92084 | 1.497822
126 | 453 | 197.766 | 3.845844 | -1.991144 | 26.02467 | 1.497822
126 | 453 | 207.078 | 3.841818 | -1.987791 | 26.13058 | 1.497822
126 | 453 | 216.469 | 3.837906 | -1.986543 | 26.22993 | 1.497822
126 | 453 | 225.813 | 3.834122 | -1.991363 | 26.33593 | 1.497822
126 | 453 | 235.203 | 3.830535 | -1.991176 | 26.44754 | 1.497822
126 | 453 | 244.563 | 3.826887 | -1.987868 | 26.54813 | 1.497822
126 | 453 | 253.969 | 3.823529 | -1.989072 | 26.64021 | 1.497822
126 | 453 | 263.313 | 3.820051 | -1.990687 | 26.74583 | 1.497822
126 | 453 | 272.657 | 3.816778 | -1.987683 | 26.86062 | 1.497822
126 | 453 | 282.032 | 3.813519 | -1.990363 | 26.95388 | 1.497822
126 | 453 | 291.391 | 3.810206 | -1.989429 | 27.04024 | 1.497822
126 | 453 | 300.797 | 3.80686 | -1.989893 | 27.1406 | 1.497822
126 | 453 | 310.157 | 3.80374 | -1.991822 | 27.23425 | 1.497822
126 | 453 | 319.5 | 3.800657 | -1.989955 | 27.32831 | 1.497822
126 | 453 | 328.922 | 3.797342 | -1.989313 | 27.4328 | 1.497822
126 | 453 | 338.266 | 3.794167 | -1.991629 | 27.53407 | 1.497822
126 | 453 | 347.61 | 3.790701 | -1.988429 | 27.63396 | 1.497822
126 | 453 | 356.938 | 3.787531 | -1.992259 | 27.71527 | 1.497822
126 | 453 | 366.266 | 3.784158 | -1.991113 | 27.82255 | 1.497822
126 | 453 | 375.625 | 3.780929 | -1.987499 | 27.9194 | 1.497822
126 | 453 | 384.969 | 3.777638 | -1.991302 | 28.01574 | 1.497822
126 | 453 | 394.453 | 3.77431 | -1.991121 | 28.11196 | 1.497822
126 | 453 | 403.828 | 3.770667 | -1.988403 | 28.21192 | 1.497822
126 | 453 | 413.219 | 3.766953 | -1.989941 | 28.30036 | 1.497822
126 | 453 | 422.547 | 3.763369 | -1.990243 | 28.39932 | 1.497822
126 | 453 | 431.907 | 3.759833 | -1.988866 | 28.48974 | 1.497822
126 | 453 | 441.266 | 3.756444 | -1.992019 | 28.572 | 1.497822
126 | 453 | 450.703 | 3.752389 | -1.988892 | 28.65587 | 1.497822
126 | 453 | 460.063 | 3.748972 | -1.986423 | 28.73089 | 1.497822
126 | 453 | 469.422 | 3.745333 | -1.98705 | 28.80962 | 1.497822
126 | 453 | 478.782 | 3.741411 | -1.991487 | 28.89816 | 1.497822
126 | 453 | 488.11 | 3.737694 | -1.988083 | 28.97666 | 1.497822
126 | 453 | 497.453 | 3.734167 | -1.989661 | 29.0474 | 1.497822
126 | 453 | 506.86 | 3.730255 | -1.989322 | 29.12399 | 1.497822
126 | 453 | 516.235 | 3.726861 | -1.991491 | 29.18239 | 1.497822
126 | 453 | 525.61 | 3.7231 | -1.991582 | 29.22408 | 1.497822
126 | 453 | 534.985 | 3.719678 | -1.991245 | 29.28412 | 1.497822
126 | 453 | 544.313 | 3.716199 | -1.988753 | 29.33839 | 1.497822
126 | 453 | 553.703 | 3.7128 | -1.989018 | 29.39626 | 1.497822
126 | 453 | 563.11 | 3.709551 | -1.990744 | 29.42183 | 1.497822
126 | 453 | 572.516 | 3.706072 | -1.989199 | 29.46916 | 1.497822
126 | 453 | 581.875 | 3.702731 | -1.988836 | 29.5101 | 1.497822
126 | 453 | 591.203 | 3.699636 | -1.988929 | 29.53155 | 1.497822
126 | 453 | 600.563 | 3.696611 | -1.988952 | 29.55996 | 1.497822
126 | 453 | 609.922 | 3.69365 | -1.991011 | 29.58363 | 1.497822
126 | 453 | 619.282 | 3.690168 | -1.987715 | 29.62024 | 1.497822
126 | 453 | 628.672 | 3.687297 | -1.992397 | 29.63416 | 1.497822
126 | 453 | 638.032 | 3.684414 | -1.988459 | 29.65246 | 1.497822
126 | 453 | 647.407 | 3.681458 | -1.990016 | 29.66236 | 1.497822
126 | 453 | 656.828 | 3.678629 | -1.986285 | 29.66456 | 1.497822
126 | 453 | 666.172 | 3.67558 | -1.98844 | 29.68901 | 1.497822
126 | 453 | 675.532 | 3.672874 | -1.991176 | 29.70882 | 1.497822
126 | 453 | 684.907 | 3.669841 | -1.989823 | 29.72378 | 1.497822
126 | 453 | 694.266 | 3.667121 | -1.987524 | 29.73657 | 1.497822
126 | 453 | 703.625 | 3.664546 | -1.98686 | 29.74204 | 1.497822
126 | 453 | 713.032 | 3.661506 | -1.990437 | 29.77214 | 1.497822
126 | 453 | 722.375 | 3.658665 | -1.988852 | 29.78312 | 1.497822
126 | 453 | 731.735 | 3.656074 | -1.989194 | 29.79191 | 1.497822
126 | 453 | 741.094 | 3.6534 | -1.99079 | 29.80243 | 1.497822
126 | 453 | 750.438 | 3.65076 | -1.989682 | 29.81252 | 1.497822
126 | 453 | 759.875 | 3.647906 | -1.988569 | 29.83559 | 1.497822
126 | 453 | 769.203 | 3.64514 | -1.989714 | 29.86007 | 1.497822
126 | 453 | 778.594 | 3.642512 | -1.987899 | 29.862 | 1.497822
126 | 453 | 787.969 | 3.640118 | -1.990269 | 29.892 | 1.497822
126 | 453 | 797.313 | 3.63749 | -1.992492 | 29.91577 | 1.497822
126 | 453 | 806.657 | 3.634771 | -1.98926 | 29.93032 | 1.497822
126 | 453 | 816.047 | 3.632189 | -1.990955 | 29.97029 | 1.497822
126 | 453 | 825.422 | 3.629518 | -1.990724 | 29.99055 | 1.497822
126 | 453 | 834.735 | 3.626955 | -1.990686 | 30.03105 | 1.497822
126 | 453 | 844.141 | 3.624458 | -1.989212 | 30.06504 | 1.497822
126 | 453 | 853.485 | 3.621849 | -1.989564 | 30.08322 | 1.497822
126 | 453 | 862.844 | 3.619468 | -1.987798 | 30.10114 | 1.497822
126 | 453 | 872.235 | 3.616775 | -1.990091 | 30.13452 | 1.497822
126 | 453 | 881.594 | 3.614347 | -1.988833 | 30.18259 | 1.497822
126 | 453 | 890.969 | 3.611974 | -1.991733 | 30.20804 | 1.497822
126 | 453 | 900.344 | 3.609271 | -1.99069 | 30.24091 | 1.497822
126 | 453 | 909.719 | 3.606691 | -1.988522 | 30.28832 | 1.497822
126 | 453 | 919.047 | 3.604445 | -1.988508 | 30.31581 | 1.497822
126 | 453 | 928.438 | 3.602177 | -1.992468 | 30.34679 | 1.497822
126 | 453 | 937.875 | 3.599447 | -1.991567 | 30.40015 | 1.497822
126 | 453 | 947.266 | 3.597311 | -1.989743 | 30.44396 | 1.497822
126 | 453 | 956.641 | 3.594768 | -1.988844 | 30.47101 | 1.497822
126 | 453 | 966.047 | 3.592448 | -1.990819 | 30.5126 | 1.497822
126 | 453 | 975.469 | 3.590074 | -1.989101 | 30.54873 | 1.497822
126 | 453 | 984.844 | 3.587611 | -1.987871 | 30.59253 | 1.497822
126 | 453 | 994.203 | 3.585432 | -1.989839 | 30.62384 | 1.497822
126 | 453 | 1003.61 | 3.583082 | -1.990499 | 30.65288 | 1.497822
126 | 453 | 1013.016 | 3.580854 | -1.989625 | 30.70001 | 1.497822
126 | 453 | 1022.391 | 3.578517 | -1.989751 | 30.74496 | 1.497822
126 | 453 | 1031.688 | 3.576333 | -1.990537 | 30.78471 | 1.497822
126 | 453 | 1041.047 | 3.5743 | -1.991851 | 30.83407 | 1.497822
126 | 453 | 1050.422 | 3.572091 | -1.990953 | 30.87599 | 1.497822
126 | 453 | 1059.766 | 3.569633 | -1.990589 | 30.9241 | 1.497822
126 | 453 | 1069.172 | 3.567583 | -1.98711 | 30.96453 | 1.497822
126 | 453 | 1078.516 | 3.56528 | -1.988982 | 31.0111 | 1.497822
126 | 453 | 1087.891 | 3.563237 | -1.989864 | 31.05422 | 1.497822
126 | 453 | 1097.25 | 3.560948 | -1.99001 | 31.09328 | 1.497822
126 | 453 | 1106.578 | 3.558854 | -1.992361 | 31.13289 | 1.497822
126 | 453 | 1116.016 | 3.556638 | -1.989182 | 31.18145 | 1.497822
126 | 453 | 1125.344 | 3.554673 | -1.989409 | 31.22764 | 1.497822
126 | 453 | 1134.766 | 3.552621 | -1.988266 | 31.27584 | 1.497822
126 | 453 | 1144.141 | 3.550646 | -1.984759 | 31.31223 | 1.497822
126 | 453 | 1153.469 | 3.548488 | -1.987789 | 31.33938 | 1.497822
126 | 453 | 1162.844 | 3.54653 | -1.988152 | 31.37208 | 1.497822
126 | 453 | 1172.219 | 3.54455 | -1.989891 | 31.42703 | 1.497822
126 | 453 | 1181.563 | 3.542712 | -1.989186 | 31.46479 | 1.497822
126 | 453 | 1190.922 | 3.540577 | -1.990845 | 31.51507 | 1.497822
126 | 453 | 1200.344 | 3.538764 | -1.989472 | 31.55011 | 1.497822
126 | 453 | 1209.688 | 3.536934 | -1.99029 | 31.60227 | 1.497822
126 | 453 | 1219.047 | 3.534979 | -1.989456 | 31.63178 | 1.497822
126 | 453 | 1228.391 | 3.53309 | -1.98839 | 31.67669 | 1.497822
126 | 453 | 1237.797 | 3.531169 | -1.989178 | 31.71435 | 1.497822
126 | 453 | 1247.141 | 3.529186 | -1.988064 | 31.75327 | 1.497822
126 | 453 | 1256.485 | 3.527545 | -1.989771 | 31.79295 | 1.497822
126 | 453 | 1265.907 | 3.525608 | -1.986402 | 31.84275 | 1.497822
126 | 453 | 1275.297 | 3.523749 | -1.988968 | 31.87916 | 1.497822
126 | 453 | 1284.657 | 3.521945 | -1.990603 | 31.92549 | 1.497822
126 | 453 | 1294.032 | 3.520335 | -1.988487 | 31.9723 | 1.497822
126 | 453 | 1303.407 | 3.518545 | -1.987825 | 32.02095 | 1.497822
126 | 453 | 1312.75 | 3.516849 | -1.988336 | 32.06214 | 1.497822
126 | 453 | 1322.11 | 3.51521 | -1.987399 | 32.0984 | 1.497822
126 | 453 | 1331.453 | 3.513338 | -1.989186 | 32.1425 | 1.497822
126 | 453 | 1340.844 | 3.511555 | -1.989061 | 32.17567 | 1.497822
126 | 453 | 1350.188 | 3.50975 | -1.98772 | 32.23285 | 1.497822
126 | 453 | 1359.563 | 3.508253 | -1.98952 | 32.26934 | 1.497822
126 | 453 | 1368.907 | 3.506535 | -1.988981 | 32.29532 | 1.497822
126 | 453 | 1378.297 | 3.504977 | -1.989335 | 32.34623 | 1.497822
126 | 453 | 1387.657 | 3.503141 | -1.990528 | 32.37333 | 1.497822
126 | 453 | 1397 | 3.501912 | -1.990057 | 32.40447 | 1.497822
126 | 453 | 1406.407 | 3.500258 | -1.988224 | 32.44411 | 1.497822
126 | 453 | 1415.766 | 3.498607 | -1.987595 | 32.49283 | 1.497822
126 | 453 | 1425.157 | 3.497171 | -1.989038 | 32.53004 | 1.497822
126 | 453 | 1434.485 | 3.495429 | -1.989161 | 32.57062 | 1.497822
126 | 453 | 1443.907 | 3.493848 | -1.98877 | 32.61674 | 1.497822
126 | 453 | 1453.266 | 3.492573 | -1.991489 | 32.67188 | 1.497822
126 | 453 | 1462.625 | 3.491046 | -1.988665 | 32.69891 | 1.497822
126 | 453 | 1472.016 | 3.489369 | -1.989284 | 32.74051 | 1.497822
126 | 453 | 1481.328 | 3.487893 | -1.988178 | 32.7799 | 1.497822
126 | 453 | 1490.766 | 3.486505 | -1.989333 | 32.82675 | 1.497822
126 | 453 | 1500.141 | 3.48492 | -1.989577 | 32.85777 | 1.497822
126 | 453 | 1509.547 | 3.483396 | -1.99076 | 32.89716 | 1.497822
126 | 453 | 1518.907 | 3.481939 | -1.989994 | 32.93044 | 1.497822
126 | 453 | 1528.266 | 3.480591 | -1.99016 | 32.98037 | 1.497822
126 | 453 | 1537.719 | 3.47919 | -1.992599 | 33.0163 | 1.497822
126 | 453 | 1547.11 | 3.477762 | -1.985931 | 33.06074 | 1.497822
126 | 453 | 1556.5 | 3.476181 | -1.992589 | 33.08793 | 1.497822
126 | 453 | 1565.875 | 3.474932 | -1.992265 | 33.12271 | 1.497822
126 | 453 | 1575.25 | 3.473507 | -1.989967 | 33.16706 | 1.497822
126 | 453 | 1584.563 | 3.47212 | -1.99086 | 33.20839 | 1.497822
126 | 453 | 1593.907 | 3.470525 | -1.98988 | 33.24985 | 1.497822
126 | 453 | 1603.25 | 3.469098 | -1.988449 | 33.27575 | 1.497822
126 | 453 | 1612.594 | 3.467771 | -1.989642 | 33.3203 | 1.497822
126 | 453 | 1621.953 | 3.466474 | -1.992365 | 33.36488 | 1.497822
126 | 453 | 1631.266 | 3.464924 | -1.99052 | 33.39984 | 1.497822
126 | 453 | 1640.641 | 3.463406 | -1.989993 | 33.43452 | 1.497822
126 | 453 | 1650 | 3.462223 | -1.988512 | 33.49964 | 1.497822
126 | 453 | 1659.344 | 3.460753 | -1.987162 | 33.53027 | 1.497822
126 | 453 | 1668.719 | 3.45902 | -1.9883 | 33.5702 | 1.497822
126 | 453 | 1678.078 | 3.457927 | -1.987143 | 33.60576 | 1.497822
126 | 453 | 1687.485 | 3.45643 | -1.98995 | 33.65376 | 1.497822
126 | 453 | 1696.844 | 3.455199 | -1.989718 | 33.6841 | 1.497822
126 | 453 | 1706.203 | 3.453721 | -1.990749 | 33.72845 | 1.497822
126 | 453 | 1715.563 | 3.452198 | -1.989373 | 33.76911 | 1.497822
126 | 453 | 1724.969 | 3.450973 | -1.990106 | 33.81234 | 1.497822
126 | 453 | 1734.313 | 3.449388 | -1.990111 | 33.85363 | 1.497822
126 | 453 | 1743.688 | 3.44798 | -1.989509 | 33.89681 | 1.497822
126 | 453 | 1753.016 | 3.446633 | -1.989781 | 33.92308 | 1.497822
126 | 453 | 1762.391 | 3.445157 | -1.988035 | 33.9573 | 1.497822
126 | 453 | 1771.766 | 3.443763 | -1.990544 | 34.00189 | 1.497822
126 | 453 | 1781.125 | 3.442285 | -1.987198 | 34.04403 | 1.497822
126 | 453 | 1790.547 | 3.440819 | -1.989656 | 34.09067 | 1.497822
126 | 453 | 1799.891 | 3.439724 | -1.990668 | 34.12566 | 1.497822
126 | 453 | 1809.266 | 3.43811 | -1.990096 | 34.17237 | 1.497822
126 | 453 | 1818.672 | 3.436715 | -1.988014 | 34.21381 | 1.497822
126 | 453 | 1828.047 | 3.435214 | -1.990325 | 34.26323 | 1.497822
126 | 453 | 1837.407 | 3.433774 | -1.989289 | 34.30187 | 1.497822
126 | 453 | 1846.735 | 3.432462 | -1.987794 | 34.34079 | 1.497822
126 | 453 | 1856.078 | 3.430684 | -1.98807 | 34.38192 | 1.497822
126 | 453 | 1865.438 | 3.429379 | -1.989155 | 34.41633 | 1.497822
126 | 453 | 1874.797 | 3.427758 | -1.988725 | 34.46749 | 1.497822
126 | 453 | 1884.172 | 3.42623 | -1.989323 | 34.50878 | 1.497822
126 | 453 | 1893.532 | 3.424862 | -1.989061 | 34.54897 | 1.497822
126 | 453 | 1902.953 | 3.423262 | -1.990593 | 34.58951 | 1.497822
126 | 453 | 1912.297 | 3.421886 | -1.990391 | 34.62142 | 1.497822
126 | 453 | 1921.672 | 3.420262 | -1.988843 | 34.66954 | 1.497822
126 | 453 | 1931.016 | 3.418799 | -1.988491 | 34.71059 | 1.497822
126 | 453 | 1940.313 | 3.417124 | -1.990701 | 34.75415 | 1.497822
126 | 453 | 1949.672 | 3.41554 | -1.989616 | 34.78914 | 1.497822
126 | 453 | 1958.969 | 3.413918 | -1.986968 | 34.8482 | 1.497822
126 | 453 | 1968.36 | 3.412325 | -1.988861 | 34.89012 | 1.497822
126 | 453 | 1977.719 | 3.410885 | -1.990864 | 34.92332 | 1.497822
126 | 453 | 1987.063 | 3.409114 | -1.989423 | 34.97442 | 1.497822
126 | 453 | 1996.375 | 3.407526 | -1.989295 | 35.01292 | 1.497822
126 | 453 | 2005.797 | 3.406057 | -1.987827 | 35.05467 | 1.497822
126 | 453 | 2015.157 | 3.404464 | -1.990425 | 35.09689 | 1.497822
126 | 453 | 2024.532 | 3.402588 | -1.986593 | 35.14428 | 1.497822
126 | 453 | 2033.922 | 3.401035 | -1.988559 | 35.19029 | 1.497822
126 | 453 | 2043.25 | 3.399274 | -1.98989 | 35.23548 | 1.497822
126 | 453 | 2052.672 | 3.397711 | -1.99073 | 35.26959 | 1.497822
126 | 453 | 2062.047 | 3.395665 | -1.990069 | 35.3204 | 1.497822
126 | 453 | 2071.375 | 3.394109 | -1.992679 | 35.36567 | 1.497822
126 | 453 | 2080.735 | 3.392207 | -1.987219 | 35.39874 | 1.497822
126 | 453 | 2090.141 | 3.390481 | -1.989796 | 35.44401 | 1.497822
126 | 453 | 2099.516 | 3.388566 | -1.98946 | 35.49915 | 1.497822
126 | 453 | 2108.828 | 3.386821 | -1.987832 | 35.53731 | 1.497822
126 | 453 | 2118.235 | 3.384613 | -1.991418 | 35.59064 | 1.497822
126 | 453 | 2127.641 | 3.382889 | -1.989857 | 35.63734 | 1.497822
126 | 453 | 2136.985 | 3.380996 | -1.990257 | 35.66264 | 1.497822
126 | 453 | 2146.328 | 3.378628 | -1.989112 | 35.71424 | 1.497822
126 | 453 | 2155.703 | 3.3769 | -1.98968 | 35.75409 | 1.497822
126 | 453 | 2165.063 | 3.374666 | -1.987733 | 35.80468 | 1.497822
126 | 453 | 2174.453 | 3.372544 | -1.988627 | 35.85744 | 1.497822
126 | 453 | 2183.766 | 3.370339 | -1.991025 | 35.8997 | 1.497822
126 | 453 | 2193.125 | 3.368213 | -1.991518 | 35.95286 | 1.497822
126 | 453 | 2202.532 | 3.365826 | -1.98784 | 35.99864 | 1.497822
126 | 453 | 2211.891 | 3.363403 | -1.990241 | 36.0628 | 1.497822
126 | 453 | 2221.282 | 3.360955 | -1.988234 | 36.10904 | 1.497822
126 | 453 | 2230.641 | 3.358483 | -1.988323 | 36.15625 | 1.497822
126 | 453 | 2240.032 | 3.35589 | -1.990254 | 36.19685 | 1.497822
126 | 453 | 2249.344 | 3.35307 | -1.987646 | 36.24469 | 1.497822
126 | 453 | 2258.672 | 3.350603 | -1.990858 | 36.28653 | 1.497822
126 | 453 | 2268.047 | 3.347742 | -1.99036 | 36.35268 | 1.497822
126 | 453 | 2277.453 | 3.344888 | -1.98894 | 36.39086 | 1.497822
126 | 453 | 2286.875 | 3.341964 | -1.989177 | 36.4421 | 1.497822
126 | 453 | 2296.25 | 3.33864 | -1.991056 | 36.49715 | 1.497822
126 | 453 | 2305.578 | 3.335568 | -1.988555 | 36.55381 | 1.497822
126 | 453 | 2314.953 | 3.331986 | -1.990443 | 36.59637 | 1.497822
126 | 453 | 2324.266 | 3.328431 | -1.987919 | 36.65203 | 1.497822
126 | 453 | 2333.735 | 3.324709 | -1.988282 | 36.70062 | 1.497822
126 | 453 | 2343.11 | 3.320906 | -1.989346 | 36.76457 | 1.497822
126 | 453 | 2352.485 | 3.316786 | -1.990236 | 36.81889 | 1.497822
126 | 453 | 2361.828 | 3.312473 | -1.990225 | 36.87234 | 1.497822
126 | 453 | 2371.188 | 3.308051 | -1.988193 | 36.90609 | 1.497822
126 | 453 | 2380.578 | 3.303363 | -1.989875 | 36.97727 | 1.497822
126 | 453 | 2389.953 | 3.298392 | -1.990053 | 37.03103 | 1.497822
126 | 453 | 2399.313 | 3.293046 | -1.989424 | 37.09792 | 1.497822
126 | 453 | 2408.657 | 3.287748 | -1.987337 | 37.16148 | 1.497822
126 | 453 | 2418 | 3.281922 | -1.991457 | 37.21051 | 1.497822
126 | 453 | 2427.36 | 3.275724 | -1.989818 | 37.27267 | 1.497822
126 | 453 | 2436.719 | 3.269387 | -1.989741 | 37.32555 | 1.497822
126 | 453 | 2446.078 | 3.262673 | -1.992734 | 37.3709 | 1.497822
126 | 453 | 2455.641 | 3.255253 | -1.990904 | 37.43619 | 1.497822
126 | 453 | 2465.188 | 3.247652 | -1.988889 | 37.48891 | 1.497822
126 | 453 | 2474.75 | 3.239671 | -1.988002 | 37.55422 | 1.497822
126 | 453 | 2484.282 | 3.230933 | -1.98833 | 37.64295 | 1.497822
126 | 453 | 2493.766 | 3.222098 | -1.986647 | 37.69664 | 1.497822
126 | 453 | 2503.203 | 3.212679 | -1.987036 | 37.76917 | 1.497822
126 | 453 | 2512.844 | 3.202443 | -1.988347 | 37.83427 | 1.497822
126 | 453 | 2522.516 | 3.191679 | -1.989815 | 37.88315 | 1.497822
126 | 453 | 2532.157 | 3.180453 | -1.986898 | 37.97558 | 1.497822
126 | 453 | 2541.797 | 3.168567 | -1.988102 | 38.04932 | 1.497822
126 | 453 | 2551.5 | 3.155955 | -1.988807 | 38.1208 | 1.497822
126 | 453 | 2561.172 | 3.142405 | -1.98649 | 38.1896 | 1.497822
126 | 453 | 2570.86 | 3.12833 | -1.990952 | 38.27741 | 1.497822
126 | 453 | 2580.578 | 3.113206 | -1.988583 | 38.36193 | 1.497822
126 | 453 | 2590.203 | 3.097277 | -1.988199 | 38.44065 | 1.497822
126 | 453 | 2599.86 | 3.080526 | -1.985518 | 38.52043 | 1.497822
126 | 453 | 2609.422 | 3.062805 | -1.988365 | 38.61104 | 1.497822
126 | 453 | 2619.063 | 3.043665 | -1.990208 | 38.7107 | 1.497822
126 | 453 | 2628.688 | 3.023261 | -1.987917 | 38.80806 | 1.497822
126 | 453 | 2638.282 | 3.001809 | -1.989575 | 38.89564 | 1.497822
126 | 453 | 2647.907 | 2.978478 | -1.989941 | 39.0123 | 1.497822
126 | 453 | 2657.578 | 2.953886 | -1.988909 | 39.09968 | 1.497822
126 | 453 | 2667.188 | 2.927656 | -1.987208 | 39.22133 | 1.497822
126 | 453 | 2676.828 | 2.90007 | -1.98782 | 39.34611 | 1.497822
126 | 453 | 2686.453 | 2.870954 | -1.988611 | 39.46562 | 1.497822
126 | 453 | 2696.11 | 2.838131 | -1.987028 | 39.59111 | 1.497822
126 | 453 | 2705.735 | 2.800421 | -1.98674 | 39.74157 | 1.497822
126 | 453 | 2715.407 | 2.754344 | -1.986569 | 39.87916 | 1.497822
126 | 453 | 2725.032 | 2.69681 | -1.985376 | 40.04875 | 1.497822
126 | 453 | 2734.703 | 2.621099 | -1.988408 | 40.20443 | 1.497822
126 | 453 | 2744.344 | 2.517665 | -1.986909 | 40.37178 | 1.497822
126 | 453 | 2754 | 2.369278 | -1.987998 | 40.58307 | 1.497822
126 | 453 | 2763.625 | 2.164511 | -1.986449 | 40.83189 | 1.497822
126 | 453 | 2773.391 | 2.820188 | -0.0004637307 | 41.01872 | 1.497822
126 | 453 | 2783.203 | 2.935359 | -0.003396042 | 41.03075 | 1.497822
126 | 453 | 2792.922 | 3.007733 | -0.001595428 | 40.98233 | 1.497822
126 | 453 | 2802.672 | 3.06607 | -0.002591228 | 40.88915 | 1.497822
126 | 453 | 2812.453 | 3.115524 | 0.0004916989 | 40.76853 | 1.497822
126 | 453 | 2822.172 | 3.157434 | -0.004589576 | 40.63672 | 1.497822
126 | 453 | 2832.016 | 3.19311 | -0.0009477664 | 40.4995 | 1.497822
126 | 453 | 2841.828 | 3.222651 | 0.002815914 | 40.34855 | 1.497822
126 | 453 | 2851.578 | 3.247849 | -0.002752323 | 40.1902 | 1.497822
126 | 453 | 2861.328 | 3.269996 | -0.002711549 | 40.03356 | 1.497822
126 | 453 | 2871.11 | 3.289947 | -0.003753107 | 39.8719 | 1.497822
126 | 453 | 2880.844 | 3.307483 | -0.001299941 | 39.70308 | 1.497822
126 | 453 | 2890.641 | 3.323654 | -0.002681344 | 39.53632 | 1.497822
126 | 453 | 2900.422 | 3.338319 | -0.005666858 | 39.35986 | 1.497822
127 | 457 | 0 | 4.200176 | -0.001413748 | 23.99324 | 1.492849
127 | 457 | 9.438 | 4.200265 | 0.002298163 | 23.98795 | 1.492849
127 | 457 | 19.579 | 3.995749 | -1.993894 | 24.02539 | 1.492849
127 | 457 | 28.907 | 3.976534 | -1.989471 | 24.08771 | 1.492849
127 | 457 | 38.282 | 3.961789 | -1.989628 | 24.17148 | 1.492849
127 | 457 | 47.672 | 3.949072 | -1.988764 | 24.26812 | 1.492849
127 | 457 | 57.016 | 3.938284 | -1.990258 | 24.36245 | 1.492849
127 | 457 | 66.344 | 3.928064 | -1.990559 | 24.46355 | 1.492849
127 | 457 | 75.735 | 3.919564 | -1.988042 | 24.573 | 1.492849
127 | 457 | 85.125 | 3.911153 | -1.991235 | 24.68256 | 1.492849
127 | 457 | 94.485 | 3.903558 | -1.991075 | 24.79672 | 1.492849
127 | 457 | 103.875 | 3.896731 | -1.986676 | 24.90588 | 1.492849
127 | 457 | 113.266 | 3.890098 | -1.989074 | 25.01447 | 1.492849
127 | 457 | 122.625 | 3.88396 | -1.989635 | 25.12113 | 1.492849
127 | 457 | 132 | 3.878144 | -1.987981 | 25.23669 | 1.492849
127 | 457 | 141.36 | 3.872808 | -1.991907 | 25.33002 | 1.492849
127 | 457 | 150.719 | 3.867558 | -1.989773 | 25.44589 | 1.492849
127 | 457 | 160.079 | 3.862544 | -1.988112 | 25.55736 | 1.492849
127 | 457 | 169.454 | 3.857783 | -1.990029 | 25.67369 | 1.492849
127 | 457 | 178.813 | 3.853234 | -1.989115 | 25.78126 | 1.492849
127 | 457 | 188.172 | 3.84881 | -1.990104 | 25.88166 | 1.492849
127 | 457 | 197.532 | 3.844411 | -1.992251 | 25.98803 | 1.492849
127 | 457 | 206.938 | 3.840683 | -1.988299 | 26.09228 | 1.492849
127 | 457 | 216.297 | 3.836716 | -1.988877 | 26.18768 | 1.492849
127 | 457 | 225.688 | 3.833006 | -1.987399 | 26.29693 | 1.492849
127 | 457 | 235.047 | 3.829208 | -1.98974 | 26.40445 | 1.492849
127 | 457 | 244.407 | 3.825669 | -1.989955 | 26.51906 | 1.492849
127 | 457 | 253.797 | 3.822223 | -1.98905 | 26.62 | 1.492849
127 | 457 | 263.125 | 3.819014 | -1.990402 | 26.70932 | 1.492849
127 | 457 | 272.469 | 3.815411 | -1.991907 | 26.8224 | 1.492849
127 | 457 | 281.844 | 3.812254 | -1.989633 | 26.92257 | 1.492849
127 | 457 | 291.235 | 3.808817 | -1.988128 | 27.0389 | 1.492849
127 | 457 | 300.61 | 3.805683 | -1.987638 | 27.14445 | 1.492849
127 | 457 | 309.985 | 3.802687 | -1.986586 | 27.22379 | 1.492849
127 | 457 | 319.313 | 3.799156 | -1.992358 | 27.32181 | 1.492849
127 | 457 | 328.657 | 3.79597 | -1.987907 | 27.42105 | 1.492849
127 | 457 | 338.063 | 3.79267 | -1.989717 | 27.51405 | 1.492849
127 | 457 | 347.407 | 3.789501 | -1.990151 | 27.60731 | 1.492849
127 | 457 | 356.813 | 3.786204 | -1.990464 | 27.71295 | 1.492849
127 | 457 | 366.172 | 3.782749 | -1.987291 | 27.81042 | 1.492849
127 | 457 | 375.594 | 3.77942 | -1.989941 | 27.90276 | 1.492849
127 | 457 | 384.985 | 3.775871 | -1.990765 | 28.00088 | 1.492849
127 | 457 | 394.344 | 3.772738 | -1.988197 | 28.10175 | 1.492849
127 | 457 | 403.688 | 3.769046 | -1.990171 | 28.18607 | 1.492849
127 | 457 | 413.032 | 3.765521 | -1.987138 | 28.27967 | 1.492849
127 | 457 | 422.344 | 3.761882 | -1.989932 | 28.37568 | 1.492849
127 | 457 | 431.735 | 3.758133 | -1.988962 | 28.46927 | 1.492849
127 | 457 | 441.157 | 3.754766 | -1.989131 | 28.56555 | 1.492849
127 | 457 | 450.547 | 3.751003 | -1.989044 | 28.64967 | 1.492849
127 | 457 | 459.938 | 3.747158 | -1.989551 | 28.73195 | 1.492849
127 | 457 | 469.329 | 3.743517 | -1.987198 | 28.80965 | 1.492849
127 | 457 | 478.61 | 3.739877 | -1.989229 | 28.87303 | 1.492849
127 | 457 | 488.047 | 3.736208 | -1.988462 | 28.95139 | 1.492849
127 | 457 | 497.485 | 3.732149 | -1.989775 | 29.01389 | 1.492849
127 | 457 | 506.844 | 3.728667 | -1.985879 | 29.08266 | 1.492849
127 | 457 | 516.204 | 3.72517 | -1.989601 | 29.14731 | 1.492849
127 | 457 | 525.61 | 3.721422 | -1.991143 | 29.19868 | 1.492849
127 | 457 | 535.016 | 3.718119 | -1.988514 | 29.27116 | 1.492849
127 | 457 | 544.391 | 3.71456 | -1.98918 | 29.3154 | 1.492849
127 | 457 | 553.797 | 3.711085 | -1.989859 | 29.36897 | 1.492849
127 | 457 | 563.125 | 3.70764 | -1.987738 | 29.40837 | 1.492849
127 | 457 | 572.532 | 3.704343 | -1.990196 | 29.44334 | 1.492849
127 | 457 | 581.891 | 3.701005 | -1.990081 | 29.47097 | 1.492849
127 | 457 | 591.266 | 3.698226 | -1.989905 | 29.48671 | 1.492849
127 | 457 | 600.61 | 3.694804 | -1.986555 | 29.5171 | 1.492849
127 | 457 | 610.079 | 3.691622 | -1.987443 | 29.53911 | 1.492849
127 | 457 | 619.469 | 3.68845 | -1.987567 | 29.56167 | 1.492849
127 | 457 | 628.86 | 3.685618 | -1.989469 | 29.57834 | 1.492849
127 | 457 | 638.25 | 3.682645 | -1.988894 | 29.59565 | 1.492849
127 | 457 | 647.625 | 3.67965 | -1.990601 | 29.63013 | 1.492849
127 | 457 | 656.985 | 3.676721 | -1.989937 | 29.65261 | 1.492849
127 | 457 | 666.329 | 3.67384 | -1.98912 | 29.66513 | 1.492849
127 | 457 | 675.672 | 3.671013 | -1.989064 | 29.67881 | 1.492849
127 | 457 | 685.047 | 3.668243 | -1.987008 | 29.68722 | 1.492849
127 | 457 | 694.422 | 3.665321 | -1.98791 | 29.70765 | 1.492849
127 | 457 | 703.797 | 3.662636 | -1.98986 | 29.72152 | 1.492849
127 | 457 | 713.125 | 3.659838 | -1.988717 | 29.74661 | 1.492849
127 | 457 | 722.5 | 3.657213 | -1.990777 | 29.75446 | 1.492849
127 | 457 | 731.844 | 3.654309 | -1.989272 | 29.77074 | 1.492849
127 | 457 | 741.282 | 3.651792 | -1.99042 | 29.782 | 1.492849
127 | 457 | 750.61 | 3.648807 | -1.989516 | 29.78627 | 1.492849
127 | 457 | 760 | 3.645992 | -1.989455 | 29.8032 | 1.492849
127 | 457 | 769.375 | 3.643413 | -1.991751 | 29.83083 | 1.492849
127 | 457 | 778.672 | 3.64075 | -1.991046 | 29.85253 | 1.492849
127 | 457 | 788 | 3.638394 | -1.990426 | 29.86448 | 1.492849
127 | 457 | 797.344 | 3.635594 | -1.988618 | 29.89903 | 1.492849
127 | 457 | 806.719 | 3.632916 | -1.989164 | 29.91619 | 1.492849
127 | 457 | 816.11 | 3.630366 | -1.990237 | 29.95106 | 1.492849
127 | 457 | 825.485 | 3.627755 | -1.991129 | 29.97736 | 1.492849
127 | 457 | 834.844 | 3.625082 | -1.994256 | 29.99543 | 1.492849
127 | 457 | 844.204 | 3.622716 | -1.99189 | 30.03101 | 1.492849
127 | 457 | 853.563 | 3.620062 | -1.986733 | 30.06043 | 1.492849
127 | 457 | 862.922 | 3.617487 | -1.99118 | 30.08739 | 1.492849
127 | 457 | 872.266 | 3.61504 | -1.988556 | 30.10124 | 1.492849
127 | 457 | 881.641 | 3.612752 | -1.988522 | 30.15392 | 1.492849
127 | 457 | 890.954 | 3.610072 | -1.990469 | 30.19055 | 1.492849
127 | 457 | 900.313 | 3.607623 | -1.989513 | 30.22179 | 1.492849
127 | 457 | 909.641 | 3.605125 | -1.99128 | 30.25242 | 1.492849
127 | 457 | 919.079 | 3.602662 | -1.992028 | 30.2938 | 1.492849
127 | 457 | 928.454 | 3.600422 | -1.988415 | 30.32182 | 1.492849
127 | 457 | 937.829 | 3.597648 | -1.989669 | 30.35627 | 1.492849
127 | 457 | 947.204 | 3.595466 | -1.988752 | 30.40042 | 1.492849
127 | 457 | 956.547 | 3.593056 | -1.990307 | 30.44093 | 1.492849
127 | 457 | 965.907 | 3.590721 | -1.98971 | 30.47433 | 1.492849
127 | 457 | 975.313 | 3.588251 | -1.991456 | 30.51583 | 1.492849
127 | 457 | 984.735 | 3.585994 | -1.989563 | 30.56388 | 1.492849
127 | 457 | 994.047 | 3.583561 | -1.991137 | 30.60385 | 1.492849
127 | 457 | 1003.407 | 3.58125 | -1.987335 | 30.65257 | 1.492849
127 | 457 | 1012.766 | 3.579275 | -1.987239 | 30.67896 | 1.492849
127 | 457 | 1022.125 | 3.576881 | -1.9906 | 30.72947 | 1.492849
127 | 457 | 1031.454 | 3.574608 | -1.99147 | 30.75848 | 1.492849
127 | 457 | 1040.782 | 3.572363 | -1.988411 | 30.81282 | 1.492849
127 | 457 | 1050.11 | 3.57025 | -1.990838 | 30.86303 | 1.492849
127 | 457 | 1059.438 | 3.567848 | -1.988935 | 30.90161 | 1.492849
127 | 457 | 1068.813 | 3.565761 | -1.990113 | 30.95194 | 1.492849
127 | 457 | 1078.219 | 3.56343 | -1.990238 | 30.98937 | 1.492849
127 | 457 | 1087.516 | 3.56135 | -1.987877 | 31.0355 | 1.492849
127 | 457 | 1096.938 | 3.559183 | -1.990167 | 31.07932 | 1.492849
127 | 457 | 1106.297 | 3.557322 | -1.989802 | 31.12124 | 1.492849
127 | 457 | 1115.641 | 3.555152 | -1.989 | 31.16473 | 1.492849
127 | 457 | 1124.969 | 3.553034 | -1.988028 | 31.19718 | 1.492849
127 | 457 | 1134.344 | 3.551075 | -1.990751 | 31.24659 | 1.492849
127 | 457 | 1143.735 | 3.548913 | -1.990163 | 31.28079 | 1.492849
127 | 457 | 1153.11 | 3.546768 | -1.986396 | 31.33678 | 1.492849
127 | 457 | 1162.516 | 3.544953 | -1.991032 | 31.37095 | 1.492849
127 | 457 | 1171.875 | 3.542846 | -1.991948 | 31.40746 | 1.492849
127 | 457 | 1181.172 | 3.54094 | -1.99004 | 31.4432 | 1.492849
127 | 457 | 1190.61 | 3.538607 | -1.987586 | 31.49585 | 1.492849
127 | 457 | 1199.922 | 3.536828 | -1.990173 | 31.52994 | 1.492849
127 | 457 | 1209.313 | 3.53512 | -1.989935 | 31.5634 | 1.492849
127 | 457 | 1218.657 | 3.533194 | -1.989193 | 31.61691 | 1.492849
127 | 457 | 1228 | 3.531259 | -1.991078 | 31.66643 | 1.492849
127 | 457 | 1237.422 | 3.529278 | -1.988191 | 31.70509 | 1.492849
127 | 457 | 1246.844 | 3.527533 | -1.98708 | 31.7278 | 1.492849
127 | 457 | 1256.219 | 3.52573 | -1.988409 | 31.78654 | 1.492849
127 | 457 | 1265.563 | 3.523915 | -1.989908 | 31.83229 | 1.492849
127 | 457 | 1274.891 | 3.522235 | -1.988518 | 31.86688 | 1.492849
127 | 457 | 1284.282 | 3.520252 | -1.987618 | 31.90448 | 1.492849
127 | 457 | 1293.657 | 3.51848 | -1.990591 | 31.9555 | 1.492849
127 | 457 | 1303.047 | 3.516784 | -1.99042 | 31.98944 | 1.492849
127 | 457 | 1312.391 | 3.515003 | -1.987547 | 32.02625 | 1.492849
127 | 457 | 1321.735 | 3.513294 | -1.989161 | 32.06103 | 1.492849
127 | 457 | 1331.094 | 3.511593 | -1.988525 | 32.11172 | 1.492849
127 | 457 | 1340.5 | 3.509975 | -1.988248 | 32.15739 | 1.492849
127 | 457 | 1349.844 | 3.508323 | -1.989668 | 32.18631 | 1.492849
127 | 457 | 1359.219 | 3.506731 | -1.988764 | 32.22961 | 1.492849
127 | 457 | 1368.579 | 3.504903 | -1.988698 | 32.27818 | 1.492849
127 | 457 | 1377.922 | 3.503272 | -1.991216 | 32.32366 | 1.492849
127 | 457 | 1387.344 | 3.501636 | -1.987671 | 32.37852 | 1.492849
127 | 457 | 1396.672 | 3.500016 | -1.987341 | 32.40221 | 1.492849
127 | 457 | 1406.016 | 3.498586 | -1.991678 | 32.44098 | 1.492849
127 | 457 | 1415.422 | 3.497039 | -1.988338 | 32.48405 | 1.492849
127 | 457 | 1424.782 | 3.495472 | -1.98982 | 32.52431 | 1.492849
127 | 457 | 1434.172 | 3.493822 | -1.990623 | 32.55024 | 1.492849
127 | 457 | 1443.563 | 3.49217 | -1.988314 | 32.60341 | 1.492849
127 | 457 | 1452.922 | 3.490732 | -1.99024 | 32.63364 | 1.492849
127 | 457 | 1462.297 | 3.489316 | -1.985824 | 32.67988 | 1.492849
127 | 457 | 1471.672 | 3.48781 | -1.990192 | 32.71619 | 1.492849
127 | 457 | 1481.063 | 3.486188 | -1.98964 | 32.75325 | 1.492849
127 | 457 | 1490.438 | 3.484662 | -1.988119 | 32.79168 | 1.492849
127 | 457 | 1499.797 | 3.48316 | -1.990712 | 32.82894 | 1.492849
127 | 457 | 1509.188 | 3.481821 | -1.988188 | 32.88172 | 1.492849
127 | 457 | 1518.532 | 3.48019 | -1.992359 | 32.92738 | 1.492849
127 | 457 | 1527.86 | 3.478814 | -1.989765 | 32.9551 | 1.492849
127 | 457 | 1537.219 | 3.477448 | -1.990913 | 33.00535 | 1.492849
127 | 457 | 1546.547 | 3.476002 | -1.989464 | 33.03457 | 1.492849
127 | 457 | 1555.891 | 3.474376 | -1.99096 | 33.08001 | 1.492849
127 | 457 | 1565.329 | 3.472882 | -1.98717 | 33.11791 | 1.492849
127 | 457 | 1574.672 | 3.471446 | -1.989688 | 33.16238 | 1.492849
127 | 457 | 1584.016 | 3.470092 | -1.988243 | 33.20303 | 1.492849
127 | 457 | 1593.344 | 3.468707 | -1.990924 | 33.23316 | 1.492849
127 | 457 | 1602.719 | 3.467292 | -1.990797 | 33.27006 | 1.492849
127 | 457 | 1612.172 | 3.465955 | -1.989459 | 33.3325 | 1.492849
127 | 457 | 1621.5 | 3.46455 | -1.989338 | 33.3517 | 1.492849
127 | 457 | 1630.907 | 3.463192 | -1.990484 | 33.40229 | 1.492849
127 | 457 | 1640.235 | 3.461565 | -1.989407 | 33.44608 | 1.492849
127 | 457 | 1649.641 | 3.460325 | -1.987963 | 33.48496 | 1.492849
127 | 457 | 1658.985 | 3.458739 | -1.990668 | 33.52846 | 1.492849
127 | 457 | 1668.375 | 3.45732 | -1.988349 | 33.56567 | 1.492849
127 | 457 | 1677.782 | 3.456007 | -1.986596 | 33.59857 | 1.492849
127 | 457 | 1687.125 | 3.454626 | -1.989494 | 33.6404 | 1.492849
127 | 457 | 1696.485 | 3.453302 | -1.989886 | 33.68295 | 1.492849
127 | 457 | 1705.844 | 3.451746 | -1.989826 | 33.73905 | 1.492849
127 | 457 | 1715.172 | 3.450481 | -1.991682 | 33.77475 | 1.492849
127 | 457 | 1724.547 | 3.448953 | -1.991349 | 33.80981 | 1.492849
127 | 457 | 1733.969 | 3.4476 | -1.990175 | 33.84828 | 1.492849
127 | 457 | 1743.36 | 3.446184 | -1.990407 | 33.89877 | 1.492849
127 | 457 | 1752.782 | 3.44473 | -1.989973 | 33.91641 | 1.492849
127 | 457 | 1762.157 | 3.443234 | -1.989468 | 33.97958 | 1.492849
127 | 457 | 1771.5 | 3.441994 | -1.98919 | 34.0115 | 1.492849
127 | 457 | 1780.875 | 3.440351 | -1.987758 | 34.05295 | 1.492849
127 | 457 | 1790.188 | 3.439034 | -1.989847 | 34.0928 | 1.492849
127 | 457 | 1799.594 | 3.437412 | -1.990677 | 34.12622 | 1.492849
127 | 457 | 1808.922 | 3.435948 | -1.990288 | 34.15754 | 1.492849
127 | 457 | 1818.235 | 3.434652 | -1.990202 | 34.22644 | 1.492849
127 | 457 | 1827.625 | 3.433095 | -1.989091 | 34.26139 | 1.492849
127 | 457 | 1836.954 | 3.431669 | -1.989804 | 34.29255 | 1.492849
127 | 457 | 1846.329 | 3.430094 | -1.988099 | 34.33498 | 1.492849
127 | 457 | 1855.719 | 3.428627 | -1.990832 | 34.37406 | 1.492849
127 | 457 | 1865.079 | 3.427082 | -1.988486 | 34.41542 | 1.492849
127 | 457 | 1874.438 | 3.425754 | -1.98924 | 34.45972 | 1.492849
127 | 457 | 1883.766 | 3.424237 | -1.988556 | 34.50323 | 1.492849
127 | 457 | 1893.219 | 3.422808 | -1.987656 | 34.54906 | 1.492849
127 | 457 | 1902.547 | 3.421078 | -1.990349 | 34.58877 | 1.492849
127 | 457 | 1911.938 | 3.41982 | -1.989963 | 34.61343 | 1.492849
127 | 457 | 1921.282 | 3.418056 | -1.98982 | 34.66565 | 1.492849
127 | 457 | 1930.704 | 3.416545 | -1.988771 | 34.7151 | 1.492849
127 | 457 | 1940 | 3.414993 | -1.991077 | 34.75144 | 1.492849
127 | 457 | 1949.313 | 3.4133 | -1.992014 | 34.78823 | 1.492849
127 | 457 | 1958.625 | 3.411692 | -1.989275 | 34.85014 | 1.492849
127 | 457 | 1968 | 3.410277 | -1.990189 | 34.89092 | 1.492849
127 | 457 | 1977.36 | 3.408588 | -1.98796 | 34.9225 | 1.492849
127 | 457 | 1986.75 | 3.406847 | -1.991811 | 34.96499 | 1.492849
127 | 457 | 1996.11 | 3.405325 | -1.988927 | 35.00665 | 1.492849
127 | 457 | 2005.454 | 3.403746 | -1.988698 | 35.05064 | 1.492849
127 | 457 | 2014.813 | 3.401936 | -1.989354 | 35.11141 | 1.492849
127 | 457 | 2024.141 | 3.400182 | -1.989358 | 35.14633 | 1.492849
127 | 457 | 2033.563 | 3.398558 | -1.990556 | 35.19023 | 1.492849
127 | 457 | 2042.922 | 3.396857 | -1.990572 | 35.23141 | 1.492849
127 | 457 | 2052.313 | 3.395208 | -1.990162 | 35.27258 | 1.492849
127 | 457 | 2061.672 | 3.39321 | -1.990916 | 35.31507 | 1.492849
127 | 457 | 2071.094 | 3.391553 | -1.988582 | 35.36038 | 1.492849
127 | 457 | 2080.563 | 3.389516 | -1.992218 | 35.41933 | 1.492849
127 | 457 | 2089.954 | 3.387742 | -1.990259 | 35.47218 | 1.492849
127 | 457 | 2099.313 | 3.385984 | -1.988888 | 35.50968 | 1.492849
127 | 457 | 2108.672 | 3.383922 | -1.989257 | 35.55191 | 1.492849
127 | 457 | 2118.063 | 3.382063 | -1.989861 | 35.59483 | 1.492849
127 | 457 | 2127.407 | 3.379845 | -1.990837 | 35.63975 | 1.492849
127 | 457 | 2136.797 | 3.378138 | -1.992357 | 35.685 | 1.492849
127 | 457 | 2146.157 | 3.375933 | -1.990193 | 35.74754 | 1.492849
127 | 457 | 2155.532 | 3.373855 | -1.990696 | 35.77472 | 1.492849
127 | 457 | 2164.875 | 3.371758 | -1.98767 | 35.81597 | 1.492849
127 | 457 | 2174.266 | 3.369521 | -1.989938 | 35.86266 | 1.492849
127 | 457 | 2183.657 | 3.367215 | -1.987424 | 35.92387 | 1.492849
127 | 457 | 2193.032 | 3.365008 | -1.990065 | 35.98318 | 1.492849
127 | 457 | 2202.407 | 3.362544 | -1.989183 | 36.01903 | 1.492849
127 | 457 | 2211.797 | 3.359964 | -1.989345 | 36.0573 | 1.492849
127 | 457 | 2221.172 | 3.357563 | -1.988933 | 36.12834 | 1.492849
127 | 457 | 2230.547 | 3.354965 | -1.987268 | 36.17713 | 1.492849
127 | 457 | 2239.922 | 3.352334 | -1.990591 | 36.21831 | 1.492849
127 | 457 | 2249.391 | 3.349719 | -1.988731 | 36.26492 | 1.492849
127 | 457 | 2258.782 | 3.346797 | -1.98813 | 36.31612 | 1.492849
127 | 457 | 2268.141 | 3.343937 | -1.990681 | 36.34931 | 1.492849
127 | 457 | 2277.547 | 3.340775 | -1.988828 | 36.40629 | 1.492849
127 | 457 | 2286.969 | 3.337586 | -1.990955 | 36.46799 | 1.492849
127 | 457 | 2296.422 | 3.334693 | -1.987866 | 36.51265 | 1.492849
127 | 457 | 2305.797 | 3.33087 | -1.992258 | 36.5593 | 1.492849
127 | 457 | 2315.219 | 3.327358 | -1.988221 | 36.61497 | 1.492849
127 | 457 | 2324.516 | 3.323565 | -1.990334 | 36.66658 | 1.492849
127 | 457 | 2333.907 | 3.319804 | -1.988725 | 36.73496 | 1.492849
127 | 457 | 2343.282 | 3.315646 | -1.991232 | 36.77648 | 1.492849
127 | 457 | 2352.625 | 3.311556 | -1.987987 | 36.83979 | 1.492849
127 | 457 | 2362 | 3.306975 | -1.98911 | 36.87819 | 1.492849
127 | 457 | 2371.344 | 3.302313 | -1.989589 | 36.94537 | 1.492849
127 | 457 | 2380.688 | 3.297393 | -1.988393 | 36.9891 | 1.492849
127 | 457 | 2390.11 | 3.292067 | -1.989944 | 37.05173 | 1.492849
127 | 457 | 2399.5 | 3.286549 | -1.989842 | 37.08466 | 1.492849
127 | 457 | 2408.875 | 3.28083 | -1.988444 | 37.14117 | 1.492849
127 | 457 | 2418.219 | 3.274573 | -1.989948 | 37.20499 | 1.492849
127 | 457 | 2427.563 | 3.268312 | -1.986908 | 37.28042 | 1.492849
127 | 457 | 2436.922 | 3.261497 | -1.989938 | 37.33592 | 1.492849
127 | 457 | 2446.485 | 3.254205 | -1.989252 | 37.41093 | 1.492849
127 | 457 | 2455.969 | 3.246751 | -1.989794 | 37.46625 | 1.492849
127 | 457 | 2465.625 | 3.238528 | -1.991212 | 37.52621 | 1.492849
127 | 457 | 2475.125 | 3.230055 | -1.988679 | 37.60115 | 1.492849
127 | 457 | 2484.704 | 3.220989 | -1.98997 | 37.64845 | 1.492849
127 | 457 | 2494.235 | 3.2114 | -1.987895 | 37.70531 | 1.492849
127 | 457 | 2503.875 | 3.201246 | -1.989464 | 37.79787 | 1.492849
127 | 457 | 2513.532 | 3.190491 | -1.990458 | 37.86661 | 1.492849
127 | 457 | 2523.204 | 3.179373 | -1.988959 | 37.93821 | 1.492849
127 | 457 | 2532.813 | 3.167458 | -1.986269 | 38.01055 | 1.492849
127 | 457 | 2542.454 | 3.154748 | -1.988338 | 38.08358 | 1.492849
127 | 457 | 2552.125 | 3.141393 | -1.988586 | 38.16452 | 1.492849
127 | 457 | 2561.766 | 3.127246 | -1.987576 | 38.23823 | 1.492849
127 | 457 | 2571.438 | 3.112444 | -1.987185 | 38.31267 | 1.492849
127 | 457 | 2581.047 | 3.096633 | -1.990485 | 38.40978 | 1.492849
127 | 457 | 2590.688 | 3.079836 | -1.98894 | 38.49129 | 1.492849
127 | 457 | 2600.313 | 3.062101 | -1.990331 | 38.59255 | 1.492849
127 | 457 | 2609.922 | 3.043189 | -1.988965 | 38.67529 | 1.492849
127 | 457 | 2619.547 | 3.023008 | -1.987089 | 38.76826 | 1.492849
127 | 457 | 2629.157 | 3.001281 | -1.9871 | 38.86217 | 1.492849
127 | 457 | 2638.782 | 2.978498 | -1.989005 | 38.97533 | 1.492849
127 | 457 | 2648.454 | 2.953976 | -1.987256 | 39.09617 | 1.492849
127 | 457 | 2658.063 | 2.927989 | -1.988027 | 39.20842 | 1.492849
127 | 457 | 2667.704 | 2.900781 | -1.988503 | 39.33318 | 1.492849
127 | 457 | 2677.375 | 2.871617 | -1.989271 | 39.46771 | 1.492849
127 | 457 | 2686.985 | 2.839101 | -1.987133 | 39.57182 | 1.492849
127 | 457 | 2696.672 | 2.801669 | -1.989567 | 39.71846 | 1.492849
127 | 457 | 2706.297 | 2.756111 | -1.986304 | 39.86441 | 1.492849
127 | 457 | 2715.938 | 2.699077 | -1.987807 | 39.9952 | 1.492849
127 | 457 | 2725.563 | 2.624705 | -1.986717 | 40.16502 | 1.492849
127 | 457 | 2735.266 | 2.521931 | -1.985137 | 40.33258 | 1.492849
127 | 457 | 2744.875 | 2.37666 | -1.98629 | 40.54864 | 1.492849
127 | 457 | 2754.516 | 2.174301 | -1.988089 | 40.80733 | 1.492849
127 | 457 | 2764.266 | 2.822645 | -0.00108551 | 40.9664 | 1.492849
127 | 457 | 2774.032 | 2.937117 | -0.005608169 | 40.99688 | 1.492849
127 | 457 | 2783.829 | 3.009951 | -0.001849392 | 40.93895 | 1.492849
127 | 457 | 2793.625 | 3.068802 | -0.000964153 | 40.84344 | 1.492849
127 | 457 | 2803.391 | 3.118039 | 0.00120513 | 40.71959 | 1.492849
127 | 457 | 2813.141 | 3.160314 | 0.00136527 | 40.59359 | 1.492849
127 | 457 | 2823 | 3.195395 | -0.00289951 | 40.45564 | 1.492849
127 | 457 | 2832.829 | 3.225065 | 0.0002223647 | 40.2856 | 1.492849
127 | 457 | 2842.594 | 3.25043 | -0.002135663 | 40.15083 | 1.492849
127 | 457 | 2852.454 | 3.272861 | -0.000192331 | 40.00412 | 1.492849
127 | 457 | 2862.188 | 3.292411 | -0.00358946 | 39.84637 | 1.492849
127 | 457 | 2872 | 3.3101 | -0.002575719 | 39.64544 | 1.492849
127 | 457 | 2881.829 | 3.32614 | -0.003861367 | 39.47793 | 1.492849
127 | 457 | 2891.61 | 3.340621 | -0.00360137 | 39.30894 | 1.492849
127 | 457 | 2901.375 | 3.354004 | 0.000732772 | 39.16141 | 1.492849
128 | 461 | 0 | 4.19983 | -0.004369518 | 23.86413 | 1.492414
128 | 461 | 9.422 | 4.200152 | -0.001168185 | 23.86987 | 1.492414
128 | 461 | 19.562 | 3.994534 | -1.988848 | 23.87559 | 1.492414
128 | 461 | 28.937 | 3.975485 | -1.985202 | 23.95307 | 1.492414
128 | 461 | 38.297 | 3.960521 | -1.990126 | 24.0451 | 1.492414
128 | 461 | 47.687 | 3.947651 | -1.988844 | 24.12608 | 1.492414
128 | 461 | 57 | 3.936783 | -1.992255 | 24.23036 | 1.492414
128 | 461 | 66.375 | 3.927004 | -1.987122 | 24.33295 | 1.492414
128 | 461 | 75.75 | 3.91784 | -1.988638 | 24.43989 | 1.492414
128 | 461 | 85.109 | 3.909396 | -1.990031 | 24.56283 | 1.492414
128 | 461 | 94.468 | 3.901914 | -1.987947 | 24.67052 | 1.492414
128 | 461 | 103.859 | 3.895004 | -1.99251 | 24.78077 | 1.492414
128 | 461 | 113.218 | 3.888474 | -1.991088 | 24.88186 | 1.492414
128 | 461 | 122.547 | 3.88247 | -1.991831 | 24.99888 | 1.492414
128 | 461 | 131.89 | 3.876732 | -1.989166 | 25.10619 | 1.492414
128 | 461 | 141.343 | 3.870999 | -1.988232 | 25.22208 | 1.492414
128 | 461 | 150.703 | 3.86588 | -1.991363 | 25.32329 | 1.492414
128 | 461 | 160.062 | 3.860812 | -1.990738 | 25.43937 | 1.492414
128 | 461 | 169.422 | 3.855993 | -1.988357 | 25.55232 | 1.492414
128 | 461 | 178.797 | 3.851478 | -1.987877 | 25.65682 | 1.492414
128 | 461 | 188.14 | 3.846964 | -1.991131 | 25.76429 | 1.492414
128 | 461 | 197.468 | 3.84284 | -1.989645 | 25.85981 | 1.492414
128 | 461 | 206.781 | 3.83888 | -1.991049 | 25.97398 | 1.492414
128 | 461 | 216.172 | 3.835106 | -1.989602 | 26.07107 | 1.492414
128 | 461 | 225.593 | 3.831118 | -1.988346 | 26.17454 | 1.492414
128 | 461 | 235 | 3.827429 | -1.988711 | 26.28695 | 1.492414
128 | 461 | 244.343 | 3.824005 | -1.9886 | 26.38288 | 1.492414
128 | 461 | 253.718 | 3.820556 | -1.989294 | 26.48931 | 1.492414
128 | 461 | 263.078 | 3.817024 | -1.988651 | 26.5942 | 1.492414
128 | 461 | 272.515 | 3.81387 | -1.990076 | 26.70957 | 1.492414
128 | 461 | 281.843 | 3.81041 | -1.988613 | 26.80931 | 1.492414
128 | 461 | 291.218 | 3.807107 | -1.985759 | 26.8924 | 1.492414
128 | 461 | 300.609 | 3.8036 | -1.989608 | 26.99542 | 1.492414
128 | 461 | 309.968 | 3.800672 | -1.988273 | 27.10758 | 1.492414
128 | 461 | 319.328 | 3.797493 | -1.989432 | 27.21536 | 1.492414
128 | 461 | 328.687 | 3.794184 | -1.988217 | 27.30081 | 1.492414
128 | 461 | 338.062 | 3.790964 | -1.988396 | 27.4105 | 1.492414
128 | 461 | 347.437 | 3.787538 | -1.988402 | 27.51442 | 1.492414
128 | 461 | 356.797 | 3.784132 | -1.988864 | 27.60599 | 1.492414
128 | 461 | 366.156 | 3.780962 | -1.992829 | 27.69934 | 1.492414
128 | 461 | 375.5 | 3.777458 | -1.990259 | 27.80119 | 1.492414
128 | 461 | 384.875 | 3.774187 | -1.986938 | 27.8999 | 1.492414
128 | 461 | 394.25 | 3.770513 | -1.990342 | 27.98184 | 1.492414
128 | 461 | 403.625 | 3.767058 | -1.990791 | 28.08172 | 1.492414
128 | 461 | 412.968 | 3.763418 | -1.986623 | 28.1785 | 1.492414
128 | 461 | 422.375 | 3.759943 | -1.989119 | 28.26968 | 1.492414
128 | 461 | 431.734 | 3.756267 | -1.987516 | 28.35268 | 1.492414
128 | 461 | 441.109 | 3.752668 | -1.989841 | 28.44889 | 1.492414
128 | 461 | 450.453 | 3.748848 | -1.987437 | 28.53109 | 1.492414
128 | 461 | 459.828 | 3.745178 | -1.990551 | 28.60066 | 1.492414
128 | 461 | 469.234 | 3.741439 | -1.989032 | 28.68729 | 1.492414
128 | 461 | 478.562 | 3.737738 | -1.988217 | 28.76755 | 1.492414
128 | 461 | 487.875 | 3.734042 | -1.986391 | 28.83883 | 1.492414
128 | 461 | 497.297 | 3.730322 | -1.9933 | 28.90867 | 1.492414
128 | 461 | 506.64 | 3.726549 | -1.989931 | 28.96796 | 1.492414
128 | 461 | 516.031 | 3.722855 | -1.988055 | 29.02847 | 1.492414
128 | 461 | 525.343 | 3.719479 | -1.989169 | 29.0922 | 1.492414
128 | 461 | 534.656 | 3.715855 | -1.988365 | 29.14521 | 1.492414
128 | 461 | 543.984 | 3.712566 | -1.990675 | 29.18828 | 1.492414
128 | 461 | 553.328 | 3.709172 | -1.989854 | 29.23577 | 1.492414
128 | 461 | 562.687 | 3.70573 | -1.988789 | 29.28022 | 1.492414
128 | 461 | 572.047 | 3.702474 | -1.990038 | 29.31337 | 1.492414
128 | 461 | 581.453 | 3.699424 | -1.990453 | 29.34565 | 1.492414
128 | 461 | 590.843 | 3.69619 | -1.991465 | 29.37799 | 1.492414
128 | 461 | 600.203 | 3.69299 | -1.988838 | 29.3967 | 1.492414
128 | 461 | 609.562 | 3.689803 | -1.988355 | 29.42099 | 1.492414
128 | 461 | 618.906 | 3.686789 | -1.98878 | 29.44385 | 1.492414
128 | 461 | 628.281 | 3.683551 | -1.989491 | 29.45087 | 1.492414
128 | 461 | 637.656 | 3.68084 | -1.989513 | 29.48081 | 1.492414
128 | 461 | 647.015 | 3.677783 | -1.988173 | 29.4918 | 1.492414
128 | 461 | 656.422 | 3.674729 | -1.989143 | 29.51292 | 1.492414
128 | 461 | 665.75 | 3.67197 | -1.989205 | 29.53099 | 1.492414
128 | 461 | 675.172 | 3.668942 | -1.989688 | 29.54755 | 1.492414
128 | 461 | 684.531 | 3.666391 | -1.989385 | 29.56733 | 1.492414
128 | 461 | 693.906 | 3.66348 | -1.989349 | 29.58743 | 1.492414
128 | 461 | 703.234 | 3.660811 | -1.988986 | 29.59958 | 1.492414
128 | 461 | 712.593 | 3.657781 | -1.988339 | 29.6084 | 1.492414
128 | 461 | 722 | 3.655138 | -1.989987 | 29.63316 | 1.492414
128 | 461 | 731.343 | 3.652231 | -1.989643 | 29.64371 | 1.492414
128 | 461 | 740.718 | 3.649487 | -1.991501 | 29.66127 | 1.492414
128 | 461 | 750.062 | 3.646695 | -1.988374 | 29.67798 | 1.492414
128 | 461 | 759.437 | 3.644241 | -1.988353 | 29.6943 | 1.492414
128 | 461 | 768.828 | 3.64148 | -1.989521 | 29.71369 | 1.492414
128 | 461 | 778.218 | 3.638852 | -1.988638 | 29.75317 | 1.492414
128 | 461 | 787.578 | 3.636116 | -1.987414 | 29.75807 | 1.492414
128 | 461 | 796.906 | 3.633674 | -1.991103 | 29.77495 | 1.492414
128 | 461 | 806.312 | 3.630865 | -1.991931 | 29.80747 | 1.492414
128 | 461 | 815.703 | 3.628186 | -1.987703 | 29.83691 | 1.492414
128 | 461 | 825.047 | 3.625915 | -1.989385 | 29.86397 | 1.492414
128 | 461 | 834.375 | 3.623217 | -1.988544 | 29.90412 | 1.492414
128 | 461 | 843.734 | 3.620542 | -1.990919 | 29.92248 | 1.492414
128 | 461 | 853.125 | 3.617896 | -1.990605 | 29.95343 | 1.492414
128 | 461 | 862.468 | 3.615395 | -1.989259 | 29.99432 | 1.492414
128 | 461 | 871.828 | 3.612753 | -1.992457 | 30.01787 | 1.492414
128 | 461 | 881.25 | 3.610263 | -1.991236 | 30.05086 | 1.492414
128 | 461 | 890.609 | 3.607869 | -1.991119 | 30.0846 | 1.492414
128 | 461 | 899.953 | 3.605613 | -1.986134 | 30.1132 | 1.492414
128 | 461 | 909.312 | 3.603266 | -1.987315 | 30.14385 | 1.492414
128 | 461 | 918.593 | 3.600657 | -1.98671 | 30.18348 | 1.492414
128 | 461 | 927.937 | 3.598133 | -1.988574 | 30.22021 | 1.492414
128 | 461 | 937.343 | 3.595392 | -1.989311 | 30.26308 | 1.492414
128 | 461 | 946.672 | 3.593115 | -1.989522 | 30.30232 | 1.492414
128 | 461 | 956.031 | 3.590923 | -1.990096 | 30.34285 | 1.492414
128 | 461 | 965.437 | 3.588425 | -1.988199 | 30.38609 | 1.492414
128 | 461 | 974.765 | 3.586145 | -1.989427 | 30.41865 | 1.492414
128 | 461 | 984.093 | 3.58377 | -1.991765 | 30.47012 | 1.492414
128 | 461 | 993.437 | 3.581427 | -1.99235 | 30.51156 | 1.492414
128 | 461 | 1002.75 | 3.579226 | -1.988329 | 30.55226 | 1.492414
128 | 461 | 1012.109 | 3.576983 | -1.988656 | 30.58204 | 1.492414
128 | 461 | 1021.484 | 3.574796 | -1.988268 | 30.63259 | 1.492414
128 | 461 | 1030.828 | 3.572533 | -1.989128 | 30.67808 | 1.492414
128 | 461 | 1040.234 | 3.570214 | -1.989062 | 30.72882 | 1.492414
128 | 461 | 1049.625 | 3.568053 | -1.989332 | 30.76153 | 1.492414
128 | 461 | 1059.015 | 3.565677 | -1.98917 | 30.80412 | 1.492414
128 | 461 | 1068.39 | 3.56346 | -1.988879 | 30.85437 | 1.492414
128 | 461 | 1077.75 | 3.561266 | -1.98674 | 30.89623 | 1.492414
128 | 461 | 1087.187 | 3.559194 | -1.987334 | 30.93287 | 1.492414
128 | 461 | 1096.562 | 3.556965 | -1.987569 | 30.9714 | 1.492414
128 | 461 | 1105.922 | 3.555143 | -1.988708 | 31.00809 | 1.492414
128 | 461 | 1115.234 | 3.552783 | -1.987915 | 31.06475 | 1.492414
128 | 461 | 1124.593 | 3.550874 | -1.987511 | 31.09915 | 1.492414
128 | 461 | 1134.031 | 3.548727 | -1.990994 | 31.14341 | 1.492414
128 | 461 | 1143.39 | 3.5468 | -1.987724 | 31.19885 | 1.492414
128 | 461 | 1152.718 | 3.544681 | -1.987884 | 31.23592 | 1.492414
128 | 461 | 1162.093 | 3.542784 | -1.99049 | 31.2658 | 1.492414
128 | 461 | 1171.5 | 3.540695 | -1.986836 | 31.31608 | 1.492414
128 | 461 | 1180.828 | 3.538507 | -1.989922 | 31.34675 | 1.492414
128 | 461 | 1190.218 | 3.536777 | -1.987167 | 31.39481 | 1.492414
128 | 461 | 1199.609 | 3.53458 | -1.988622 | 31.43784 | 1.492414
128 | 461 | 1208.968 | 3.532561 | -1.990456 | 31.49029 | 1.492414
128 | 461 | 1218.281 | 3.530853 | -1.989398 | 31.52232 | 1.492414
128 | 461 | 1227.656 | 3.528945 | -1.989001 | 31.56213 | 1.492414
128 | 461 | 1237.031 | 3.527006 | -1.990335 | 31.60004 | 1.492414
128 | 461 | 1246.375 | 3.525261 | -1.990786 | 31.64367 | 1.492414
128 | 461 | 1255.718 | 3.523516 | -1.988081 | 31.69137 | 1.492414
128 | 461 | 1265.14 | 3.521719 | -1.987383 | 31.75269 | 1.492414
128 | 461 | 1274.484 | 3.519874 | -1.988754 | 31.78082 | 1.492414
128 | 461 | 1283.906 | 3.518026 | -1.989861 | 31.81834 | 1.492414
128 | 461 | 1293.265 | 3.516471 | -1.991199 | 31.86612 | 1.492414
128 | 461 | 1302.656 | 3.514445 | -1.991083 | 31.89781 | 1.492414
128 | 461 | 1312.015 | 3.51302 | -1.98895 | 31.94081 | 1.492414
128 | 461 | 1321.343 | 3.511107 | -1.990522 | 31.98797 | 1.492414
128 | 461 | 1330.781 | 3.509411 | -1.989681 | 32.02736 | 1.492414
128 | 461 | 1340.125 | 3.507629 | -1.989284 | 32.06483 | 1.492414
128 | 461 | 1349.484 | 3.506188 | -1.988621 | 32.10778 | 1.492414
128 | 461 | 1358.843 | 3.504507 | -1.989354 | 32.15261 | 1.492414
128 | 461 | 1368.218 | 3.502642 | -1.987392 | 32.19709 | 1.492414
128 | 461 | 1377.531 | 3.501241 | -1.987229 | 32.24069 | 1.492414
128 | 461 | 1386.875 | 3.499556 | -1.987864 | 32.28358 | 1.492414
128 | 461 | 1396.203 | 3.497763 | -1.988393 | 32.31647 | 1.492414
128 | 461 | 1405.547 | 3.496265 | -1.988826 | 32.35834 | 1.492414
128 | 461 | 1414.906 | 3.494869 | -1.988829 | 32.38916 | 1.492414
128 | 461 | 1424.25 | 3.493314 | -1.989875 | 32.41829 | 1.492414
128 | 461 | 1433.609 | 3.491703 | -1.98955 | 32.46954 | 1.492414
128 | 461 | 1442.953 | 3.490234 | -1.986616 | 32.51325 | 1.492414
128 | 461 | 1452.328 | 3.488487 | -1.988599 | 32.56303 | 1.492414
128 | 461 | 1461.703 | 3.487114 | -1.986524 | 32.60109 | 1.492414
128 | 461 | 1471.047 | 3.485568 | -1.988867 | 32.64135 | 1.492414
128 | 461 | 1480.468 | 3.484086 | -1.990447 | 32.67585 | 1.492414
128 | 461 | 1489.859 | 3.482518 | -1.992166 | 32.71816 | 1.492414
128 | 461 | 1499.203 | 3.48098 | -1.988324 | 32.76376 | 1.492414
128 | 461 | 1508.515 | 3.479656 | -1.989799 | 32.81189 | 1.492414
128 | 461 | 1517.922 | 3.478106 | -1.988589 | 32.84266 | 1.492414
128 | 461 | 1527.281 | 3.476769 | -1.989789 | 32.88509 | 1.492414
128 | 461 | 1536.656 | 3.475131 | -1.990895 | 32.92093 | 1.492414
128 | 461 | 1546.031 | 3.473673 | -1.9905 | 32.94887 | 1.492414
128 | 461 | 1555.39 | 3.472402 | -1.987802 | 32.98796 | 1.492414
128 | 461 | 1564.75 | 3.470954 | -1.991451 | 33.0455 | 1.492414
128 | 461 | 1574.109 | 3.469441 | -1.988865 | 33.0768 | 1.492414
128 | 461 | 1583.515 | 3.467868 | -1.988645 | 33.12132 | 1.492414
128 | 461 | 1592.906 | 3.466483 | -1.988756 | 33.1633 | 1.492414
128 | 461 | 1602.328 | 3.465123 | -1.992376 | 33.19629 | 1.492414
128 | 461 | 1611.687 | 3.463611 | -1.988655 | 33.23901 | 1.492414
128 | 461 | 1621.031 | 3.462295 | -1.988596 | 33.27687 | 1.492414
128 | 461 | 1630.375 | 3.460652 | -1.991051 | 33.31914 | 1.492414
128 | 461 | 1639.718 | 3.459424 | -1.990714 | 33.36865 | 1.492414
128 | 461 | 1649.062 | 3.457977 | -1.989053 | 33.41876 | 1.492414
128 | 461 | 1658.406 | 3.456661 | -1.986581 | 33.44233 | 1.492414
128 | 461 | 1667.781 | 3.455194 | -1.98728 | 33.49137 | 1.492414
128 | 461 | 1677.172 | 3.453677 | -1.988417 | 33.5269 | 1.492414
128 | 461 | 1686.531 | 3.452176 | -1.99058 | 33.55994 | 1.492414
128 | 461 | 1695.922 | 3.450803 | -1.989347 | 33.60555 | 1.492414
128 | 461 | 1705.265 | 3.449492 | -1.988835 | 33.64792 | 1.492414
128 | 461 | 1714.672 | 3.447983 | -1.990906 | 33.67838 | 1.492414
128 | 461 | 1724.031 | 3.446469 | -1.989978 | 33.71825 | 1.492414
128 | 461 | 1733.375 | 3.444947 | -1.990115 | 33.76641 | 1.492414
128 | 461 | 1742.687 | 3.443632 | -1.987508 | 33.79128 | 1.492414
128 | 461 | 1752.078 | 3.442429 | -1.987957 | 33.84912 | 1.492414
128 | 461 | 1761.406 | 3.44066 | -1.989977 | 33.88114 | 1.492414
128 | 461 | 1770.843 | 3.439432 | -1.987644 | 33.92406 | 1.492414
128 | 461 | 1780.25 | 3.437851 | -1.990226 | 33.96412 | 1.492414
128 | 461 | 1789.609 | 3.436482 | -1.98866 | 34.01166 | 1.492414
128 | 461 | 1798.953 | 3.434971 | -1.988675 | 34.05918 | 1.492414
128 | 461 | 1808.281 | 3.433327 | -1.990991 | 34.09179 | 1.492414
128 | 461 | 1817.625 | 3.432324 | -1.988902 | 34.14195 | 1.492414
128 | 461 | 1826.984 | 3.430496 | -1.990353 | 34.18099 | 1.492414
128 | 461 | 1836.406 | 3.428903 | -1.989409 | 34.21501 | 1.492414
128 | 461 | 1845.734 | 3.427521 | -1.989928 | 34.25271 | 1.492414
128 | 461 | 1855.14 | 3.425902 | -1.987808 | 34.31015 | 1.492414
128 | 461 | 1864.531 | 3.424412 | -1.989009 | 34.32713 | 1.492414
128 | 461 | 1873.937 | 3.422812 | -1.990032 | 34.38406 | 1.492414
128 | 461 | 1883.281 | 3.421375 | -1.988577 | 34.42882 | 1.492414
128 | 461 | 1892.625 | 3.419949 | -1.991041 | 34.47746 | 1.492414
128 | 461 | 1902.015 | 3.418295 | -1.990564 | 34.51951 | 1.492414
128 | 461 | 1911.39 | 3.416744 | -1.990665 | 34.55151 | 1.492414
128 | 461 | 1920.703 | 3.415313 | -1.989174 | 34.59292 | 1.492414
128 | 461 | 1930.031 | 3.413774 | -1.987225 | 34.65063 | 1.492414
128 | 461 | 1939.406 | 3.412203 | -1.989775 | 34.67796 | 1.492414
128 | 461 | 1948.859 | 3.410386 | -1.990125 | 34.71404 | 1.492414
128 | 461 | 1958.234 | 3.408721 | -1.990409 | 34.77586 | 1.492414
128 | 461 | 1967.578 | 3.407151 | -1.990852 | 34.80492 | 1.492414
128 | 461 | 1976.968 | 3.405467 | -1.989602 | 34.85335 | 1.492414
128 | 461 | 1986.328 | 3.403692 | -1.990138 | 34.89724 | 1.492414
128 | 461 | 1995.672 | 3.402089 | -1.989693 | 34.93819 | 1.492414
128 | 461 | 2005.047 | 3.400696 | -1.988505 | 34.99062 | 1.492414
128 | 461 | 2014.422 | 3.398866 | -1.987931 | 35.03286 | 1.492414
128 | 461 | 2023.812 | 3.397165 | -1.987085 | 35.08949 | 1.492414
128 | 461 | 2033.14 | 3.395321 | -1.989523 | 35.11908 | 1.492414
128 | 461 | 2042.562 | 3.393528 | -1.99005 | 35.16088 | 1.492414
128 | 461 | 2051.922 | 3.391708 | -1.989792 | 35.20971 | 1.492414
128 | 461 | 2061.297 | 3.390055 | -1.989142 | 35.2457 | 1.492414
128 | 461 | 2070.687 | 3.388109 | -1.989854 | 35.29767 | 1.492414
128 | 461 | 2080.047 | 3.386209 | -1.989702 | 35.34981 | 1.492414
128 | 461 | 2089.39 | 3.384342 | -1.990443 | 35.39735 | 1.492414
128 | 461 | 2098.75 | 3.382257 | -1.990317 | 35.44197 | 1.492414
128 | 461 | 2108.109 | 3.380362 | -1.98618 | 35.48989 | 1.492414
128 | 461 | 2117.484 | 3.378374 | -1.989625 | 35.53138 | 1.492414
128 | 461 | 2126.875 | 3.376465 | -1.988782 | 35.57778 | 1.492414
128 | 461 | 2136.234 | 3.374495 | -1.989454 | 35.6239 | 1.492414
128 | 461 | 2145.625 | 3.372232 | -1.989962 | 35.67427 | 1.492414
128 | 461 | 2155 | 3.370031 | -1.98898 | 35.72667 | 1.492414
128 | 461 | 2164.375 | 3.367764 | -1.989145 | 35.76833 | 1.492414
128 | 461 | 2173.734 | 3.365619 | -1.989056 | 35.8262 | 1.492414
128 | 461 | 2183.125 | 3.363335 | -1.98758 | 35.86762 | 1.492414
128 | 461 | 2192.468 | 3.361007 | -1.989963 | 35.91578 | 1.492414
128 | 461 | 2201.781 | 3.358239 | -1.988578 | 35.95708 | 1.492414
128 | 461 | 2211.172 | 3.355853 | -1.987378 | 36.00524 | 1.492414
128 | 461 | 2220.531 | 3.353215 | -1.988809 | 36.05148 | 1.492414
128 | 461 | 2229.922 | 3.350718 | -1.9914 | 36.09854 | 1.492414
128 | 461 | 2239.312 | 3.347956 | -1.988037 | 36.1639 | 1.492414
128 | 461 | 2248.703 | 3.345063 | -1.990051 | 36.20524 | 1.492414
128 | 461 | 2258.047 | 3.342072 | -1.989001 | 36.2453 | 1.492414
128 | 461 | 2267.39 | 3.339195 | -1.989505 | 36.3144 | 1.492414
128 | 461 | 2276.75 | 3.335976 | -1.990038 | 36.34089 | 1.492414
128 | 461 | 2286.125 | 3.332602 | -1.991371 | 36.40575 | 1.492414
128 | 461 | 2295.5 | 3.329369 | -1.989508 | 36.4475 | 1.492414
128 | 461 | 2304.859 | 3.325789 | -1.988435 | 36.52021 | 1.492414
128 | 461 | 2314.25 | 3.322012 | -1.99023 | 36.57573 | 1.492414
128 | 461 | 2323.625 | 3.317908 | -1.988992 | 36.61918 | 1.492414
128 | 461 | 2332.984 | 3.314071 | -1.991414 | 36.66786 | 1.492414
128 | 461 | 2342.359 | 3.309778 | -1.989589 | 36.7318 | 1.492414
128 | 461 | 2351.718 | 3.305259 | -1.990695 | 36.78926 | 1.492414
128 | 461 | 2361.047 | 3.300463 | -1.990178 | 36.83846 | 1.492414
128 | 461 | 2370.422 | 3.295647 | -1.989621 | 36.89498 | 1.492414
128 | 461 | 2379.828 | 3.290448 | -1.988563 | 36.95674 | 1.492414
128 | 461 | 2389.218 | 3.285056 | -1.988118 | 37.01387 | 1.492414
128 | 461 | 2398.578 | 3.279117 | -1.987128 | 37.0648 | 1.492414
128 | 461 | 2408.062 | 3.27291 | -1.988198 | 37.11861 | 1.492414
128 | 461 | 2417.39 | 3.266636 | -1.988846 | 37.17341 | 1.492414
128 | 461 | 2426.734 | 3.25999 | -1.989672 | 37.2544 | 1.492414
128 | 461 | 2436.234 | 3.252615 | -1.989451 | 37.31421 | 1.492414
128 | 461 | 2445.718 | 3.24504 | -1.989119 | 37.36572 | 1.492414
128 | 461 | 2455.281 | 3.237219 | -1.990214 | 37.42728 | 1.492414
128 | 461 | 2464.843 | 3.228516 | -1.988366 | 37.51002 | 1.492414
128 | 461 | 2474.375 | 3.219287 | -1.989138 | 37.54738 | 1.492414
128 | 461 | 2483.906 | 3.21016 | -1.985379 | 37.63244 | 1.492414
128 | 461 | 2493.515 | 3.200173 | -1.98751 | 37.70696 | 1.492414
128 | 461 | 2503.218 | 3.189519 | -1.988036 | 37.77032 | 1.492414
128 | 461 | 2512.906 | 3.178119 | -1.989046 | 37.83856 | 1.492414
128 | 461 | 2522.562 | 3.166205 | -1.987387 | 37.90876 | 1.492414
128 | 461 | 2532.234 | 3.153734 | -1.988783 | 38.00419 | 1.492414
128 | 461 | 2541.937 | 3.140376 | -1.98823 | 38.08633 | 1.492414
128 | 461 | 2551.562 | 3.126479 | -1.985233 | 38.14657 | 1.492414
128 | 461 | 2561.172 | 3.111703 | -1.988529 | 38.22764 | 1.492414
128 | 461 | 2570.765 | 3.095981 | -1.988001 | 38.30244 | 1.492414
128 | 461 | 2580.422 | 3.079304 | -1.986456 | 38.38945 | 1.492414
128 | 461 | 2590.109 | 3.061857 | -1.988156 | 38.47448 | 1.492414
128 | 461 | 2599.765 | 3.04255 | -1.988817 | 38.57376 | 1.492414
128 | 461 | 2609.375 | 3.022745 | -1.988982 | 38.65663 | 1.492414
128 | 461 | 2618.968 | 3.001552 | -1.987549 | 38.75729 | 1.492414
128 | 461 | 2628.687 | 2.978567 | -1.988027 | 38.8732 | 1.492414
128 | 461 | 2638.39 | 2.954344 | -1.988464 | 38.99055 | 1.492414
128 | 461 | 2648.047 | 2.928618 | -1.985247 | 39.10576 | 1.492414
128 | 461 | 2657.734 | 2.901596 | -1.988551 | 39.21531 | 1.492414
128 | 461 | 2667.343 | 2.872952 | -1.988442 | 39.33696 | 1.492414
128 | 461 | 2677 | 2.841233 | -1.987156 | 39.47411 | 1.492414
128 | 461 | 2686.625 | 2.804302 | -1.989279 | 39.61427 | 1.492414
128 | 461 | 2696.281 | 2.759503 | -1.989103 | 39.74986 | 1.492414
128 | 461 | 2705.89 | 2.703652 | -1.988558 | 39.89639 | 1.492414
128 | 461 | 2715.5 | 2.631434 | -1.988785 | 40.06293 | 1.492414
128 | 461 | 2725.156 | 2.532279 | -1.987999 | 40.22786 | 1.492414
128 | 461 | 2734.859 | 2.390461 | -1.987109 | 40.43884 | 1.492414
128 | 461 | 2744.515 | 2.192898 | -1.987274 | 40.68664 | 1.492414
128 | 461 | 2754.281 | 2.828896 | -0.003109019 | 40.86569 | 1.492414
128 | 461 | 2764.062 | 2.942053 | 0.0002104186 | 40.88481 | 1.492414
128 | 461 | 2773.812 | 3.014733 | -0.0008786785 | 40.82962 | 1.492414
128 | 461 | 2783.593 | 3.073271 | 0.001696198 | 40.72431 | 1.492414
128 | 461 | 2793.312 | 3.122737 | -0.001709556 | 40.62975 | 1.492414
128 | 461 | 2803.078 | 3.164667 | -0.00196378 | 40.50097 | 1.492414
128 | 461 | 2812.953 | 3.199856 | -0.0006584003 | 40.34447 | 1.492414
128 | 461 | 2822.687 | 3.229115 | -0.003282446 | 40.19639 | 1.492414
128 | 461 | 2832.625 | 3.254788 | -0.003713059 | 40.0407 | 1.492414
128 | 461 | 2842.422 | 3.276934 | -0.001121349 | 39.87294 | 1.492414
128 | 461 | 2852.218 | 3.296654 | -0.001178404 | 39.71719 | 1.492414
128 | 461 | 2861.968 | 3.314398 | -0.000385794 | 39.52712 | 1.492414
128 | 461 | 2871.75 | 3.330182 | -0.001676432 | 39.37403 | 1.492414
128 | 461 | 2881.562 | 3.344653 | -0.001534782 | 39.19222 | 1.492414
128 | 461 | 2891.375 | 3.358078 | -0.003437733 | 39.01611 | 1.492414
128 | 461 | 2901.187 | 3.37018 | 0.0002043456 | 38.85265 | 1.492414
129 | 465 | 0 | 4.200431 | -0.002158523 | 23.79656 | 1.487483
129 | 465 | 9.453 | 4.200453 | -0.0004649184 | 23.79704 | 1.487483
129 | 465 | 19.578 | 3.994824 | -1.989093 | 23.81222 | 1.487483
129 | 465 | 28.921 | 3.975399 | -1.99084 | 23.87813 | 1.487483
129 | 465 | 38.265 | 3.96046 | -1.99103 | 23.96569 | 1.487483
129 | 465 | 47.687 | 3.947724 | -1.989633 | 24.06036 | 1.487483
129 | 465 | 57.031 | 3.936494 | -1.988785 | 24.163 | 1.487483
129 | 465 | 66.437 | 3.926666 | -1.988378 | 24.27349 | 1.487483
129 | 465 | 75.796 | 3.917423 | -1.991517 | 24.3791 | 1.487483
129 | 465 | 85.14 | 3.90925 | -1.989056 | 24.48251 | 1.487483
129 | 465 | 94.546 | 3.901876 | -1.990999 | 24.58653 | 1.487483
129 | 465 | 103.906 | 3.894638 | -1.990015 | 24.69993 | 1.487483
129 | 465 | 113.296 | 3.888136 | -1.990312 | 24.79846 | 1.487483
129 | 465 | 122.656 | 3.882002 | -1.98951 | 24.92143 | 1.487483
129 | 465 | 131.968 | 3.876015 | -1.990139 | 25.03591 | 1.487483
129 | 465 | 141.328 | 3.870583 | -1.989265 | 25.14509 | 1.487483
129 | 465 | 150.718 | 3.865245 | -1.989204 | 25.2554 | 1.487483
129 | 465 | 160.078 | 3.860152 | -1.985365 | 25.36435 | 1.487483
129 | 465 | 169.421 | 3.855666 | -1.988426 | 25.47451 | 1.487483
129 | 465 | 178.765 | 3.850987 | -1.989756 | 25.5919 | 1.487483
129 | 465 | 188.156 | 3.84658 | -1.989835 | 25.7009 | 1.487483
129 | 465 | 197.515 | 3.842391 | -1.988386 | 25.81081 | 1.487483
129 | 465 | 206.921 | 3.838271 | -1.989108 | 25.91578 | 1.487483
129 | 465 | 216.281 | 3.834315 | -1.989977 | 26.02129 | 1.487483
129 | 465 | 225.671 | 3.830355 | -1.990844 | 26.12906 | 1.487483
129 | 465 | 235.046 | 3.826934 | -1.988889 | 26.23722 | 1.487483
129 | 465 | 244.421 | 3.823273 | -1.989119 | 26.33223 | 1.487483
129 | 465 | 253.781 | 3.819764 | -1.992119 | 26.4429 | 1.487483
129 | 465 | 263.203 | 3.816424 | -1.989699 | 26.55479 | 1.487483
129 | 465 | 272.515 | 3.812955 | -1.98911 | 26.65897 | 1.487483
129 | 465 | 281.859 | 3.809639 | -1.988037 | 26.75707 | 1.487483
129 | 465 | 291.234 | 3.806514 | -1.99087 | 26.85147 | 1.487483
129 | 465 | 300.578 | 3.803152 | -1.989763 | 26.95689 | 1.487483
129 | 465 | 309.984 | 3.800022 | -1.988172 | 27.05777 | 1.487483
129 | 465 | 319.343 | 3.79669 | -1.988582 | 27.16037 | 1.487483
129 | 465 | 328.671 | 3.793209 | -1.988287 | 27.26538 | 1.487483
129 | 465 | 338.093 | 3.790247 | -1.989383 | 27.36413 | 1.487483
129 | 465 | 347.437 | 3.786483 | -1.988919 | 27.45558 | 1.487483
129 | 465 | 356.796 | 3.783324 | -1.988612 | 27.55666 | 1.487483
129 | 465 | 366.14 | 3.780206 | -1.988649 | 27.64897 | 1.487483
129 | 465 | 375.468 | 3.776668 | -1.990849 | 27.74033 | 1.487483
129 | 465 | 384.812 | 3.77326 | -1.989449 | 27.83337 | 1.487483
129 | 465 | 394.156 | 3.769768 | -1.988731 | 27.93155 | 1.487483
129 | 465 | 403.468 | 3.766158 | -1.989965 | 28.02753 | 1.487483
129 | 465 | 412.843 | 3.762848 | -1.987785 | 28.11368 | 1.487483
129 | 465 | 422.25 | 3.759105 | -1.987408 | 28.19601 | 1.487483
129 | 465 | 431.609 | 3.755286 | -1.989906 | 28.28634 | 1.487483
129 | 465 | 440.984 | 3.751735 | -1.989191 | 28.37483 | 1.487483
129 | 465 | 450.343 | 3.747932 | -1.98737 | 28.46787 | 1.487483
129 | 465 | 459.687 | 3.744381 | -1.987759 | 28.55274 | 1.487483
129 | 465 | 469.031 | 3.740478 | -1.989414 | 28.62368 | 1.487483
129 | 465 | 478.328 | 3.736862 | -1.989949 | 28.71516 | 1.487483
129 | 465 | 487.718 | 3.733227 | -1.988128 | 28.78658 | 1.487483
129 | 465 | 497.125 | 3.729634 | -1.986373 | 28.84954 | 1.487483
129 | 465 | 506.578 | 3.725729 | -1.989187 | 28.9019 | 1.487483
129 | 465 | 515.921 | 3.722191 | -1.990989 | 28.97177 | 1.487483
129 | 465 | 525.281 | 3.718433 | -1.989312 | 29.01614 | 1.487483
129 | 465 | 534.609 | 3.714856 | -1.990179 | 29.07263 | 1.487483
129 | 465 | 544 | 3.711358 | -1.988921 | 29.12812 | 1.487483
129 | 465 | 553.375 | 3.707955 | -1.991476 | 29.17798 | 1.487483
129 | 465 | 562.75 | 3.70455 | -1.98782 | 29.2301 | 1.487483
129 | 465 | 572.125 | 3.701345 | -1.987963 | 29.26477 | 1.487483
129 | 465 | 581.453 | 3.698201 | -1.990781 | 29.28129 | 1.487483
129 | 465 | 590.843 | 3.694872 | -1.989557 | 29.3242 | 1.487483
129 | 465 | 600.187 | 3.691792 | -1.991129 | 29.35526 | 1.487483
129 | 465 | 609.593 | 3.688597 | -1.987766 | 29.3589 | 1.487483
129 | 465 | 618.968 | 3.685508 | -1.988989 | 29.39328 | 1.487483
129 | 465 | 628.265 | 3.682491 | -1.987893 | 29.42141 | 1.487483
129 | 465 | 637.656 | 3.679807 | -1.987442 | 29.44486 | 1.487483
129 | 465 | 646.984 | 3.676558 | -1.992201 | 29.4567 | 1.487483
129 | 465 | 656.296 | 3.673797 | -1.987507 | 29.46204 | 1.487483
129 | 465 | 665.64 | 3.670706 | -1.990764 | 29.48377 | 1.487483
129 | 465 | 675 | 3.668071 | -1.987253 | 29.49674 | 1.487483
129 | 465 | 684.375 | 3.665167 | -1.993849 | 29.5128 | 1.487483
129 | 465 | 693.671 | 3.662357 | -1.987859 | 29.52658 | 1.487483
129 | 465 | 703.078 | 3.659557 | -1.988654 | 29.53337 | 1.487483
129 | 465 | 712.453 | 3.656726 | -1.991286 | 29.54928 | 1.487483
129 | 465 | 721.812 | 3.653917 | -1.989098 | 29.56575 | 1.487483
129 | 465 | 731.14 | 3.65129 | -1.991057 | 29.58331 | 1.487483
129 | 465 | 740.515 | 3.648512 | -1.989916 | 29.60377 | 1.487483
129 | 465 | 749.89 | 3.645829 | -1.989021 | 29.61669 | 1.487483
129 | 465 | 759.203 | 3.643184 | -1.99025 | 29.65152 | 1.487483
129 | 465 | 768.531 | 3.640464 | -1.98803 | 29.6636 | 1.487483
129 | 465 | 777.906 | 3.637697 | -1.989491 | 29.68801 | 1.487483
129 | 465 | 787.406 | 3.634996 | -1.989046 | 29.70528 | 1.487483
129 | 465 | 796.781 | 3.63243 | -1.989646 | 29.72442 | 1.487483
129 | 465 | 806.14 | 3.62969 | -1.986951 | 29.75154 | 1.487483
129 | 465 | 815.468 | 3.62727 | -1.988988 | 29.77319 | 1.487483
129 | 465 | 824.875 | 3.624562 | -1.988218 | 29.80363 | 1.487483
129 | 465 | 834.218 | 3.622052 | -1.990728 | 29.83491 | 1.487483
129 | 465 | 843.64 | 3.619426 | -1.98991 | 29.8637 | 1.487483
129 | 465 | 852.984 | 3.616737 | -1.988674 | 29.89366 | 1.487483
129 | 465 | 862.359 | 3.614332 | -1.989623 | 29.93195 | 1.487483
129 | 465 | 871.671 | 3.611786 | -1.989005 | 29.96216 | 1.487483
129 | 465 | 881.093 | 3.609348 | -1.987562 | 29.99661 | 1.487483
129 | 465 | 890.5 | 3.60676 | -1.990341 | 30.02899 | 1.487483
129 | 465 | 899.859 | 3.604211 | -1.990489 | 30.06787 | 1.487483
129 | 465 | 909.218 | 3.60166 | -1.989934 | 30.10313 | 1.487483
129 | 465 | 918.562 | 3.599305 | -1.989731 | 30.13835 | 1.487483
129 | 465 | 927.921 | 3.596857 | -1.992935 | 30.18668 | 1.487483
129 | 465 | 937.296 | 3.594412 | -1.990479 | 30.23052 | 1.487483
129 | 465 | 946.656 | 3.592081 | -1.988196 | 30.24592 | 1.487483
129 | 465 | 956 | 3.589641 | -1.988851 | 30.29275 | 1.487483
129 | 465 | 965.375 | 3.587398 | -1.991301 | 30.33493 | 1.487483
129 | 465 | 974.703 | 3.584769 | -1.990635 | 30.37364 | 1.487483
129 | 465 | 984.14 | 3.582462 | -1.990571 | 30.40788 | 1.487483
129 | 465 | 993.453 | 3.58014 | -1.988247 | 30.45704 | 1.487483
129 | 465 | 1002.875 | 3.577821 | -1.992174 | 30.49852 | 1.487483
129 | 465 | 1012.203 | 3.57557 | -1.990786 | 30.54529 | 1.487483
129 | 465 | 1021.625 | 3.57321 | -1.988616 | 30.57778 | 1.487483
129 | 465 | 1030.984 | 3.570936 | -1.992122 | 30.6342 | 1.487483
129 | 465 | 1040.328 | 3.568894 | -1.988947 | 30.67589 | 1.487483
129 | 465 | 1049.718 | 3.566665 | -1.990362 | 30.71572 | 1.487483
129 | 465 | 1059.078 | 3.564495 | -1.989266 | 30.75804 | 1.487483
129 | 465 | 1068.421 | 3.562258 | -1.988383 | 30.80929 | 1.487483
129 | 465 | 1077.812 | 3.559999 | -1.987835 | 30.83083 | 1.487483
129 | 465 | 1087.218 | 3.5579 | -1.988631 | 30.87646 | 1.487483
129 | 465 | 1096.578 | 3.555807 | -1.988112 | 30.92924 | 1.487483
129 | 465 | 1105.906 | 3.553664 | -1.988773 | 30.97793 | 1.487483
129 | 465 | 1115.312 | 3.551557 | -1.989503 | 31.00237 | 1.487483
129 | 465 | 1124.703 | 3.549481 | -1.989161 | 31.05269 | 1.487483
129 | 465 | 1134.093 | 3.547195 | -1.986246 | 31.1044 | 1.487483
129 | 465 | 1143.437 | 3.545471 | -1.988421 | 31.14504 | 1.487483
129 | 465 | 1152.781 | 3.543351 | -1.98704 | 31.19361 | 1.487483
129 | 465 | 1162.109 | 3.541292 | -1.98899 | 31.23082 | 1.487483
129 | 465 | 1171.531 | 3.539394 | -1.990122 | 31.27599 | 1.487483
129 | 465 | 1180.89 | 3.53735 | -1.988802 | 31.31105 | 1.487483
129 | 465 | 1190.25 | 3.535436 | -1.987238 | 31.3502 | 1.487483
129 | 465 | 1199.609 | 3.533499 | -1.990214 | 31.38668 | 1.487483
129 | 465 | 1208.968 | 3.531465 | -1.988114 | 31.436 | 1.487483
129 | 465 | 1218.343 | 3.529544 | -1.98989 | 31.48242 | 1.487483
129 | 465 | 1227.687 | 3.527864 | -1.98615 | 31.5153 | 1.487483
129 | 465 | 1237.109 | 3.52595 | -1.987172 | 31.55458 | 1.487483
129 | 465 | 1246.484 | 3.524057 | -1.9875 | 31.60168 | 1.487483
129 | 465 | 1255.843 | 3.522228 | -1.989354 | 31.63426 | 1.487483
129 | 465 | 1265.187 | 3.520175 | -1.988171 | 31.69068 | 1.487483
129 | 465 | 1274.546 | 3.518635 | -1.993159 | 31.74266 | 1.487483
129 | 465 | 1283.921 | 3.51677 | -1.991081 | 31.77123 | 1.487483
129 | 465 | 1293.25 | 3.514986 | -1.990275 | 31.81761 | 1.487483
129 | 465 | 1302.578 | 3.513167 | -1.992209 | 31.85983 | 1.487483
129 | 465 | 1312.015 | 3.511533 | -1.99018 | 31.91596 | 1.487483
129 | 465 | 1321.328 | 3.509886 | -1.991453 | 31.94064 | 1.487483
129 | 465 | 1330.656 | 3.507985 | -1.988639 | 31.99024 | 1.487483
129 | 465 | 1340.046 | 3.506505 | -1.988614 | 32.02907 | 1.487483
129 | 465 | 1349.406 | 3.504749 | -1.989809 | 32.06555 | 1.487483
129 | 465 | 1358.75 | 3.503173 | -1.992449 | 32.10864 | 1.487483
129 | 465 | 1368.109 | 3.501389 | -1.992174 | 32.15538 | 1.487483
129 | 465 | 1377.437 | 3.499844 | -1.988849 | 32.19117 | 1.487483
129 | 465 | 1386.781 | 3.498204 | -1.989562 | 32.23481 | 1.487483
129 | 465 | 1396.171 | 3.496735 | -1.989782 | 32.26863 | 1.487483
129 | 465 | 1405.515 | 3.495041 | -1.988441 | 32.31365 | 1.487483
129 | 465 | 1414.875 | 3.493427 | -1.991215 | 32.34579 | 1.487483
129 | 465 | 1424.234 | 3.491728 | -1.991846 | 32.39804 | 1.487483
129 | 465 | 1433.578 | 3.490454 | -1.989064 | 32.44253 | 1.487483
129 | 465 | 1442.968 | 3.488655 | -1.990182 | 32.48858 | 1.487483
129 | 465 | 1452.296 | 3.487187 | -1.989208 | 32.52523 | 1.487483
129 | 465 | 1461.718 | 3.485534 | -1.990155 | 32.56054 | 1.487483
129 | 465 | 1471.125 | 3.484172 | -1.989151 | 32.59357 | 1.487483
129 | 465 | 1480.453 | 3.482679 | -1.990406 | 32.63501 | 1.487483
129 | 465 | 1489.781 | 3.4812 | -1.988771 | 32.68144 | 1.487483
129 | 465 | 1499.125 | 3.479751 | -1.987294 | 32.70288 | 1.487483
129 | 465 | 1508.546 | 3.478088 | -1.986781 | 32.75677 | 1.487483
129 | 465 | 1517.937 | 3.476713 | -1.99021 | 32.79587 | 1.487483
129 | 465 | 1527.312 | 3.474995 | -1.992425 | 32.83024 | 1.487483
129 | 465 | 1536.703 | 3.473955 | -1.987418 | 32.87703 | 1.487483
129 | 465 | 1546.078 | 3.472282 | -1.98938 | 32.91901 | 1.487483
129 | 465 | 1555.453 | 3.470634 | -1.990677 | 32.94792 | 1.487483
129 | 465 | 1564.812 | 3.469536 | -1.991013 | 32.97496 | 1.487483
129 | 465 | 1574.218 | 3.468078 | -1.987144 | 33.02039 | 1.487483
129 | 465 | 1583.593 | 3.466341 | -1.990719 | 33.06704 | 1.487483
129 | 465 | 1592.968 | 3.464987 | -1.988407 | 33.11683 | 1.487483
129 | 465 | 1602.421 | 3.463566 | -1.987129 | 33.15316 | 1.487483
129 | 465 | 1611.828 | 3.462066 | -1.992527 | 33.19244 | 1.487483
129 | 465 | 1621.187 | 3.460681 | -1.993541 | 33.24542 | 1.487483
129 | 465 | 1630.562 | 3.45935 | -1.990652 | 33.27534 | 1.487483
129 | 465 | 1639.921 | 3.45788 | -1.989979 | 33.30935 | 1.487483
129 | 465 | 1649.328 | 3.456533 | -1.989178 | 33.36338 | 1.487483
129 | 465 | 1658.687 | 3.45502 | -1.989667 | 33.39614 | 1.487483
129 | 465 | 1668.015 | 3.453386 | -1.986976 | 33.43556 | 1.487483
129 | 465 | 1677.437 | 3.452001 | -1.988625 | 33.48297 | 1.487483
129 | 465 | 1686.796 | 3.450715 | -1.986367 | 33.51898 | 1.487483
129 | 465 | 1696.171 | 3.449154 | -1.991218 | 33.55868 | 1.487483
129 | 465 | 1705.5 | 3.447597 | -1.990504 | 33.60371 | 1.487483
129 | 465 | 1714.89 | 3.446341 | -1.989621 | 33.64961 | 1.487483
129 | 465 | 1724.25 | 3.445038 | -1.992071 | 33.6878 | 1.487483
129 | 465 | 1733.609 | 3.443503 | -1.990926 | 33.73652 | 1.487483
129 | 465 | 1742.984 | 3.442084 | -1.989513 | 33.76604 | 1.487483
129 | 465 | 1752.359 | 3.440538 | -1.987042 | 33.81253 | 1.487483
129 | 465 | 1761.734 | 3.438911 | -1.989958 | 33.86332 | 1.487483
129 | 465 | 1771.109 | 3.437496 | -1.989486 | 33.88057 | 1.487483
129 | 465 | 1780.437 | 3.436081 | -1.989581 | 33.92442 | 1.487483
129 | 465 | 1789.796 | 3.434855 | -1.989033 | 33.97392 | 1.487483
129 | 465 | 1799.156 | 3.433145 | -1.989586 | 34.01642 | 1.487483
129 | 465 | 1808.578 | 3.431499 | -1.990032 | 34.05215 | 1.487483
129 | 465 | 1817.937 | 3.430074 | -1.990866 | 34.09381 | 1.487483
129 | 465 | 1827.312 | 3.428608 | -1.989178 | 34.15552 | 1.487483
129 | 465 | 1836.656 | 3.427125 | -1.987125 | 34.18278 | 1.487483
129 | 465 | 1846.046 | 3.42569 | -1.988547 | 34.22136 | 1.487483
129 | 465 | 1855.359 | 3.424074 | -1.988934 | 34.26374 | 1.487483
129 | 465 | 1864.718 | 3.422669 | -1.988534 | 34.30888 | 1.487483
129 | 465 | 1874.125 | 3.421004 | -1.989133 | 34.35553 | 1.487483
129 | 465 | 1883.468 | 3.419483 | -1.988805 | 34.3964 | 1.487483
129 | 465 | 1892.859 | 3.418221 | -1.990874 | 34.43084 | 1.487483
129 | 465 | 1902.234 | 3.416325 | -1.990119 | 34.46367 | 1.487483
129 | 465 | 1911.578 | 3.414692 | -1.985733 | 34.52686 | 1.487483
129 | 465 | 1920.937 | 3.413114 | -1.990061 | 34.5567 | 1.487483
129 | 465 | 1930.265 | 3.411615 | -1.986773 | 34.60305 | 1.487483
129 | 465 | 1939.64 | 3.409891 | -1.990539 | 34.65386 | 1.487483
129 | 465 | 1948.968 | 3.408139 | -1.989562 | 34.68423 | 1.487483
129 | 465 | 1958.312 | 3.406667 | -1.989543 | 34.73929 | 1.487483
129 | 465 | 1967.656 | 3.404901 | -1.989482 | 34.77668 | 1.487483
129 | 465 | 1977.046 | 3.403237 | -1.986648 | 34.82472 | 1.487483
129 | 465 | 1986.406 | 3.401613 | -1.990769 | 34.86129 | 1.487483
129 | 465 | 1995.75 | 3.400028 | -1.987225 | 34.90101 | 1.487483
129 | 465 | 2005.093 | 3.398373 | -1.989744 | 34.95833 | 1.487483
129 | 465 | 2014.406 | 3.396567 | -1.985997 | 35.00989 | 1.487483
129 | 465 | 2023.843 | 3.394723 | -1.988185 | 35.05181 | 1.487483
129 | 465 | 2033.171 | 3.393149 | -1.986329 | 35.08691 | 1.487483
129 | 465 | 2042.578 | 3.391303 | -1.986639 | 35.12969 | 1.487483
129 | 465 | 2051.921 | 3.389666 | -1.9893 | 35.17621 | 1.487483
129 | 465 | 2061.312 | 3.387528 | -1.990024 | 35.22983 | 1.487483
129 | 465 | 2070.656 | 3.385816 | -1.9875 | 35.26996 | 1.487483
129 | 465 | 2080.031 | 3.383707 | -1.990302 | 35.31328 | 1.487483
129 | 465 | 2089.359 | 3.381755 | -1.991561 | 35.36641 | 1.487483
129 | 465 | 2098.734 | 3.379852 | -1.991068 | 35.41241 | 1.487483
129 | 465 | 2108.187 | 3.377691 | -1.989792 | 35.46122 | 1.487483
129 | 465 | 2117.468 | 3.375795 | -1.988942 | 35.49518 | 1.487483
129 | 465 | 2126.812 | 3.373784 | -1.98864 | 35.55873 | 1.487483
129 | 465 | 2136.218 | 3.371859 | -1.98675 | 35.60851 | 1.487483
129 | 465 | 2145.578 | 3.369521 | -1.989439 | 35.642 | 1.487483
129 | 465 | 2155 | 3.367164 | -1.990074 | 35.69179 | 1.487483
129 | 465 | 2164.343 | 3.364986 | -1.986215 | 35.73931 | 1.487483
129 | 465 | 2173.734 | 3.362313 | -1.990995 | 35.78373 | 1.487483
129 | 465 | 2183.046 | 3.360069 | -1.990583 | 35.84331 | 1.487483
129 | 465 | 2192.359 | 3.357851 | -1.98885 | 35.89302 | 1.487483
129 | 465 | 2201.703 | 3.355403 | -1.98988 | 35.94413 | 1.487483
129 | 465 | 2211.031 | 3.352695 | -1.991844 | 35.98138 | 1.487483
129 | 465 | 2220.39 | 3.350226 | -1.990835 | 36.02894 | 1.487483
129 | 465 | 2229.75 | 3.347693 | -1.99122 | 36.07868 | 1.487483
129 | 465 | 2239.14 | 3.344617 | -1.989914 | 36.13366 | 1.487483
129 | 465 | 2248.546 | 3.341592 | -1.99352 | 36.19494 | 1.487483
129 | 465 | 2257.906 | 3.338904 | -1.988913 | 36.24326 | 1.487483
129 | 465 | 2267.281 | 3.335637 | -1.990655 | 36.29964 | 1.487483
129 | 465 | 2276.625 | 3.33251 | -1.987929 | 36.35054 | 1.487483
129 | 465 | 2286.015 | 3.328982 | -1.987972 | 36.39495 | 1.487483
129 | 465 | 2295.359 | 3.325464 | -1.990408 | 36.45492 | 1.487483
129 | 465 | 2304.718 | 3.321816 | -1.98872 | 36.49469 | 1.487483
129 | 465 | 2314.078 | 3.317748 | -1.989041 | 36.55829 | 1.487483
129 | 465 | 2323.468 | 3.313995 | -1.989965 | 36.59706 | 1.487483
129 | 465 | 2332.843 | 3.309736 | -1.990349 | 36.64881 | 1.487483
129 | 465 | 2342.218 | 3.305135 | -1.987676 | 36.71509 | 1.487483
129 | 465 | 2351.562 | 3.300817 | -1.986951 | 36.77209 | 1.487483
129 | 465 | 2360.921 | 3.295811 | -1.989994 | 36.82738 | 1.487483
129 | 465 | 2370.296 | 3.290604 | -1.988682 | 36.89325 | 1.487483
129 | 465 | 2379.671 | 3.28528 | -1.988727 | 36.95508 | 1.487483
129 | 465 | 2389.046 | 3.279353 | -1.987553 | 36.99925 | 1.487483
129 | 465 | 2398.453 | 3.273415 | -1.993225 | 37.06818 | 1.487483
129 | 465 | 2407.812 | 3.26718 | -1.990564 | 37.13096 | 1.487483
129 | 465 | 2417.281 | 3.260466 | -1.989454 | 37.16798 | 1.487483
129 | 465 | 2426.859 | 3.253255 | -1.992144 | 37.23843 | 1.487483
129 | 465 | 2436.406 | 3.245591 | -1.990482 | 37.30065 | 1.487483
129 | 465 | 2445.921 | 3.237851 | -1.990992 | 37.35409 | 1.487483
129 | 465 | 2455.515 | 3.229276 | -1.989246 | 37.43213 | 1.487483
129 | 465 | 2465.031 | 3.220495 | -1.988967 | 37.49522 | 1.487483
129 | 465 | 2474.625 | 3.21111 | -1.990024 | 37.56294 | 1.487483
129 | 465 | 2484.234 | 3.201202 | -1.994355 | 37.63526 | 1.487483
129 | 465 | 2493.89 | 3.190762 | -1.98746 | 37.69825 | 1.487483
129 | 465 | 2503.515 | 3.179657 | -1.990262 | 37.77738 | 1.487483
129 | 465 | 2513.187 | 3.168 | -1.987443 | 37.83154 | 1.487483
129 | 465 | 2522.812 | 3.155467 | -1.989285 | 37.92208 | 1.487483
129 | 465 | 2532.5 | 3.142539 | -1.988231 | 37.99509 | 1.487483
129 | 465 | 2542.109 | 3.128695 | -1.990615 | 38.07294 | 1.487483
129 | 465 | 2551.765 | 3.11405 | -1.989357 | 38.14443 | 1.487483
129 | 465 | 2561.421 | 3.098543 | -1.990283 | 38.2402 | 1.487483
129 | 465 | 2571.046 | 3.082093 | -1.987786 | 38.32098 | 1.487483
129 | 465 | 2580.734 | 3.06474 | -1.990755 | 38.3976 | 1.487483
129 | 465 | 2590.5 | 3.046208 | -1.986969 | 38.48478 | 1.487483
129 | 465 | 2600.109 | 3.026285 | -1.989212 | 38.58379 | 1.487483
129 | 465 | 2609.765 | 3.005405 | -1.986911 | 38.68068 | 1.487483
129 | 465 | 2619.375 | 2.982703 | -1.987804 | 38.78025 | 1.487483
129 | 465 | 2629.078 | 2.959138 | -1.989271 | 38.89394 | 1.487483
129 | 465 | 2638.734 | 2.933643 | -1.98805 | 38.99386 | 1.487483
129 | 465 | 2648.39 | 2.907556 | -1.987493 | 39.13684 | 1.487483
129 | 465 | 2658 | 2.879502 | -1.989161 | 39.25468 | 1.487483
129 | 465 | 2667.625 | 2.848739 | -1.990451 | 39.37405 | 1.487483
129 | 465 | 2677.296 | 2.81311 | -1.993417 | 39.5088 | 1.487483
129 | 465 | 2686.953 | 2.770376 | -1.988862 | 39.64531 | 1.487483
129 | 465 | 2696.562 | 2.717803 | -1.990366 | 39.80439 | 1.487483
129 | 465 | 2706.25 | 2.649216 | -1.987282 | 39.96087 | 1.487483
129 | 465 | 2715.906 | 2.557127 | -1.991379 | 40.14396 | 1.487483
129 | 465 | 2725.531 | 2.427907 | -1.98837 | 40.32271 | 1.487483
129 | 465 | 2735.25 | 2.24199 | -1.988005 | 40.56237 | 1.487483
129 | 465 | 2744.875 | 2.02985 | -1.985936 | 40.86486 | 1.487483
129 | 465 | 2754.609 | 2.784202 | 0.0003609583 | 41.07077 | 1.487483
129 | 465 | 2764.375 | 2.911252 | -0.003377545 | 41.09401 | 1.487483
129 | 465 | 2774.203 | 2.988228 | -0.006517423 | 41.04731 | 1.487483
129 | 465 | 2784 | 3.048413 | -0.002446005 | 40.95217 | 1.487483
129 | 465 | 2793.75 | 3.099097 | -0.002758772 | 40.84339 | 1.487483
129 | 465 | 2803.515 | 3.143348 | -0.003611855 | 40.71176 | 1.487483
129 | 465 | 2813.39 | 3.181178 | -0.003640925 | 40.56276 | 1.487483
129 | 465 | 2823.14 | 3.211979 | -0.001413898 | 40.42192 | 1.487483
129 | 465 | 2832.906 | 3.238404 | -0.001462739 | 40.25368 | 1.487483
129 | 465 | 2842.765 | 3.261767 | -0.00507875 | 40.09174 | 1.487483
129 | 465 | 2852.5 | 3.282494 | -0.0006217607 | 39.93086 | 1.487483
129 | 465 | 2862.281 | 3.300562 | -0.0003785512 | 39.76772 | 1.487483
129 | 465 | 2872.093 | 3.317161 | -0.002880084 | 39.58824 | 1.487483
129 | 465 | 2881.875 | 3.332186 | -0.001617546 | 39.42415 | 1.487483
129 | 465 | 2891.64 | 3.346043 | -0.00111913 | 39.25241 | 1.487483
130 | 469 | 0 | 4.200268 | -0.003567895 | 23.7888 | 1.482535
130 | 469 | 9.375 | 4.200291 | -8.758125e-05 | 23.79667 | 1.482535
130 | 469 | 19.531 | 3.994071 | -1.990915 | 23.81346 | 1.482535
130 | 469 | 28.89 | 3.974658 | -1.990302 | 23.87779 | 1.482535
130 | 469 | 38.219 | 3.959834 | -1.988374 | 23.9731 | 1.482535
130 | 469 | 47.547 | 3.946942 | -1.987952 | 24.07514 | 1.482535
130 | 469 | 56.906 | 3.935753 | -1.990708 | 24.18339 | 1.482535
130 | 469 | 66.312 | 3.925773 | -1.988933 | 24.28806 | 1.482535
130 | 469 | 75.656 | 3.916827 | -1.989823 | 24.39313 | 1.482535
130 | 469 | 85.047 | 3.908383 | -1.988589 | 24.49926 | 1.482535
130 | 469 | 94.453 | 3.900925 | -1.99263 | 24.59918 | 1.482535
130 | 469 | 103.781 | 3.893722 | -1.990876 | 24.70841 | 1.482535
130 | 469 | 113.172 | 3.887109 | -1.987585 | 24.82595 | 1.482535
130 | 469 | 122.562 | 3.880929 | -1.988486 | 24.93308 | 1.482535
130 | 469 | 131.89 | 3.875012 | -1.988589 | 25.03559 | 1.482535
130 | 469 | 141.265 | 3.869543 | -1.990777 | 25.14056 | 1.482535
130 | 469 | 150.64 | 3.864373 | -1.990844 | 25.26064 | 1.482535
130 | 469 | 159.984 | 3.85931 | -1.987746 | 25.36755 | 1.482535
130 | 469 | 169.39 | 3.854684 | -1.991912 | 25.48588 | 1.482535
130 | 469 | 178.75 | 3.849879 | -1.986893 | 25.58829 | 1.482535
130 | 469 | 188.14 | 3.845433 | -1.990243 | 25.69179 | 1.482535
130 | 469 | 197.469 | 3.841232 | -1.988347 | 25.79898 | 1.482535
130 | 469 | 206.844 | 3.837292 | -1.990995 | 25.92248 | 1.482535
130 | 469 | 216.187 | 3.833315 | -1.988327 | 26.01318 | 1.482535
130 | 469 | 225.531 | 3.829572 | -1.991407 | 26.13081 | 1.482535
130 | 469 | 234.969 | 3.825893 | -1.987902 | 26.23153 | 1.482535
130 | 469 | 244.312 | 3.822417 | -1.988012 | 26.32598 | 1.482535
130 | 469 | 253.719 | 3.818835 | -1.987425 | 26.4264 | 1.482535
130 | 469 | 263.078 | 3.815399 | -1.989436 | 26.54873 | 1.482535
130 | 469 | 272.437 | 3.812169 | -1.989704 | 26.66281 | 1.482535
130 | 469 | 281.828 | 3.80876 | -1.991899 | 26.75278 | 1.482535
130 | 469 | 291.187 | 3.805334 | -1.986436 | 26.85756 | 1.482535
130 | 469 | 300.547 | 3.802307 | -1.988006 | 26.96012 | 1.482535
130 | 469 | 309.969 | 3.798917 | -1.990546 | 27.06755 | 1.482535
130 | 469 | 319.328 | 3.795565 | -1.991196 | 27.16035 | 1.482535
130 | 469 | 328.656 | 3.792285 | -1.98992 | 27.26287 | 1.482535
130 | 469 | 338.015 | 3.78918 | -1.989538 | 27.35623 | 1.482535
130 | 469 | 347.406 | 3.785617 | -1.98908 | 27.45667 | 1.482535
130 | 469 | 356.719 | 3.782533 | -1.990342 | 27.56443 | 1.482535
130 | 469 | 366.078 | 3.778972 | -1.988964 | 27.65749 | 1.482535
130 | 469 | 375.469 | 3.775556 | -1.989547 | 27.7569 | 1.482535
130 | 469 | 384.812 | 3.772018 | -1.98802 | 27.84468 | 1.482535
130 | 469 | 394.203 | 3.768414 | -1.989954 | 27.92745 | 1.482535
130 | 469 | 403.562 | 3.764967 | -1.988957 | 28.02299 | 1.482535
130 | 469 | 412.937 | 3.761351 | -1.988578 | 28.11132 | 1.482535
130 | 469 | 422.297 | 3.757695 | -1.989425 | 28.20088 | 1.482535
130 | 469 | 431.672 | 3.754142 | -1.99002 | 28.29282 | 1.482535
130 | 469 | 441.062 | 3.75046 | -1.98797 | 28.39029 | 1.482535
130 | 469 | 450.39 | 3.746708 | -1.990771 | 28.48598 | 1.482535
130 | 469 | 459.812 | 3.74294 | -1.989549 | 28.56187 | 1.482535
130 | 469 | 469.156 | 3.739297 | -1.991601 | 28.64319 | 1.482535
130 | 469 | 478.531 | 3.735471 | -1.990072 | 28.72208 | 1.482535
130 | 469 | 487.859 | 3.73194 | -1.989539 | 28.79027 | 1.482535
130 | 469 | 497.25 | 3.728311 | -1.990332 | 28.85743 | 1.482535
130 | 469 | 506.578 | 3.724667 | -1.990168 | 28.92029 | 1.482535
130 | 469 | 515.937 | 3.720987 | -1.991588 | 28.97673 | 1.482535
130 | 469 | 525.406 | 3.717158 | -1.990374 | 29.02662 | 1.482535
130 | 469 | 534.765 | 3.713677 | -1.989562 | 29.07364 | 1.482535
130 | 469 | 544.094 | 3.710333 | -1.989531 | 29.12799 | 1.482535
130 | 469 | 553.469 | 3.706868 | -1.990209 | 29.17817 | 1.482535
130 | 469 | 562.859 | 3.70363 | -1.990518 | 29.217 | 1.482535
130 | 469 | 572.203 | 3.700325 | -1.988399 | 29.24786 | 1.482535
130 | 469 | 581.594 | 3.696992 | -1.989725 | 29.28869 | 1.482535
130 | 469 | 590.906 | 3.693687 | -1.988191 | 29.32965 | 1.482535
130 | 469 | 600.265 | 3.690919 | -1.990359 | 29.34968 | 1.482535
130 | 469 | 609.656 | 3.687502 | -1.990963 | 29.37634 | 1.482535
130 | 469 | 619.031 | 3.684618 | -1.98845 | 29.39089 | 1.482535
130 | 469 | 628.437 | 3.681291 | -1.98858 | 29.41549 | 1.482535
130 | 469 | 637.797 | 3.678486 | -1.990248 | 29.44241 | 1.482535
130 | 469 | 647.172 | 3.675596 | -1.988802 | 29.449 | 1.482535
130 | 469 | 656.547 | 3.672455 | -1.989531 | 29.47067 | 1.482535
130 | 469 | 665.984 | 3.669385 | -1.987564 | 29.49205 | 1.482535
130 | 469 | 675.375 | 3.666585 | -1.988684 | 29.49024 | 1.482535
130 | 469 | 684.812 | 3.663838 | -1.991248 | 29.51364 | 1.482535
130 | 469 | 694.172 | 3.660957 | -1.991493 | 29.52953 | 1.482535
130 | 469 | 703.5 | 3.65811 | -1.988383 | 29.54834 | 1.482535
130 | 469 | 712.89 | 3.655398 | -1.991304 | 29.55582 | 1.482535
130 | 469 | 722.312 | 3.652606 | -1.989254 | 29.58798 | 1.482535
130 | 469 | 731.656 | 3.649842 | -1.988041 | 29.60378 | 1.482535
130 | 469 | 741.047 | 3.647003 | -1.986898 | 29.6276 | 1.482535
130 | 469 | 750.39 | 3.644548 | -1.987495 | 29.64093 | 1.482535
130 | 469 | 759.734 | 3.641581 | -1.987614 | 29.66522 | 1.482535
130 | 469 | 769.109 | 3.638955 | -1.989151 | 29.67486 | 1.482535
130 | 469 | 778.484 | 3.636151 | -1.986516 | 29.69337 | 1.482535
130 | 469 | 787.828 | 3.633649 | -1.989479 | 29.721 | 1.482535
130 | 469 | 797.219 | 3.630979 | -1.989371 | 29.75219 | 1.482535
130 | 469 | 806.625 | 3.628297 | -1.989951 | 29.77744 | 1.482535
130 | 469 | 816 | 3.625523 | -1.991963 | 29.78945 | 1.482535
130 | 469 | 825.359 | 3.62327 | -1.987612 | 29.8203 | 1.482535
130 | 469 | 834.687 | 3.620599 | -1.990368 | 29.85581 | 1.482535
130 | 469 | 844.047 | 3.618074 | -1.987682 | 29.87358 | 1.482535
130 | 469 | 853.406 | 3.615215 | -1.987717 | 29.90834 | 1.482535
130 | 469 | 862.781 | 3.612839 | -1.989174 | 29.9469 | 1.482535
130 | 469 | 872.172 | 3.610266 | -1.989332 | 29.99008 | 1.482535
130 | 469 | 881.531 | 3.607737 | -1.988653 | 30.01844 | 1.482535
130 | 469 | 890.875 | 3.605261 | -1.989444 | 30.05351 | 1.482535
130 | 469 | 900.312 | 3.602681 | -1.987639 | 30.08814 | 1.482535
130 | 469 | 909.656 | 3.600324 | -1.988765 | 30.12097 | 1.482535
130 | 469 | 919.031 | 3.597764 | -1.990288 | 30.16298 | 1.482535
130 | 469 | 928.39 | 3.59537 | -1.988165 | 30.19833 | 1.482535
130 | 469 | 937.781 | 3.592874 | -1.987894 | 30.23127 | 1.482535
130 | 469 | 947.125 | 3.590546 | -1.987081 | 30.26186 | 1.482535
130 | 469 | 956.5 | 3.587958 | -1.986729 | 30.30541 | 1.482535
130 | 469 | 965.844 | 3.585746 | -1.991974 | 30.35827 | 1.482535
130 | 469 | 975.234 | 3.583371 | -1.988533 | 30.39496 | 1.482535
130 | 469 | 984.578 | 3.581176 | -1.990639 | 30.43261 | 1.482535
130 | 469 | 993.937 | 3.5787 | -1.989627 | 30.47531 | 1.482535
130 | 469 | 1003.359 | 3.576323 | -1.989528 | 30.51603 | 1.482535
130 | 469 | 1012.703 | 3.574209 | -1.99042 | 30.5662 | 1.482535
130 | 469 | 1022.078 | 3.571892 | -1.990059 | 30.60716 | 1.482535
130 | 469 | 1031.453 | 3.569625 | -1.991348 | 30.64505 | 1.482535
130 | 469 | 1040.812 | 3.567435 | -1.988497 | 30.68792 | 1.482535
130 | 469 | 1050.172 | 3.565079 | -1.988153 | 30.73455 | 1.482535
130 | 469 | 1059.531 | 3.562884 | -1.990704 | 30.77417 | 1.482535
130 | 469 | 1068.922 | 3.560735 | -1.990839 | 30.82249 | 1.482535
130 | 469 | 1078.328 | 3.558487 | -1.989451 | 30.86439 | 1.482535
130 | 469 | 1087.703 | 3.556527 | -1.989094 | 30.91511 | 1.482535
130 | 469 | 1097.031 | 3.55414 | -1.987391 | 30.95073 | 1.482535
130 | 469 | 1106.375 | 3.552302 | -1.985504 | 31.00356 | 1.482535
130 | 469 | 1115.765 | 3.550023 | -1.98904 | 31.04719 | 1.482535
130 | 469 | 1125.109 | 3.547872 | -1.988312 | 31.0815 | 1.482535
130 | 469 | 1134.484 | 3.545838 | -1.988977 | 31.12888 | 1.482535
130 | 469 | 1143.875 | 3.543655 | -1.986877 | 31.16944 | 1.482535
130 | 469 | 1153.281 | 3.541929 | -1.98837 | 31.21243 | 1.482535
130 | 469 | 1162.609 | 3.539835 | -1.989115 | 31.25352 | 1.482535
130 | 469 | 1171.969 | 3.537982 | -1.990665 | 31.29655 | 1.482535
130 | 469 | 1181.359 | 3.535802 | -1.990231 | 31.33515 | 1.482535
130 | 469 | 1190.719 | 3.533823 | -1.988834 | 31.38151 | 1.482535
130 | 469 | 1200.062 | 3.532159 | -1.990208 | 31.42554 | 1.482535
130 | 469 | 1209.422 | 3.530102 | -1.990556 | 31.46749 | 1.482535
130 | 469 | 1218.719 | 3.528275 | -1.991586 | 31.5126 | 1.482535
130 | 469 | 1228.062 | 3.526185 | -1.989004 | 31.54687 | 1.482535
130 | 469 | 1237.469 | 3.524319 | -1.98783 | 31.593 | 1.482535
130 | 469 | 1246.797 | 3.5226 | -1.989217 | 31.63337 | 1.482535
130 | 469 | 1256.125 | 3.520779 | -1.988747 | 31.67682 | 1.482535
130 | 469 | 1265.5 | 3.518941 | -1.989749 | 31.71831 | 1.482535
130 | 469 | 1274.828 | 3.517118 | -1.989024 | 31.7621 | 1.482535
130 | 469 | 1284.187 | 3.515422 | -1.99153 | 31.80851 | 1.482535
130 | 469 | 1293.562 | 3.51372 | -1.988887 | 31.85856 | 1.482535
130 | 469 | 1302.937 | 3.511683 | -1.992761 | 31.89579 | 1.482535
130 | 469 | 1312.312 | 3.509934 | -1.989263 | 31.93518 | 1.482535
130 | 469 | 1321.64 | 3.508423 | -1.986463 | 31.97737 | 1.482535
130 | 469 | 1331 | 3.506768 | -1.991902 | 32.02073 | 1.482535
130 | 469 | 1340.359 | 3.50501 | -1.988343 | 32.06305 | 1.482535
130 | 469 | 1349.703 | 3.503407 | -1.990839 | 32.10276 | 1.482535
130 | 469 | 1359.094 | 3.501921 | -1.983663 | 32.14918 | 1.482535
130 | 469 | 1368.547 | 3.5002 | -1.989217 | 32.18606 | 1.482535
130 | 469 | 1377.922 | 3.49845 | -1.990261 | 32.22584 | 1.482535
130 | 469 | 1387.297 | 3.496864 | -1.988411 | 32.26917 | 1.482535
130 | 469 | 1396.703 | 3.4952 | -1.989969 | 32.30328 | 1.482535
130 | 469 | 1406.062 | 3.493543 | -1.990855 | 32.34583 | 1.482535
130 | 469 | 1415.484 | 3.491899 | -1.98975 | 32.39274 | 1.482535
130 | 469 | 1424.89 | 3.490501 | -1.98793 | 32.43815 | 1.482535
130 | 469 | 1434.312 | 3.488799 | -1.988497 | 32.46895 | 1.482535
130 | 469 | 1443.703 | 3.48743 | -1.990524 | 32.51716 | 1.482535
130 | 469 | 1453.14 | 3.485635 | -1.989681 | 32.55108 | 1.482535
130 | 469 | 1462.531 | 3.484233 | -1.988762 | 32.58733 | 1.482535
130 | 469 | 1471.922 | 3.482723 | -1.992687 | 32.63744 | 1.482535
130 | 469 | 1481.297 | 3.4812 | -1.990014 | 32.67399 | 1.482535
130 | 469 | 1490.703 | 3.479837 | -1.987158 | 32.72062 | 1.482535
130 | 469 | 1500.047 | 3.478257 | -1.989605 | 32.7631 | 1.482535
130 | 469 | 1509.39 | 3.476542 | -1.991691 | 32.79594 | 1.482535
130 | 469 | 1518.765 | 3.475106 | -1.989388 | 32.84048 | 1.482535
130 | 469 | 1528.109 | 3.47357 | -1.987158 | 32.87587 | 1.482535
130 | 469 | 1537.547 | 3.472259 | -1.988623 | 32.93086 | 1.482535
130 | 469 | 1546.875 | 3.470784 | -1.989185 | 32.95048 | 1.482535
130 | 469 | 1556.234 | 3.468918 | -1.988935 | 32.99437 | 1.482535
130 | 469 | 1565.578 | 3.467649 | -1.988371 | 33.03642 | 1.482535
130 | 469 | 1574.922 | 3.466309 | -1.990127 | 33.07945 | 1.482535
130 | 469 | 1584.265 | 3.465066 | -1.988042 | 33.1182 | 1.482535
130 | 469 | 1593.703 | 3.463476 | -1.986148 | 33.15178 | 1.482535
130 | 469 | 1603.078 | 3.461984 | -1.99105 | 33.21374 | 1.482535
130 | 469 | 1612.469 | 3.460653 | -1.989841 | 33.25341 | 1.482535
130 | 469 | 1621.828 | 3.459185 | -1.989522 | 33.28831 | 1.482535
130 | 469 | 1631.187 | 3.457655 | -1.989411 | 33.34618 | 1.482535
130 | 469 | 1640.531 | 3.456234 | -1.987151 | 33.38112 | 1.482535
130 | 469 | 1649.922 | 3.454831 | -1.987489 | 33.41227 | 1.482535
130 | 469 | 1659.312 | 3.453402 | -1.989267 | 33.44668 | 1.482535
130 | 469 | 1668.656 | 3.452051 | -1.986527 | 33.48593 | 1.482535
130 | 469 | 1678 | 3.450632 | -1.989585 | 33.53831 | 1.482535
130 | 469 | 1687.406 | 3.448872 | -1.98939 | 33.56967 | 1.482535
130 | 469 | 1696.812 | 3.447565 | -1.988534 | 33.60676 | 1.482535
130 | 469 | 1706.219 | 3.446057 | -1.990531 | 33.65616 | 1.482535
130 | 469 | 1715.625 | 3.444749 | -1.987976 | 33.68686 | 1.482535
130 | 469 | 1725.047 | 3.443374 | -1.989683 | 33.72855 | 1.482535
130 | 469 | 1734.359 | 3.441835 | -1.99094 | 33.77058 | 1.482535
130 | 469 | 1743.719 | 3.440387 | -1.990862 | 33.81054 | 1.482535
130 | 469 | 1753.047 | 3.438738 | -1.989361 | 33.86348 | 1.482535
130 | 469 | 1762.422 | 3.437414 | -1.992238 | 33.89788 | 1.482535
130 | 469 | 1771.765 | 3.43576 | -1.992196 | 33.93171 | 1.482535
130 | 469 | 1781.125 | 3.43423 | -1.990404 | 33.96628 | 1.482535
130 | 469 | 1790.515 | 3.432921 | -1.988077 | 34.01735 | 1.482535
130 | 469 | 1799.875 | 3.431362 | -1.988343 | 34.06926 | 1.482535
130 | 469 | 1809.234 | 3.429983 | -1.991985 | 34.10205 | 1.482535
130 | 469 | 1818.64 | 3.428241 | -1.98719 | 34.15188 | 1.482535
130 | 469 | 1828 | 3.426927 | -1.986973 | 34.19411 | 1.482535
130 | 469 | 1837.469 | 3.425293 | -1.989944 | 34.23571 | 1.482535
130 | 469 | 1846.844 | 3.423907 | -1.98935 | 34.27438 | 1.482535
130 | 469 | 1856.203 | 3.422295 | -1.989569 | 34.30754 | 1.482535
130 | 469 | 1865.531 | 3.420596 | -1.98907 | 34.35504 | 1.482535
130 | 469 | 1874.937 | 3.419215 | -1.987989 | 34.39874 | 1.482535
130 | 469 | 1884.281 | 3.417689 | -1.990494 | 34.44946 | 1.482535
130 | 469 | 1893.594 | 3.416116 | -1.988793 | 34.48492 | 1.482535
130 | 469 | 1903.047 | 3.414461 | -1.989017 | 34.53155 | 1.482535
130 | 469 | 1912.437 | 3.412921 | -1.990536 | 34.56645 | 1.482535
130 | 469 | 1921.765 | 3.411178 | -1.990755 | 34.61303 | 1.482535
130 | 469 | 1931.094 | 3.40978 | -1.988916 | 34.66277 | 1.482535
130 | 469 | 1940.453 | 3.408077 | -1.987465 | 34.69958 | 1.482535
130 | 469 | 1949.875 | 3.406473 | -1.991017 | 34.73898 | 1.482535
130 | 469 | 1959.265 | 3.404743 | -1.990213 | 34.79237 | 1.482535
130 | 469 | 1968.625 | 3.403173 | -1.987369 | 34.83287 | 1.482535
130 | 469 | 1977.984 | 3.40133 | -1.990043 | 34.88365 | 1.482535
130 | 469 | 1987.375 | 3.399768 | -1.988738 | 34.92381 | 1.482535
130 | 469 | 1996.765 | 3.398004 | -1.989911 | 34.96387 | 1.482535
130 | 469 | 2006.078 | 3.39628 | -1.987854 | 35.01789 | 1.482535
130 | 469 | 2015.422 | 3.394583 | -1.989974 | 35.06877 | 1.482535
130 | 469 | 2024.765 | 3.392766 | -1.991522 | 35.10748 | 1.482535
130 | 469 | 2034.203 | 3.390793 | -1.990294 | 35.15699 | 1.482535
130 | 469 | 2043.594 | 3.389327 | -1.989591466 | 35.21034 | 1.482535
130 | 469 | 2052.953 | 3.387272 | -1.988606 | 35.24695 | 1.482535
130 | 469 | 2062.297 | 3.385318 | -1.988673 | 35.29339 | 1.482535
130 | 469 | 2071.656 | 3.38363 | -1.987561 | 35.33902 | 1.482535
130 | 469 | 2081.015 | 3.381657 | -1.987961 | 35.38175 | 1.482535
130 | 469 | 2090.422 | 3.379556 | -1.988565 | 35.42767 | 1.482535
130 | 469 | 2099.797 | 3.377549 | -1.988523 | 35.47293 | 1.482535
130 | 469 | 2109.187 | 3.375624 | -1.991103 | 35.53248 | 1.482535
130 | 469 | 2118.531 | 3.373624 | -1.991059 | 35.56748 | 1.482535
130 | 469 | 2127.89 | 3.371463 | -1.99088 | 35.62206 | 1.482535
130 | 469 | 2137.265 | 3.369225 | -1.989078 | 35.65695 | 1.482535
130 | 469 | 2146.562 | 3.366944 | -1.988237 | 35.71439 | 1.482535
130 | 469 | 2156 | 3.364812 | -1.991224 | 35.76394 | 1.482535
130 | 469 | 2165.344 | 3.362523 | -1.989025 | 35.81374 | 1.482535
130 | 469 | 2174.734 | 3.360067 | -1.991303 | 35.86332 | 1.482535
130 | 469 | 2184.109 | 3.357723 | -1.986967 | 35.90145 | 1.482535
130 | 469 | 2193.437 | 3.355217 | -1.986445 | 35.96124 | 1.482535
130 | 469 | 2202.812 | 3.352562 | -1.98734 | 36.01297 | 1.482535
130 | 469 | 2212.172 | 3.350136 | -1.988759 | 36.05107 | 1.482535
130 | 469 | 2221.578 | 3.347372 | -1.987811 | 36.09742 | 1.482535
130 | 469 | 2230.922 | 3.344586 | -1.988612 | 36.15394 | 1.482535
130 | 469 | 2240.344 | 3.341536 | -1.987237 | 36.20724 | 1.482535
130 | 469 | 2249.687 | 3.338799 | -1.9865 | 36.26008 | 1.482535
130 | 469 | 2259.047 | 3.335507 | -1.990845 | 36.31377 | 1.482535
130 | 469 | 2268.422 | 3.332356 | -1.989303 | 36.36148 | 1.482535
130 | 469 | 2277.812 | 3.328972 | -1.989773 | 36.40733 | 1.482535
130 | 469 | 2287.187 | 3.325443 | -1.98773 | 36.46102 | 1.482535
130 | 469 | 2296.531 | 3.321791 | -1.988812 | 36.49929 | 1.482535
130 | 469 | 2305.906 | 3.318092 | -1.98805 | 36.56415 | 1.482535
130 | 469 | 2315.281 | 3.314119 | -1.990037 | 36.61553 | 1.482535
130 | 469 | 2324.656 | 3.309945 | -1.989676 | 36.67073 | 1.482535
130 | 469 | 2334 | 3.305537 | -1.989864 | 36.7223 | 1.482535
130 | 469 | 2343.39 | 3.301 | -1.990807 | 36.78418 | 1.482535
130 | 469 | 2352.719 | 3.296122 | -1.988206 | 36.85685 | 1.482535
130 | 469 | 2362.062 | 3.291119 | -1.990131 | 36.91082 | 1.482535
130 | 469 | 2371.469 | 3.285443 | -1.988445 | 36.961 | 1.482535
130 | 469 | 2380.844 | 3.28001 | -1.989004 | 36.99596 | 1.482535
130 | 469 | 2390.156 | 3.274255 | -1.990957 | 37.06972 | 1.482535
130 | 469 | 2399.484 | 3.268046 | -1.988172 | 37.13728 | 1.482535
130 | 469 | 2408.859 | 3.261442 | -1.989506 | 37.18302 | 1.482535
130 | 469 | 2418.328 | 3.254471 | -1.991434 | 37.24361 | 1.482535
130 | 469 | 2427.859 | 3.247048 | -1.989782 | 37.31916 | 1.482535
130 | 469 | 2437.422 | 3.239349 | -1.98998 | 37.37514 | 1.482535
130 | 469 | 2446.953 | 3.231068 | -1.99064 | 37.4375 | 1.482535
130 | 469 | 2456.515 | 3.222185 | -1.989662 | 37.51025 | 1.482535
130 | 469 | 2466.015 | 3.21307 | -1.987693 | 37.58349 | 1.482535
130 | 469 | 2475.656 | 3.203189 | -1.98634 | 37.64825 | 1.482535
130 | 469 | 2485.312 | 3.193036 | -1.986402 | 37.70502 | 1.482535
130 | 469 | 2494.922 | 3.181947 | -1.985844 | 37.78193 | 1.482535
130 | 469 | 2504.609 | 3.170541 | -1.985242 | 37.8655 | 1.482535
130 | 469 | 2514.25 | 3.158464 | -1.98955 | 37.93997 | 1.482535
130 | 469 | 2523.89 | 3.145543 | -1.98802 | 38.02035 | 1.482535
130 | 469 | 2533.531 | 3.132107 | -1.989591 | 38.08649 | 1.482535
130 | 469 | 2543.172 | 3.117813 | -1.987593 | 38.17408 | 1.482535
130 | 469 | 2552.812 | 3.102674 | -1.984249 | 38.25301 | 1.482535
130 | 469 | 2562.484 | 3.086577 | -1.988229 | 38.33521 | 1.482535
130 | 469 | 2572.109 | 3.069447 | -1.988911 | 38.42124 | 1.482535
130 | 469 | 2581.75 | 3.051453 | -1.98991 | 38.51503 | 1.482535
130 | 469 | 2591.375 | 3.032351 | -1.9892 | 38.59513 | 1.482535
130 | 469 | 2601.031 | 3.011744 | -1.986916 | 38.68913 | 1.482535
130 | 469 | 2610.672 | 2.989983 | -1.98704 | 38.79329 | 1.482535
130 | 469 | 2620.375 | 2.966354 | -1.988961 | 38.89668 | 1.482535
130 | 469 | 2630.109 | 2.941976 | -1.986999 | 39.00567 | 1.482535
130 | 469 | 2639.734 | 2.916098 | -1.986554 | 39.11491 | 1.482535
130 | 469 | 2649.344 | 2.889314 | -1.986574 | 39.25901 | 1.482535
130 | 469 | 2659 | 2.859559 | -1.987213 | 39.39071 | 1.482535
130 | 469 | 2668.625 | 2.8262 | -1.988447 | 39.52048 | 1.482535
130 | 469 | 2678.265 | 2.786258 | -1.987113 | 39.64732 | 1.482535
130 | 469 | 2687.969 | 2.736959 | -1.988621 | 39.80777 | 1.482535
130 | 469 | 2697.562 | 2.674996 | -1.988576 | 39.94704 | 1.482535
130 | 469 | 2707.219 | 2.592606 | -1.986318 | 40.12638 | 1.482535
130 | 469 | 2716.859 | 2.477893 | -1.986957 | 40.31104 | 1.482535
130 | 469 | 2726.531 | 2.312021 | -1.987856 | 40.5221 | 1.482535
130 | 469 | 2736.172 | 2.095949 | -1.986855 | 40.77473 | 1.482535
130 | 469 | 2745.922 | 2.803052 | -0.001597816 | 40.98301 | 1.482535
130 | 469 | 2755.75 | 2.924518 | -0.0002088965 | 41.01378 | 1.482535
130 | 469 | 2765.5 | 2.999609 | 8.202786e-05 | 40.95514 | 1.482535
130 | 469 | 2775.265 | 3.058896 | -0.002357068 | 40.86593 | 1.482535
130 | 469 | 2785.14 | 3.110252 | -0.002397958 | 40.75011 | 1.482535
130 | 469 | 2794.859 | 3.153416 | -0.004317379 | 40.61442 | 1.482535
130 | 469 | 2804.64 | 3.189532 | -0.003205829 | 40.47128 | 1.482535
130 | 469 | 2814.39 | 3.219962 | -0.002661441 | 40.3203 | 1.482535
130 | 469 | 2824.172 | 3.246028 | -0.00416073 | 40.1621 | 1.482535
130 | 469 | 2834.015 | 3.268841 | 0.0001961097 | 39.9921 | 1.482535
130 | 469 | 2843.781 | 3.289207 | 3.645325e-05 | 39.82824 | 1.482535
130 | 469 | 2853.531 | 3.306959 | -0.003856383 | 39.67898 | 1.482535
130 | 469 | 2863.375 | 3.323461 | -0.001636287 | 39.4928 | 1.482535
130 | 469 | 2873.172 | 3.3384 | -7.835899e-05 | 39.322 | 1.482535
130 | 469 | 2882.906 | 3.351869 | -0.0003607174 | 39.1615 | 1.482535
131 | 473 | 0 | 4.199801 | -0.003644255 | 23.82872 | 1.482787
131 | 473 | 9.406 | 4.199878 | -0.0007370754 | 23.83267 | 1.482787
131 | 473 | 19.578 | 3.993593 | -1.987755 | 23.85473 | 1.482787
131 | 473 | 28.969 | 3.974025 | -1.987933 | 23.91315 | 1.482787
131 | 473 | 38.328 | 3.958855 | -1.988916 | 24.01493 | 1.482787
131 | 473 | 47.703 | 3.94634 | -1.989595 | 24.1038 | 1.482787
131 | 473 | 57.062 | 3.934953 | -1.991355 | 24.19997 | 1.482787
131 | 473 | 66.422 | 3.925092 | -1.987868 | 24.32241 | 1.482787
131 | 473 | 75.797 | 3.91589 | -1.989574 | 24.42318 | 1.482787
131 | 473 | 85.14 | 3.90772 | -1.989975 | 24.5296 | 1.482787
131 | 473 | 94.515 | 3.900234 | -1.990494 | 24.64108 | 1.482787
131 | 473 | 103.859 | 3.892878 | -1.987089 | 24.74993 | 1.482787
131 | 473 | 113.281 | 3.886232 | -1.988865 | 24.86151 | 1.482787
131 | 473 | 122.656 | 3.880062 | -1.989398 | 24.97895 | 1.482787
131 | 473 | 132.015 | 3.874376 | -1.988721 | 25.0757 | 1.482787
131 | 473 | 141.39 | 3.868637 | -1.988129 | 25.18575 | 1.482787
131 | 473 | 150.75 | 3.863258 | -1.994439 | 25.30716 | 1.482787
131 | 473 | 160.203 | 3.858537 | -1.985792 | 25.41381 | 1.482787
131 | 473 | 169.594 | 3.853717 | -1.991796 | 25.51804 | 1.482787
131 | 473 | 178.984 | 3.848858 | -1.98742 | 25.62995 | 1.482787
131 | 473 | 188.359 | 3.844633 | -1.987924 | 25.73345 | 1.482787
131 | 473 | 197.734 | 3.840387 | -1.988922 | 25.83331 | 1.482787
131 | 473 | 207.094 | 3.836459 | -1.990902 | 25.95078 | 1.482787
131 | 473 | 216.437 | 3.832464 | -1.989288 | 26.05402 | 1.482787
131 | 473 | 225.828 | 3.828556 | -1.990183 | 26.16049 | 1.482787
131 | 473 | 235.187 | 3.825072 | -1.989009 | 26.27368 | 1.482787
131 | 473 | 244.531 | 3.821517 | -1.987848 | 26.36934 | 1.482787
131 | 473 | 253.875 | 3.817884 | -1.992219 | 26.48607 | 1.482787
131 | 473 | 263.297 | 3.814596 | -1.989799 | 26.58864 | 1.482787
131 | 473 | 272.609 | 3.811188 | -1.990347 | 26.68925 | 1.482787
131 | 473 | 281.984 | 3.807623 | -1.987604 | 26.79051 | 1.482787
131 | 473 | 291.328 | 3.804713 | -1.989839 | 26.90556 | 1.482787
131 | 473 | 300.75 | 3.801404 | -1.988165 | 26.99018 | 1.482787
131 | 473 | 310.109 | 3.798009 | -1.991648 | 27.08133 | 1.482787
131 | 473 | 319.484 | 3.794794 | -1.990842 | 27.18663 | 1.482787
131 | 473 | 328.844 | 3.791343 | -1.988326 | 27.29353 | 1.482787
131 | 473 | 338.234 | 3.78806 | -1.986387 | 27.40099 | 1.482787
131 | 473 | 347.578 | 3.784908 | -1.989368 | 27.4976 | 1.482787
131 | 473 | 356.937 | 3.781547 | -1.992128 | 27.59295 | 1.482787
131 | 473 | 366.265 | 3.77816 | -1.989835 | 27.69037 | 1.482787
131 | 473 | 375.64 | 3.774622 | -1.989658 | 27.79069 | 1.482787
131 | 473 | 385.062 | 3.771081 | -1.988525 | 27.88643 | 1.482787
131 | 473 | 394.422 | 3.76743 | -1.988356 | 27.98073 | 1.482787
131 | 473 | 403.797 | 3.7639 | -1.990499 | 28.06626 | 1.482787
131 | 473 | 413.203 | 3.760196 | -1.98687 | 28.15624 | 1.482787
131 | 473 | 422.531 | 3.756911 | -1.987093 | 28.24673 | 1.482787
131 | 473 | 431.937 | 3.753147 | -1.987426 | 28.34183 | 1.482787
131 | 473 | 441.281 | 3.749331 | -1.988365 | 28.41573 | 1.482787
131 | 473 | 450.64 | 3.745705 | -1.988933 | 28.50718 | 1.482787
131 | 473 | 460 | 3.741863 | -1.989295 | 28.6087 | 1.482787
131 | 473 | 469.375 | 3.738094 | -1.991412 | 28.68068 | 1.482787
131 | 473 | 478.719 | 3.734434 | -1.989534 | 28.74181 | 1.482787
131 | 473 | 488.062 | 3.730768 | -1.989578 | 28.81092 | 1.482787
131 | 473 | 497.484 | 3.726989 | -1.988091 | 28.8731 | 1.482787
131 | 473 | 506.812 | 3.723392 | -1.991006 | 28.95358 | 1.482787
131 | 473 | 516.172 | 3.719623 | -1.991412 | 29.01134 | 1.482787
131 | 473 | 525.578 | 3.716042 | -1.989833 | 29.07219 | 1.482787
131 | 473 | 534.937 | 3.712612 | -1.987295 | 29.12797 | 1.482787
131 | 473 | 544.312 | 3.709087 | -1.991498 | 29.1685 | 1.482787
131 | 473 | 553.687 | 3.70571 | -1.989364 | 29.20779 | 1.482787
131 | 473 | 563.047 | 3.702517 | -1.990626 | 29.24139 | 1.482787
131 | 473 | 572.422 | 3.699076 | -1.993282 | 29.2839 | 1.482787
131 | 473 | 581.797 | 3.695857 | -1.990108 | 29.31565 | 1.482787
131 | 473 | 591.172 | 3.692752 | -1.989095 | 29.34517 | 1.482787
131 | 473 | 600.5 | 3.689468 | -1.990926 | 29.38387 | 1.482787
131 | 473 | 609.89 | 3.686344 | -1.991278 | 29.41584 | 1.482787
131 | 473 | 619.234 | 3.68332 | -1.988019 | 29.43736 | 1.482787
131 | 473 | 628.609 | 3.680358 | -1.988139 | 29.44821 | 1.482787
131 | 473 | 637.984 | 3.677355 | -1.990792 | 29.47123 | 1.482787
131 | 473 | 647.344 | 3.674102 | -1.986742 | 29.48314 | 1.482787
131 | 473 | 656.734 | 3.671473 | -1.989176 | 29.49926 | 1.482787
131 | 473 | 666.109 | 3.668365 | -1.98616 | 29.50732 | 1.482787
131 | 473 | 675.5 | 3.665511 | -1.991176 | 29.52335 | 1.482787
131 | 473 | 684.812 | 3.662776 | -1.989959 | 29.54141 | 1.482787
131 | 473 | 694.219 | 3.659819 | -1.988715 | 29.55926 | 1.482787
131 | 473 | 703.547 | 3.657207 | -1.990848 | 29.5675 | 1.482787
131 | 473 | 712.922 | 3.654282 | -1.989521 | 29.59367 | 1.482787
131 | 473 | 722.281 | 3.651543 | -1.98979 | 29.60481 | 1.482787
131 | 473 | 731.672 | 3.648678 | -1.987572 | 29.62694 | 1.482787
131 | 473 | 741.062 | 3.64593 | -1.990087 | 29.64304 | 1.482787
131 | 473 | 750.406 | 3.643388 | -1.988839 | 29.67327 | 1.482787
131 | 473 | 759.75 | 3.64064 | -1.989433 | 29.6901 | 1.482787
131 | 473 | 769.14 | 3.637638 | -1.990144 | 29.70448 | 1.482787
131 | 473 | 778.515 | 3.635049 | -1.989427 | 29.71762 | 1.482787
131 | 473 | 787.89 | 3.632466 | -1.989966 | 29.74475 | 1.482787
131 | 473 | 797.265 | 3.629733 | -1.989371 | 29.77947 | 1.482787
131 | 473 | 806.609 | 3.627405 | -1.990092 | 29.81008 | 1.482787
131 | 473 | 815.922 | 3.624708 | -1.988864 | 29.82111 | 1.482787
131 | 473 | 825.265 | 3.622128 | -1.988211 | 29.85117 | 1.482787
131 | 473 | 834.656 | 3.619344 | -1.991026 | 29.88068 | 1.482787
131 | 473 | 843.984 | 3.616712 | -1.989833 | 29.92868 | 1.482787
131 | 473 | 853.359 | 3.614318 | -1.986294 | 29.95319 | 1.482787
131 | 473 | 862.719 | 3.611612 | -1.988225 | 29.99922 | 1.482787
131 | 473 | 872.078 | 3.609216 | -1.988894 | 30.0203 | 1.482787
131 | 473 | 881.453 | 3.606554 | -1.988896 | 30.0418 | 1.482787
131 | 473 | 890.906 | 3.603911 | -1.988653 | 30.08662 | 1.482787
131 | 473 | 900.281 | 3.601711 | -1.989364 | 30.12361 | 1.482787
131 | 473 | 909.687 | 3.59892 | -1.990824 | 30.16874 | 1.482787
131 | 473 | 919.031 | 3.596472 | -1.988519 | 30.1896 | 1.482787
131 | 473 | 928.453 | 3.594109 | -1.989462 | 30.23346 | 1.482787
131 | 473 | 937.781 | 3.591582 | -1.988478 | 30.27173 | 1.482787
131 | 473 | 947.14 | 3.589552 | -1.991851 | 30.31218 | 1.482787
131 | 473 | 956.469 | 3.587007 | -1.989431 | 30.35319 | 1.482787
131 | 473 | 965.89 | 3.584592 | -1.990604 | 30.40366 | 1.482787
131 | 473 | 975.234 | 3.58218 | -1.99083 | 30.44126 | 1.482787
131 | 473 | 984.625 | 3.579654 | -1.988974 | 30.47786 | 1.482787
131 | 473 | 993.984 | 3.577565 | -1.990281 | 30.51321 | 1.482787
131 | 473 | 1003.344 | 3.575268 | -1.988365 | 30.55724 | 1.482787
131 | 473 | 1012.687 | 3.573114 | -1.99031 | 30.59017 | 1.482787
131 | 473 | 1022.078 | 3.570636 | -1.990207 | 30.63851 | 1.482787
131 | 473 | 1031.437 | 3.568516 | -1.992405 | 30.68406 | 1.482787
131 | 473 | 1040.828 | 3.566072 | -1.989099 | 30.73807 | 1.482787
131 | 473 | 1050.172 | 3.563863 | -1.989547 | 30.78288 | 1.482787
131 | 473 | 1059.594 | 3.561677 | -1.989757 | 30.82619 | 1.482787
131 | 473 | 1068.922 | 3.559519 | -1.988624 | 30.86973 | 1.482787
131 | 473 | 1078.297 | 3.557288 | -1.987916 | 30.916 | 1.482787
131 | 473 | 1087.687 | 3.555106 | -1.99023 | 30.96034 | 1.482787
131 | 473 | 1097.031 | 3.553055 | -1.98738 | 30.99928 | 1.482787
131 | 473 | 1106.437 | 3.55096 | -1.989394 | 31.0381 | 1.482787
131 | 473 | 1115.828 | 3.548725 | -1.990876 | 31.08405 | 1.482787
131 | 473 | 1125.187 | 3.546812 | -1.9903 | 31.12176 | 1.482787
131 | 473 | 1134.531 | 3.544596 | -1.990069 | 31.16277 | 1.482787
131 | 473 | 1143.859 | 3.542667 | -1.99034 | 31.20449 | 1.482787
131 | 473 | 1153.25 | 3.540584 | -1.989073 | 31.25486 | 1.482787
131 | 473 | 1162.609 | 3.538597 | -1.988948 | 31.29236 | 1.482787
131 | 473 | 1172 | 3.536471 | -1.990322 | 31.33869 | 1.482787
131 | 473 | 1181.359 | 3.53467 | -1.990935 | 31.38456 | 1.482787
131 | 473 | 1190.765 | 3.532602 | -1.991897 | 31.42199 | 1.482787
131 | 473 | 1200.094 | 3.530581 | -1.988935 | 31.46113 | 1.482787
131 | 473 | 1209.484 | 3.5287 | -1.990264 | 31.50896 | 1.482787
131 | 473 | 1218.859 | 3.527033 | -1.988518 | 31.5627 | 1.482787
131 | 473 | 1228.234 | 3.524916 | -1.988626 | 31.59385 | 1.482787
131 | 473 | 1237.594 | 3.523119 | -1.989326 | 31.6301 | 1.482787
131 | 473 | 1246.969 | 3.521137 | -1.987571 | 31.68303 | 1.482787
131 | 473 | 1256.297 | 3.519341 | -1.988302 | 31.72283 | 1.482787
131 | 473 | 1265.672 | 3.517766 | -1.988945 | 31.76917 | 1.482787
131 | 473 | 1274.984 | 3.515985 | -1.989138 | 31.82058 | 1.482787
131 | 473 | 1284.375 | 3.514164 | -1.989054 | 31.85079 | 1.482787
131 | 473 | 1293.719 | 3.51227 | -1.99017 | 31.88325 | 1.482787
131 | 473 | 1303.047 | 3.510546 | -1.989094 | 31.94212 | 1.482787
131 | 473 | 1312.375 | 3.508904 | -1.988901 | 31.98855 | 1.482787
131 | 473 | 1321.734 | 3.507117 | -1.992785 | 32.0282 | 1.482787
131 | 473 | 1331.078 | 3.505398 | -1.988279 | 32.06619 | 1.482787
131 | 473 | 1340.406 | 3.503873 | -1.990387 | 32.1056 | 1.482787
131 | 473 | 1349.765 | 3.502065 | -1.988307 | 32.14633 | 1.482787
131 | 473 | 1359.172 | 3.500538 | -1.989992 | 32.18024 | 1.482787
131 | 473 | 1368.515 | 3.498761 | -1.990437 | 32.22586 | 1.482787
131 | 473 | 1377.89 | 3.497097 | -1.987677 | 32.26682 | 1.482787
131 | 473 | 1387.25 | 3.495539 | -1.991091 | 32.3144 | 1.482787
131 | 473 | 1396.656 | 3.493644 | -1.989487 | 32.35228 | 1.482787
131 | 473 | 1406.015 | 3.492312 | -1.991967 | 32.39517 | 1.482787
131 | 473 | 1415.375 | 3.490743 | -1.986053 | 32.43906 | 1.482787
131 | 473 | 1424.734 | 3.489349 | -1.990257 | 32.4817 | 1.482787
131 | 473 | 1434.125 | 3.487627 | -1.990396 | 32.51297 | 1.482787
131 | 473 | 1443.531 | 3.485937 | -1.989999 | 32.56691 | 1.482787
131 | 473 | 1452.922 | 3.48457 | -1.986579 | 32.61059 | 1.482787
131 | 473 | 1462.297 | 3.482854 | -1.99082 | 32.64607 | 1.482787
131 | 473 | 1471.64 | 3.481482 | -1.990753 | 32.6848 | 1.482787
131 | 473 | 1480.984 | 3.479956 | -1.988327 | 32.72595 | 1.482787
131 | 473 | 1490.359 | 3.478267 | -1.989457 | 32.76987 | 1.482787
131 | 473 | 1499.734 | 3.476863 | -1.989999 | 32.80376 | 1.482787
131 | 473 | 1509.125 | 3.475602 | -1.992495 | 32.85307 | 1.482787
131 | 473 | 1518.453 | 3.474063 | -1.987686 | 32.88714 | 1.482787
131 | 473 | 1527.812 | 3.47258 | -1.988584 | 32.92461 | 1.482787
131 | 473 | 1537.203 | 3.471007 | -1.988954 | 32.97014 | 1.482787
131 | 473 | 1546.578 | 3.469444 | -1.988366 | 32.99656 | 1.482787
131 | 473 | 1555.953 | 3.468283 | -1.989358 | 33.0574 | 1.482787
131 | 473 | 1565.328 | 3.466627 | -1.989142 | 33.09552 | 1.482787
131 | 473 | 1574.703 | 3.465145 | -1.987194 | 33.12416 | 1.482787
131 | 473 | 1584.062 | 3.463569 | -1.988634 | 33.17396 | 1.482787
131 | 473 | 1593.547 | 3.462221 | -1.992176 | 33.21825 | 1.482787
131 | 473 | 1602.875 | 3.460711 | -1.990441 | 33.25936 | 1.482787
131 | 473 | 1612.25 | 3.459209 | -1.989055 | 33.30175 | 1.482787
131 | 473 | 1621.609 | 3.457888 | -1.987218 | 33.33765 | 1.482787
131 | 473 | 1630.922 | 3.456472 | -1.991755 | 33.36801 | 1.482787
131 | 473 | 1640.281 | 3.455061 | -1.98786 | 33.41201 | 1.482787
131 | 473 | 1649.672 | 3.453389 | -1.989844 | 33.45554 | 1.482787
131 | 473 | 1659.078 | 3.451995 | -1.989289 | 33.50539 | 1.482787
131 | 473 | 1668.469 | 3.450796 | -1.989611 | 33.54021 | 1.482787
131 | 473 | 1677.875 | 3.449365 | -1.988213 | 33.57805 | 1.482787
131 | 473 | 1687.297 | 3.448083 | -1.989791 | 33.63108 | 1.482787
131 | 473 | 1696.594 | 3.446395 | -1.989021 | 33.67035 | 1.482787
131 | 473 | 1705.969 | 3.444864 | -1.988585 | 33.69995 | 1.482787
131 | 473 | 1715.375 | 3.443446 | -1.988934 | 33.74714 | 1.482787
131 | 473 | 1724.703 | 3.44188 | -1.989135 | 33.78703 | 1.482787
131 | 473 | 1734.031 | 3.440405 | -1.989015 | 33.82491 | 1.482787
131 | 473 | 1743.406 | 3.439154 | -1.990842 | 33.87627 | 1.482787
131 | 473 | 1752.797 | 3.437585 | -1.988493 | 33.9038 | 1.482787
131 | 473 | 1762.203 | 3.4359 | -1.99341 | 33.95386 | 1.482787
131 | 473 | 1771.531 | 3.434326 | -1.989982 | 33.99742 | 1.482787
131 | 473 | 1780.875 | 3.43302 | -1.990864 | 34.04821 | 1.482787
131 | 473 | 1790.281 | 3.431536 | -1.989656 | 34.07813 | 1.482787
131 | 473 | 1799.609 | 3.430104 | -1.991864 | 34.13058 | 1.482787
131 | 473 | 1809 | 3.428473 | -1.988861 | 34.16285 | 1.482787
131 | 473 | 1818.375 | 3.427091 | -1.990892 | 34.21905 | 1.482787
131 | 473 | 1827.781 | 3.425563 | -1.987196 | 34.25697 | 1.482787
131 | 473 | 1837.109 | 3.423944 | -1.988724 | 34.301 | 1.482787
131 | 473 | 1846.5 | 3.422398 | -1.991205 | 34.32079 | 1.482787
131 | 473 | 1855.875 | 3.420915 | -1.991941 | 34.36968 | 1.482787
131 | 473 | 1865.219 | 3.419259 | -1.989194 | 34.42136 | 1.482787
131 | 473 | 1874.594 | 3.417842 | -1.989768 | 34.46267 | 1.482787
131 | 473 | 1883.969 | 3.416328 | -1.990098 | 34.50556 | 1.482787
131 | 473 | 1893.328 | 3.414526 | -1.989483 | 34.54754 | 1.482787
131 | 473 | 1902.703 | 3.413046 | -1.987991 | 34.59283 | 1.482787
131 | 473 | 1912.078 | 3.411324 | -1.990565 | 34.63415 | 1.482787
131 | 473 | 1921.453 | 3.409805 | -1.990438 | 34.67503 | 1.482787
131 | 473 | 1930.828 | 3.4082 | -1.990747 | 34.71198 | 1.482787
131 | 473 | 1940.14 | 3.406711 | -1.991303 | 34.7509 | 1.482787
131 | 473 | 1949.578 | 3.404853 | -1.991174 | 34.79804 | 1.482787
131 | 473 | 1958.906 | 3.403162 | -1.99203 | 34.85557 | 1.482787
131 | 473 | 1968.281 | 3.401633 | -1.990351 | 34.9054 | 1.482787
131 | 473 | 1977.687 | 3.399795 | -1.988195 | 34.92592 | 1.482787
131 | 473 | 1987.047 | 3.398147 | -1.99157 | 34.99046 | 1.482787
131 | 473 | 1996.359 | 3.396546 | -1.990199 | 35.03673 | 1.482787
131 | 473 | 2005.734 | 3.394707 | -1.991404 | 35.08853 | 1.482787
131 | 473 | 2015.078 | 3.39307 | -1.990165 | 35.1237 | 1.482787
131 | 473 | 2024.5 | 3.391218 | -1.989054 | 35.17668 | 1.482787
131 | 473 | 2033.875 | 3.389172 | -1.987741 | 35.22062 | 1.482787
131 | 473 | 2043.25 | 3.38744 | -1.990022 | 35.28022 | 1.482787
131 | 473 | 2052.64 | 3.385398 | -1.989404 | 35.31185 | 1.482787
131 | 473 | 2061.969 | 3.383665 | -1.989313 | 35.35276 | 1.482787
131 | 473 | 2071.312 | 3.381811 | -1.990403 | 35.40657 | 1.482787
131 | 473 | 2080.672 | 3.379739 | -1.990826 | 35.43998 | 1.482787
131 | 473 | 2090 | 3.377873 | -1.989058 | 35.4944 | 1.482787
131 | 473 | 2099.328 | 3.375684 | -1.989059 | 35.53517 | 1.482787
131 | 473 | 2108.656 | 3.373786 | -1.989804 | 35.58945 | 1.482787
131 | 473 | 2118.031 | 3.371709 | -1.988569 | 35.64598 | 1.482787
131 | 473 | 2127.39 | 3.36951 | -1.990449 | 35.67305 | 1.482787
131 | 473 | 2136.765 | 3.367294 | -1.989902 | 35.73836 | 1.482787
131 | 473 | 2146.109 | 3.365002 | -1.989231 | 35.78698 | 1.482787
131 | 473 | 2155.437 | 3.362713 | -1.989296 | 35.82355 | 1.482787
131 | 473 | 2164.781 | 3.360566 | -1.989586 | 35.88649 | 1.482787
131 | 473 | 2174.219 | 3.358235 | -1.988994 | 35.91289 | 1.482787
131 | 473 | 2183.594 | 3.355709 | -1.988628 | 35.98071 | 1.482787
131 | 473 | 2192.937 | 3.353208 | -1.989651 | 36.04333 | 1.482787
131 | 473 | 2202.312 | 3.350255 | -1.989337 | 36.07963 | 1.482787
131 | 473 | 2211.64 | 3.347819 | -1.990377 | 36.12279 | 1.482787
131 | 473 | 2221.047 | 3.345219 | -1.990033 | 36.18531 | 1.482787
131 | 473 | 2230.39 | 3.342144 | -1.990103 | 36.23301 | 1.482787
131 | 473 | 2239.781 | 3.339202 | -1.989853 | 36.26975 | 1.482787
131 | 473 | 2249.125 | 3.336181 | -1.988398 | 36.33455 | 1.482787
131 | 473 | 2258.562 | 3.332914 | -1.990802 | 36.38835 | 1.482787
131 | 473 | 2267.906 | 3.329595 | -1.99031 | 36.43984 | 1.482787
131 | 473 | 2277.25 | 3.326157 | -1.988714 | 36.48839 | 1.482787
131 | 473 | 2286.594 | 3.3226 | -1.992022 | 36.54411 | 1.482787
131 | 473 | 2295.922 | 3.318841 | -1.989347 | 36.58014 | 1.482787
131 | 473 | 2305.375 | 3.315032 | -1.989215 | 36.6373 | 1.482787
131 | 473 | 2314.781 | 3.310927 | -1.990912 | 36.68019 | 1.482787
131 | 473 | 2324.125 | 3.306486 | -1.989927 | 36.72086 | 1.482787
131 | 473 | 2333.515 | 3.302096 | -1.989144 | 36.80149 | 1.482787
131 | 473 | 2342.89 | 3.297256 | -1.987755 | 36.84998 | 1.482787
131 | 473 | 2352.297 | 3.292325 | -1.990119 | 36.90494 | 1.482787
131 | 473 | 2361.64 | 3.287122 | -1.989367 | 36.96711 | 1.482787
131 | 473 | 2371 | 3.281633 | -1.988264 | 37.03823 | 1.482787
131 | 473 | 2380.515 | 3.275617 | -1.989049 | 37.08645 | 1.482787
131 | 473 | 2389.844 | 3.269566 | -1.990954 | 37.1481 | 1.482787
131 | 473 | 2399.187 | 3.263128 | -1.992046 | 37.21981 | 1.482787
131 | 473 | 2408.797 | 3.256253 | -1.992925 | 37.27357 | 1.482787
131 | 473 | 2418.344 | 3.248921 | -1.989225 | 37.34229 | 1.482787
131 | 473 | 2427.844 | 3.241135 | -1.990124 | 37.37252 | 1.482787
131 | 473 | 2437.375 | 3.233094 | -1.991072 | 37.45459 | 1.482787
131 | 473 | 2446.922 | 3.224502 | -1.988144 | 37.50644 | 1.482787
131 | 473 | 2456.515 | 3.215511 | -1.989339 | 37.59136 | 1.482787
131 | 473 | 2466.094 | 3.206051 | -1.989572 | 37.66066 | 1.482787
131 | 473 | 2475.672 | 3.195985 | -1.991795 | 37.71026 | 1.482787
131 | 473 | 2485.297 | 3.185264 | -1.988004 | 37.77972 | 1.482787
131 | 473 | 2494.906 | 3.174075 | -1.988607 | 37.86336 | 1.482787
131 | 473 | 2504.594 | 3.162168 | -1.987132 | 37.93825 | 1.482787
131 | 473 | 2514.281 | 3.149675 | -1.988771 | 38.01285 | 1.482787
131 | 473 | 2523.953 | 3.1362 | -1.989503 | 38.09782 | 1.482787
131 | 473 | 2533.562 | 3.122255 | -1.988865 | 38.17448 | 1.482787
131 | 473 | 2543.265 | 3.107369 | -1.985481 | 38.25644 | 1.482787
131 | 473 | 2552.937 | 3.091433 | -1.989621 | 38.32672 | 1.482787
131 | 473 | 2562.562 | 3.07488 | -1.98942 | 38.42665 | 1.482787
131 | 473 | 2572.187 | 3.057363 | -1.989757 | 38.51097 | 1.482787
131 | 473 | 2581.765 | 3.038756 | -1.987918 | 38.60282 | 1.482787
131 | 473 | 2591.406 | 3.018604 | -1.989801 | 38.68602 | 1.482787
131 | 473 | 2601.094 | 2.997359 | -1.988607 | 38.79419 | 1.482787
131 | 473 | 2610.719 | 2.974836 | -1.988851 | 38.89924 | 1.482787
131 | 473 | 2620.375 | 2.951043 | -1.986796 | 38.98982 | 1.482787
131 | 473 | 2630.094 | 2.925654 | -1.987603 | 39.11219 | 1.482787
131 | 473 | 2639.672 | 2.89938 | -1.987613 | 39.24617 | 1.482787
131 | 473 | 2649.265 | 2.87132 | -1.987345 | 39.37002 | 1.482787
131 | 473 | 2658.875 | 2.839803 | -1.989181 | 39.50913 | 1.482787
131 | 473 | 2668.547 | 2.802644 | -1.985689 | 39.64214 | 1.482787
131 | 473 | 2678.187 | 2.757505 | -1.99001 | 39.79963 | 1.482787
131 | 473 | 2687.937 | 2.70023 | -1.986909 | 39.90492 | 1.482787
131 | 473 | 2697.625 | 2.625765 | -1.988382 | 40.07955 | 1.482787
131 | 473 | 2707.312 | 2.524179 | -1.988126 | 40.24773 | 1.482787
131 | 473 | 2716.922 | 2.38048 | -1.986077 | 40.45467 | 1.482787
131 | 473 | 2726.594 | 2.177723 | -1.986163 | 40.72166 | 1.482787
131 | 473 | 2736.328 | 2.8246 | -0.002188336 | 40.90635 | 1.482787
131 | 473 | 2746.125 | 2.939588 | -0.001462281 | 40.90542 | 1.482787
131 | 473 | 2755.89 | 3.01331 | 0.001518081 | 40.85861 | 1.482787
131 | 473 | 2765.703 | 3.072317 | -0.002224675 | 40.75322 | 1.482787
131 | 473 | 2775.484 | 3.122406 | -0.0006342169 | 40.65126 | 1.482787
131 | 473 | 2785.234 | 3.164509 | -0.0002880186 | 40.51423 | 1.482787
131 | 473 | 2795 | 3.199788 | -0.001267755 | 40.38657 | 1.482787
131 | 473 | 2804.812 | 3.229475 | -0.0001751378 | 40.23354 | 1.482787
131 | 473 | 2814.64 | 3.255065 | -0.0007485895 | 40.07699 | 1.482787
131 | 473 | 2824.469 | 3.277587 | -0.0009824185 | 39.92486 | 1.482787
131 | 473 | 2834.25 | 3.297408 | -0.0003401526 | 39.7355 | 1.482787
131 | 473 | 2844.015 | 3.315216 | -0.003267663 | 39.57474 | 1.482787
131 | 473 | 2853.89 | 3.331323 | -8.029281e-05 | 39.40576 | 1.482787
131 | 473 | 2863.672 | 3.345741 | -0.002402238 | 39.23825 | 1.482787
131 | 473 | 2873.422 | 3.359114 | -0.002236598 | 39.07601 | 1.482787
131 | 473 | 2883.265 | 3.371261 | -0.001960863 | 38.91378 | 1.482787
132 | 477 | 0 | 4.200437 | -0.0007665841 | 23.7497 | 1.476971
132 | 477 | 9.422 | 4.200246 | 0.0005279712 | 23.74348 | 1.476971
132 | 477 | 19.578 | 3.993535 | -1.988791 | 23.76711 | 1.476971
132 | 477 | 28.969 | 3.9739 | -1.988009 | 23.84349 | 1.476971
132 | 477 | 38.265 | 3.958733 | -1.986465 | 23.93356 | 1.476971
132 | 477 | 47.625 | 3.945658 | -1.990432 | 24.03382 | 1.476971
132 | 477 | 57.031 | 3.934427 | -1.990119 | 24.12372 | 1.476971
132 | 477 | 66.344 | 3.924384 | -1.992201 | 24.22081 | 1.476971
132 | 477 | 75.719 | 3.915419 | -1.989445 | 24.33422 | 1.476971
132 | 477 | 85.078 | 3.907087 | -1.990714 | 24.44062 | 1.476971
132 | 477 | 94.469 | 3.899441 | -1.98894 | 24.54417 | 1.476971
132 | 477 | 103.844 | 3.892434 | -1.989937 | 24.66627 | 1.476971
132 | 477 | 113.187 | 3.885787 | -1.987427 | 24.77961 | 1.476971
132 | 477 | 122.547 | 3.879428 | -1.990009 | 24.8914 | 1.476971
132 | 477 | 131.89 | 3.87353 | -1.990162 | 24.99266 | 1.476971
132 | 477 | 141.281 | 3.86797 | -1.989284 | 25.11378 | 1.476971
132 | 477 | 150.64 | 3.862698 | -1.987029 | 25.2164 | 1.476971
132 | 477 | 160.078 | 3.857497 | -1.989523 | 25.34037 | 1.476971
132 | 477 | 169.437 | 3.85274 | -1.988532 | 25.44868 | 1.476971
132 | 477 | 178.812 | 3.848177 | -1.9895 | 25.56214 | 1.476971
132 | 477 | 188.187 | 3.843932 | -1.989638 | 25.66862 | 1.476971
132 | 477 | 197.531 | 3.839651 | -1.988335 | 25.77564 | 1.476971
132 | 477 | 206.859 | 3.835611 | -1.987253 | 25.86555 | 1.476971
132 | 477 | 216.187 | 3.831906 | -1.988048 | 25.98953 | 1.476971
132 | 477 | 225.547 | 3.827994 | -1.989615 | 26.08798 | 1.476971
132 | 477 | 234.984 | 3.824161 | -1.988665 | 26.18838 | 1.476971
132 | 477 | 244.344 | 3.820706 | -1.99015 | 26.2971 | 1.476971
132 | 477 | 253.703 | 3.817279 | -1.989179 | 26.39949 | 1.476971
132 | 477 | 263.078 | 3.813863 | -1.991454 | 26.50133 | 1.476971
132 | 477 | 272.469 | 3.810402 | -1.989923 | 26.60115 | 1.476971
132 | 477 | 281.844 | 3.806944 | -1.991785 | 26.71789 | 1.476971
132 | 477 | 291.219 | 3.803918 | -1.990085 | 26.82037 | 1.476971
132 | 477 | 300.547 | 3.800377 | -1.991905 | 26.92454 | 1.476971
132 | 477 | 309.89 | 3.797212 | -1.989495 | 27.02556 | 1.476971
132 | 477 | 319.281 | 3.793836 | -1.988975 | 27.13346 | 1.476971
132 | 477 | 328.625 | 3.790642 | -1.989109 | 27.21818 | 1.476971
132 | 477 | 338.015 | 3.787462 | -1.987862 | 27.30819 | 1.476971
132 | 477 | 347.39 | 3.783814 | -1.990278 | 27.40806 | 1.476971
132 | 477 | 356.812 | 3.780573 | -1.990331 | 27.50577 | 1.476971
132 | 477 | 366.14 | 3.777186 | -1.989198 | 27.61963 | 1.476971
132 | 477 | 375.5 | 3.773557 | -1.991217 | 27.70972 | 1.476971
132 | 477 | 384.844 | 3.770263 | -1.990315 | 27.80091 | 1.476971
132 | 477 | 394.25 | 3.766647 | -1.988143 | 27.9058 | 1.476971
132 | 477 | 403.609 | 3.763085 | -1.989186 | 27.99489 | 1.476971
132 | 477 | 412.969 | 3.75955 | -1.990181 | 28.08742 | 1.476971
132 | 477 | 422.312 | 3.755809 | -1.990741 | 28.17786 | 1.476971
132 | 477 | 431.703 | 3.752082 | -1.987974 | 28.26631 | 1.476971
132 | 477 | 441.078 | 3.748297 | -1.988059 | 28.36806 | 1.476971
132 | 477 | 450.453 | 3.744551 | -1.989291 | 28.43751 | 1.476971
132 | 477 | 459.844 | 3.740844 | -1.989037 | 28.5306 | 1.476971
132 | 477 | 469.219 | 3.737126 | -1.989108 | 28.59682 | 1.476971
132 | 477 | 478.562 | 3.733449 | -1.990345 | 28.67558 | 1.476971
132 | 477 | 487.937 | 3.729621 | -1.986331 | 28.74972 | 1.476971
132 | 477 | 497.297 | 3.725927 | -1.985846 | 28.81301 | 1.476971
132 | 477 | 506.625 | 3.722288 | -1.99013 | 28.87728 | 1.476971
132 | 477 | 515.984 | 3.718659 | -1.990266 | 28.93345 | 1.476971
132 | 477 | 525.359 | 3.715056 | -1.990214 | 28.99274 | 1.476971
132 | 477 | 534.797 | 3.711577 | -1.987229 | 29.0422 | 1.476971
132 | 477 | 544.172 | 3.707995 | -1.990382 | 29.08869 | 1.476971
132 | 477 | 553.515 | 3.704717 | -1.98837 | 29.14067 | 1.476971
132 | 477 | 562.89 | 3.701192 | -1.989089 | 29.18221 | 1.476971
132 | 477 | 572.25 | 3.698055 | -1.987798 | 29.21308 | 1.476971
132 | 477 | 581.625 | 3.69484 | -1.987692 | 29.23915 | 1.476971
132 | 477 | 590.969 | 3.691541 | -1.989982 | 29.26672 | 1.476971
132 | 477 | 600.359 | 3.68836 | -1.991402 | 29.29784 | 1.476971
132 | 477 | 609.734 | 3.685146 | -1.989678 | 29.3223 | 1.476971
132 | 477 | 619.047 | 3.682035 | -1.991009 | 29.33605 | 1.476971
132 | 477 | 628.437 | 3.679155 | -1.988695 | 29.36233 | 1.476971
132 | 477 | 637.765 | 3.676205 | -1.990486 | 29.38506 | 1.476971
132 | 477 | 647.203 | 3.67305 | -1.990614 | 29.3877 | 1.476971
132 | 477 | 656.531 | 3.670213 | -1.988156 | 29.43117 | 1.476971
132 | 477 | 665.937 | 3.667337 | -1.987667 | 29.44343 | 1.476971
132 | 477 | 675.281 | 3.664432 | -1.988735 | 29.4476 | 1.476971
132 | 477 | 684.562 | 3.661561 | -1.989525 | 29.47682 | 1.476971
132 | 477 | 693.906 | 3.658837 | -1.989471 | 29.49376 | 1.476971
132 | 477 | 703.234 | 3.655945 | -1.989978 | 29.50323 | 1.476971
132 | 477 | 712.594 | 3.65313 | -1.988915 | 29.51573 | 1.476971
132 | 477 | 721.969 | 3.650422 | -1.989783 | 29.53023 | 1.476971
132 | 477 | 731.344 | 3.647433 | -1.989622 | 29.56153 | 1.476971
132 | 477 | 740.719 | 3.644963 | -1.987321 | 29.5682 | 1.476971
132 | 477 | 750.078 | 3.642175 | -1.990193 | 29.59407 | 1.476971
132 | 477 | 759.484 | 3.639153 | -1.991567 | 29.62571 | 1.476971
132 | 477 | 768.797 | 3.636765 | -1.990706 | 29.64349 | 1.476971
132 | 477 | 778.156 | 3.633836 | -1.989608 | 29.67603 | 1.476971
132 | 477 | 787.578 | 3.631155 | -1.98753 | 29.70934 | 1.476971
132 | 477 | 796.953 | 3.628678 | -1.991242 | 29.71783 | 1.476971
132 | 477 | 806.344 | 3.625926 | -1.988036 | 29.73387 | 1.476971
132 | 477 | 815.703 | 3.623311 | -1.989077 | 29.7649 | 1.476971
132 | 477 | 825.062 | 3.620813 | -1.991523 | 29.78482 | 1.476971
132 | 477 | 834.406 | 3.618108 | -1.989608 | 29.82767 | 1.476971
132 | 477 | 843.812 | 3.615588 | -1.988091 | 29.8578 | 1.476971
132 | 477 | 853.14 | 3.612839 | -1.992157 | 29.89382 | 1.476971
132 | 477 | 862.469 | 3.610431 | -1.987892 | 29.91849 | 1.476971
132 | 477 | 871.828 | 3.607804 | -1.987447 | 29.95643 | 1.476971
132 | 477 | 881.203 | 3.605308 | -1.98919 | 30.00401 | 1.476971
132 | 477 | 890.594 | 3.602655 | -1.989634 | 30.0365 | 1.476971
132 | 477 | 899.969 | 3.60016 | -1.986926 | 30.06585 | 1.476971
132 | 477 | 909.297 | 3.597754 | -1.989636 | 30.09602 | 1.476971
132 | 477 | 918.625 | 3.595271 | -1.990357 | 30.14229 | 1.476971
132 | 477 | 928.062 | 3.592972 | -1.987204 | 30.18088 | 1.476971
132 | 477 | 937.453 | 3.590399 | -1.988462 | 30.22386 | 1.476971
132 | 477 | 946.828 | 3.587815 | -1.988482 | 30.25776 | 1.476971
132 | 477 | 956.219 | 3.585615 | -1.988944 | 30.30473 | 1.476971
132 | 477 | 965.594 | 3.583178 | -1.990417 | 30.33444 | 1.476971
132 | 477 | 974.906 | 3.580878 | -1.9874 | 30.37396 | 1.476971
132 | 477 | 984.265 | 3.578522 | -1.989477 | 30.42903 | 1.476971
132 | 477 | 993.64 | 3.576046 | -1.989227 | 30.4678 | 1.476971
132 | 477 | 1003.047 | 3.573903 | -1.989145 | 30.50746 | 1.476971
132 | 477 | 1012.359 | 3.571669 | -1.988751 | 30.54618 | 1.476971
132 | 477 | 1021.719 | 3.569247 | -1.986366 | 30.59517 | 1.476971
132 | 477 | 1031.109 | 3.567014 | -1.988445 | 30.64696 | 1.476971
132 | 477 | 1040.437 | 3.564611 | -1.990895 | 30.67189 | 1.476971
132 | 477 | 1049.844 | 3.562516 | -1.98795 | 30.73355 | 1.476971
132 | 477 | 1059.203 | 3.560365 | -1.987371 | 30.7822 | 1.476971
132 | 477 | 1068.531 | 3.558074 | -1.990339 | 30.80955 | 1.476971
132 | 477 | 1077.984 | 3.555999 | -1.990775 | 30.86769 | 1.476971
132 | 477 | 1087.344 | 3.553669 | -1.98975 | 30.89546 | 1.476971
132 | 477 | 1096.703 | 3.551577 | -1.988718 | 30.93194 | 1.476971
132 | 477 | 1106.062 | 3.549515 | -1.98853 | 30.98752 | 1.476971
132 | 477 | 1115.453 | 3.547311 | -1.988318 | 31.02883 | 1.476971
132 | 477 | 1124.812 | 3.545377 | -1.988508 | 31.0652 | 1.476971
132 | 477 | 1134.14 | 3.543294 | -1.988816 | 31.10858 | 1.476971
132 | 477 | 1143.531 | 3.541194 | -1.990277 | 31.15968 | 1.476971
132 | 477 | 1152.89 | 3.539277 | -1.990137 | 31.19407 | 1.476971
132 | 477 | 1162.25 | 3.53717 | -1.990658 | 31.24635 | 1.476971
132 | 477 | 1171.609 | 3.535158 | -1.986096 | 31.29108 | 1.476971
132 | 477 | 1181.031 | 3.533294 | -1.987644 | 31.33498 | 1.476971
132 | 477 | 1190.375 | 3.531252 | -1.990641 | 31.37216 | 1.476971
132 | 477 | 1199.765 | 3.529325 | -1.990151 | 31.40633 | 1.476971
132 | 477 | 1209.109 | 3.527557 | -1.989182 | 31.43663 | 1.476971
132 | 477 | 1218.484 | 3.52538 | -1.989502 | 31.49954 | 1.476971
132 | 477 | 1227.844 | 3.523586 | -1.98657 | 31.54782 | 1.476971
132 | 477 | 1237.172 | 3.521665 | -1.989249 | 31.6039 | 1.476971
132 | 477 | 1246.625 | 3.519962 | -1.989123 | 31.61976 | 1.476971
132 | 477 | 1256 | 3.518112 | -1.989855 | 31.65856 | 1.476971
132 | 477 | 1265.359 | 3.516239 | -1.988202 | 31.71417 | 1.476971
132 | 477 | 1274.719 | 3.514563 | -1.98738 | 31.76066 | 1.476971
132 | 477 | 1284.047 | 3.512687 | -1.989554 | 31.80683 | 1.476971
132 | 477 | 1293.422 | 3.510909 | -1.992202 | 31.84333 | 1.476971
132 | 477 | 1302.75 | 3.509201 | -1.988473 | 31.89631 | 1.476971
132 | 477 | 1312.078 | 3.50745 | -1.990446 | 31.92011 | 1.476971
132 | 477 | 1321.422 | 3.50574 | -1.989366 | 31.96694 | 1.476971
132 | 477 | 1330.859 | 3.504202 | -1.989067 | 32.00932 | 1.476971
132 | 477 | 1340.25 | 3.502462 | -1.988792 | 32.04688 | 1.476971
132 | 477 | 1349.594 | 3.500693 | -1.988699 | 32.10646 | 1.476971
132 | 477 | 1359 | 3.499084 | -1.98607 | 32.15224 | 1.476971
132 | 477 | 1368.359 | 3.497405 | -1.990317 | 32.18182 | 1.476971
132 | 477 | 1377.734 | 3.49559 | -1.988607 | 32.21172 | 1.476971
132 | 477 | 1387.109 | 3.494065 | -1.989704 | 32.26345 | 1.476971
132 | 477 | 1396.469 | 3.492409 | -1.994189 | 32.29478 | 1.476971
132 | 477 | 1405.812 | 3.491116 | -1.990451 | 32.34032 | 1.476971
132 | 477 | 1415.14 | 3.489485 | -1.986867 | 32.37336 | 1.476971
132 | 477 | 1424.453 | 3.487776 | -1.989968 | 32.42059 | 1.476971
132 | 477 | 1433.844 | 3.486238 | -1.988386 | 32.46078 | 1.476971
132 | 477 | 1443.156 | 3.484724 | -1.987462 | 32.51064 | 1.476971
132 | 477 | 1452.531 | 3.482902 | -1.988909 | 32.54512 | 1.476971
132 | 477 | 1461.875 | 3.481405 | -1.989082 | 32.584 | 1.476971
132 | 477 | 1471.203 | 3.480074 | -1.987762 | 32.62967 | 1.476971
132 | 477 | 1480.547 | 3.478583 | -1.987843 | 32.66691 | 1.476971
132 | 477 | 1489.969 | 3.477111 | -1.987397 | 32.71213 | 1.476971
132 | 477 | 1499.344 | 3.475316 | -1.990571 | 32.75553 | 1.476971
132 | 477 | 1508.687 | 3.474012 | -1.989915 | 32.79332 | 1.476971
132 | 477 | 1518.015 | 3.472349 | -1.988449 | 32.83857 | 1.476971
132 | 477 | 1527.453 | 3.471023 | -1.989115 | 32.86541 | 1.476971
132 | 477 | 1536.828 | 3.469526 | -1.987831 | 32.90552 | 1.476971
132 | 477 | 1546.219 | 3.468055 | -1.989535 | 32.95605 | 1.476971
132 | 477 | 1555.547 | 3.466541 | -1.989205 | 32.99569 | 1.476971
132 | 477 | 1564.844 | 3.465217 | -1.988814 | 33.04071 | 1.476971
132 | 477 | 1574.187 | 3.463539 | -1.99229 | 33.06847 | 1.476971
132 | 477 | 1583.531 | 3.462005 | -1.98949 | 33.11854 | 1.476971
132 | 477 | 1592.875 | 3.460838 | -1.991588 | 33.16944 | 1.476971
132 | 477 | 1602.265 | 3.459266 | -1.988585 | 33.21368 | 1.476971
132 | 477 | 1611.594 | 3.457948 | -1.98812 | 33.24569 | 1.476971
132 | 477 | 1620.969 | 3.456336 | -1.99143 | 33.28404 | 1.476971
132 | 477 | 1630.359 | 3.454762 | -1.986988 | 33.33397 | 1.476971
132 | 477 | 1639.703 | 3.453574 | -1.989079 | 33.37735 | 1.476971
132 | 477 | 1649.047 | 3.452044 | -1.990115 | 33.40433 | 1.476971
132 | 477 | 1658.406 | 3.450456 | -1.990047 | 33.44154 | 1.476971
132 | 477 | 1667.765 | 3.449019 | -1.990188 | 33.4965 | 1.476971
132 | 477 | 1677.125 | 3.447751 | -1.988986 | 33.54659 | 1.476971
132 | 477 | 1686.5 | 3.446183 | -1.98837 | 33.57465 | 1.476971
132 | 477 | 1695.875 | 3.444778 | -1.990944 | 33.61714 | 1.476971
132 | 477 | 1705.281 | 3.443255 | -1.987686 | 33.65879 | 1.476971
132 | 477 | 1714.656 | 3.441605 | -1.990695 | 33.70692 | 1.476971
132 | 477 | 1724.031 | 3.440247 | -1.989662 | 33.73403 | 1.476971
132 | 477 | 1733.422 | 3.438608 | -1.988667 | 33.77244 | 1.476971
132 | 477 | 1742.75 | 3.437385 | -1.989209 | 33.81617 | 1.476971
132 | 477 | 1752.109 | 3.435768 | -1.992217 | 33.86664 | 1.476971
132 | 477 | 1761.469 | 3.434204 | -1.988538 | 33.90995 | 1.476971
132 | 477 | 1770.797 | 3.432702 | -1.988739 | 33.95104 | 1.476971
132 | 477 | 1780.234 | 3.43126 | -1.989311 | 34.00556 | 1.476971
132 | 477 | 1789.547 | 3.429849 | -1.985232 | 34.04541 | 1.476971
132 | 477 | 1798.875 | 3.42812 | -1.988343 | 34.08002 | 1.476971
132 | 477 | 1808.312 | 3.426626 | -1.991196 | 34.11917 | 1.476971
132 | 477 | 1817.672 | 3.425263 | -1.988172 | 34.15528 | 1.476971
132 | 477 | 1827.078 | 3.423634 | -1.992285 | 34.19937 | 1.476971
132 | 477 | 1836.437 | 3.421987 | -1.991208 | 34.25442 | 1.476971
132 | 477 | 1845.781 | 3.420662 | -1.991119 | 34.29096 | 1.476971
132 | 477 | 1855.125 | 3.418923 | -1.989847 | 34.34753 | 1.476971
132 | 477 | 1864.469 | 3.417526 | -1.988549 | 34.38873 | 1.476971
132 | 477 | 1873.89 | 3.41585 | -1.989173 | 34.42379 | 1.476971
132 | 477 | 1883.219 | 3.414185 | -1.990678 | 34.46383 | 1.476971
132 | 477 | 1892.656 | 3.412595 | -1.994379 | 34.50308 | 1.476971
132 | 477 | 1902.015 | 3.410962 | -1.985804 | 34.54291 | 1.476971
132 | 477 | 1911.375 | 3.40934 | -1.993886 | 34.59697 | 1.476971
132 | 477 | 1920.734 | 3.407988 | -1.989036 | 34.63674 | 1.476971
132 | 477 | 1930.078 | 3.40619 | -1.985563 | 34.67845 | 1.476971
132 | 477 | 1939.422 | 3.404477 | -1.989358 | 34.74333 | 1.476971
132 | 477 | 1948.781 | 3.402822 | -1.988412 | 34.76982 | 1.476971
132 | 477 | 1958.125 | 3.401242 | -1.992371 | 34.81702 | 1.476971
132 | 477 | 1967.562 | 3.399462 | -1.98843 | 34.85194 | 1.476971
132 | 477 | 1976.953 | 3.397961 | -1.988348 | 34.90387 | 1.476971
132 | 477 | 1986.328 | 3.396152 | -1.991767 | 34.95547 | 1.476971
132 | 477 | 1995.656 | 3.394421 | -1.990323 | 35.00165 | 1.476971
132 | 477 | 2004.984 | 3.392573 | -1.987746 | 35.04908 | 1.476971
132 | 477 | 2014.375 | 3.39074 | -1.991683 | 35.07944 | 1.476971
132 | 477 | 2023.812 | 3.388916 | -1.9904 | 35.12028 | 1.476971
132 | 477 | 2033.172 | 3.387166 | -1.987551 | 35.16628 | 1.476971
132 | 477 | 2042.515 | 3.385398 | -1.988043 | 35.2379 | 1.476971
132 | 477 | 2051.875 | 3.383261 | -1.985159 | 35.26603 | 1.476971
132 | 477 | 2061.281 | 3.381328 | -1.989099 | 35.31015 | 1.476971
132 | 477 | 2070.64 | 3.379509 | -1.988206 | 35.37035 | 1.476971
132 | 477 | 2080.015 | 3.377448 | -1.98835 | 35.40429 | 1.476971
132 | 477 | 2089.422 | 3.375475 | -1.988912 | 35.45323 | 1.476971
132 | 477 | 2098.859 | 3.373268 | -1.991903 | 35.51518 | 1.476971
132 | 477 | 2108.25 | 3.371307 | -1.989688 | 35.5563 | 1.476971
132 | 477 | 2117.656 | 3.369299 | -1.990434 | 35.59173 | 1.476971
132 | 477 | 2127.015 | 3.366825 | -1.988832 | 35.64164 | 1.476971
132 | 477 | 2136.375 | 3.364775 | -1.988469 | 35.69044 | 1.476971
132 | 477 | 2145.75 | 3.362354 | -1.989665 | 35.7319 | 1.476971
132 | 477 | 2155.156 | 3.360142 | -1.989779 | 35.79873 | 1.476971
132 | 477 | 2164.5 | 3.357681 | -1.989726 | 35.84611 | 1.476971
132 | 477 | 2173.844 | 3.355172 | -1.988275 | 35.89303 | 1.476971
132 | 477 | 2183.172 | 3.352744 | -1.988481 | 35.94105 | 1.476971
132 | 477 | 2192.594 | 3.350201 | -1.989783 | 35.99628 | 1.476971
132 | 477 | 2201.984 | 3.347517 | -1.989684 | 36.04688 | 1.476971
132 | 477 | 2211.359 | 3.34478 | -1.988914 | 36.07619 | 1.476971
132 | 477 | 2220.672 | 3.342059 | -1.989971 | 36.1202 | 1.476971
132 | 477 | 2230.094 | 3.339178 | -1.990042 | 36.18999 | 1.476971
132 | 477 | 2239.453 | 3.335852 | -1.987442 | 36.24878 | 1.476971
132 | 477 | 2248.812 | 3.332869 | -1.990436 | 36.29146 | 1.476971
132 | 477 | 2258.172 | 3.329489 | -1.990006 | 36.35068 | 1.476971
132 | 477 | 2267.531 | 3.326238 | -1.988952 | 36.38231 | 1.476971
132 | 477 | 2276.922 | 3.322543 | -1.990433 | 36.44191 | 1.476971
132 | 477 | 2286.281 | 3.318894 | -1.9895 | 36.49956 | 1.476971
132 | 477 | 2295.64 | 3.315144 | -1.988747 | 36.55637 | 1.476971
132 | 477 | 2304.984 | 3.31093 | -1.989868 | 36.61482 | 1.476971
132 | 477 | 2314.39 | 3.306815 | -1.989508 | 36.67011 | 1.476971
132 | 477 | 2323.797 | 3.302337 | -1.991072 | 36.71574 | 1.476971
132 | 477 | 2333.172 | 3.297601 | -1.987125 | 36.77563 | 1.476971
132 | 477 | 2342.562 | 3.292779 | -1.98933 | 36.84302 | 1.476971
132 | 477 | 2351.922 | 3.287633 | -1.988789 | 36.91166 | 1.476971
132 | 477 | 2361.312 | 3.282171 | -1.989682 | 36.95546 | 1.476971
132 | 477 | 2370.672 | 3.276426 | -1.989153 | 36.99881 | 1.476971
132 | 477 | 2380.015 | 3.27048 | -1.992478 | 37.06778 | 1.476971
132 | 477 | 2389.359 | 3.264296 | -1.988871 | 37.12422 | 1.476971
132 | 477 | 2398.89 | 3.25746 | -1.989274 | 37.18834 | 1.476971
132 | 477 | 2408.422 | 3.250321 | -1.988447 | 37.25624 | 1.476971
132 | 477 | 2417.859 | 3.242922 | -1.98976 | 37.31275 | 1.476971
132 | 477 | 2427.406 | 3.234714 | -1.989391 | 37.38201 | 1.476971
132 | 477 | 2436.937 | 3.226772 | -1.990668 | 37.455 | 1.476971
132 | 477 | 2446.437 | 3.217692 | -1.990161 | 37.51017 | 1.476971
132 | 477 | 2455.953 | 3.208564 | -1.982617 | 37.58388 | 1.476971
132 | 477 | 2465.594 | 3.19859 | -1.990052 | 37.65433 | 1.476971
132 | 477 | 2475.281 | 3.188123 | -1.988802 | 37.7128 | 1.476971
132 | 477 | 2484.937 | 3.176933 | -1.987408 | 37.78636 | 1.476971
132 | 477 | 2494.578 | 3.16546 | -1.985814 | 37.8605 | 1.476971
132 | 477 | 2504.156 | 3.153457 | -1.989999 | 37.91962 | 1.476971
132 | 477 | 2513.859 | 3.140197 | -1.989312 | 38.00279 | 1.476971
132 | 477 | 2523.422 | 3.126808 | -1.990054 | 38.08452 | 1.476971
132 | 477 | 2533.094 | 3.112232 | -1.988162 | 38.16455 | 1.476971
132 | 477 | 2542.75 | 3.096768 | -1.986621 | 38.23071 | 1.476971
132 | 477 | 2552.453 | 3.080367 | -1.989982 | 38.33018 | 1.476971
132 | 477 | 2562.14 | 3.063167 | -1.988146 | 38.41725 | 1.476971
132 | 477 | 2571.781 | 3.044879 | -1.988922 | 38.5075 | 1.476971
132 | 477 | 2581.422 | 3.025425 | -1.988829 | 38.59881 | 1.476971
132 | 477 | 2591.047 | 3.004895 | -1.988722 | 38.69034 | 1.476971
132 | 477 | 2600.719 | 2.982823 | -1.991206 | 38.78841 | 1.476971
132 | 477 | 2610.359 | 2.959567 | -1.989153 | 38.89694 | 1.476971
132 | 477 | 2620.015 | 2.93516 | -1.989383 | 39.03013 | 1.476971
132 | 477 | 2629.625 | 2.909767 | -1.986321 | 39.1481 | 1.476971
132 | 477 | 2639.297 | 2.882359 | -1.989353 | 39.28085 | 1.476971
132 | 477 | 2648.937 | 2.85241 | -1.988938 | 39.40554 | 1.476971
132 | 477 | 2658.609 | 2.817492 | -1.986271 | 39.53997 | 1.476971
132 | 477 | 2668.172 | 2.776454 | -1.989135 | 39.66863 | 1.476971
132 | 477 | 2677.797 | 2.724965 | -1.989385 | 39.83073 | 1.476971
132 | 477 | 2687.453 | 2.659199 | -1.986235 | 39.96252 | 1.476971
132 | 477 | 2697.094 | 2.571257 | -1.985342 | 40.14925 | 1.476971
132 | 477 | 2706.703 | 2.44842 | -1.986658 | 40.33971 | 1.476971
132 | 477 | 2716.359 | 2.271197 | -1.987372 | 40.55394 | 1.476971
132 | 477 | 2725.953 | 2.056251 | -1.987489 | 40.84541 | 1.476971
132 | 477 | 2735.75 | 2.792928 | -0.001282435 | 41.04805 | 1.476971
132 | 477 | 2745.547 | 2.91748 | -0.0005964814 | 41.06596 | 1.476971
132 | 477 | 2755.375 | 2.994 | -0.0005989253 | 41.0099 | 1.476971
132 | 477 | 2765.187 | 3.054498 | -0.0004469937 | 40.90437 | 1.476971
132 | 477 | 2774.984 | 3.105724 | -0.003484171 | 40.78891 | 1.476971
132 | 477 | 2784.812 | 3.149929 | -0.009997211 | 40.66932 | 1.476971
132 | 477 | 2794.609 | 3.18688 | -0.002863387 | 40.52277 | 1.476971
132 | 477 | 2804.469 | 3.217913 | -0.001578556 | 40.38693 | 1.476971
132 | 477 | 2814.25 | 3.244338 | -0.002485048 | 40.23519 | 1.476971
132 | 477 | 2824.062 | 3.26733 | -0.0005154717 | 40.06258 | 1.476971
132 | 477 | 2833.875 | 3.287871 | -0.003912628 | 39.90078 | 1.476971
132 | 477 | 2843.672 | 3.306106 | -0.0003939834 | 39.73129 | 1.476971
132 | 477 | 2853.531 | 3.322864 | 1.075038e-05 | 39.54062 | 1.476971
132 | 477 | 2863.406 | 3.337948 | -0.003430346 | 39.37807 | 1.476971
132 | 477 | 2873.203 | 3.351569 | -0.003869606 | 39.21101 | 1.476971
132 | 477 | 2882.969 | 3.363638 | -0.002452157 | 39.03511 | 1.476971
133 | 481 | 0 | 4.192977 | 0.002404245 | 24.45805 | 1.481902
133 | 481 | 9.391 | 4.193077 | -0.001084065 | 24.45717 | 1.481902
133 | 481 | 19.578 | 3.988232 | -1.987822 | 24.47513 | 1.481902
133 | 481 | 28.969 | 3.969105 | -1.98874 | 24.52574 | 1.481902
133 | 481 | 38.406 | 3.954241 | -1.989538 | 24.60604 | 1.481902
133 | 481 | 47.828 | 3.941827 | -1.989286 | 24.69531 | 1.481902
133 | 481 | 57.203 | 3.93086 | -1.986923 | 24.78598 | 1.481902
133 | 481 | 66.562 | 3.921311 | -1.986562 | 24.88708 | 1.481902
133 | 481 | 75.969 | 3.912531 | -1.986699 | 25.00088 | 1.481902
133 | 481 | 85.312 | 3.904505 | -1.989612 | 25.10269 | 1.481902
133 | 481 | 94.703 | 3.897056 | -1.985068 | 25.21438 | 1.481902
133 | 481 | 104.062 | 3.890279 | -1.987439 | 25.30537 | 1.481902
133 | 481 | 113.406 | 3.883823 | -1.986895 | 25.41934 | 1.481902
133 | 481 | 122.781 | 3.877899 | -1.990422 | 25.55131 | 1.481902
133 | 481 | 132.203 | 3.872161 | -1.990622 | 25.66167 | 1.481902
133 | 481 | 141.625 | 3.866785 | -1.987158 | 25.76889 | 1.481902
133 | 481 | 151.047 | 3.861733 | -1.989003 | 25.8646 | 1.481902
133 | 481 | 160.422 | 3.856866 | -1.990162 | 25.9725 | 1.481902
133 | 481 | 169.797 | 3.852095 | -1.987579 | 26.07699 | 1.481902
133 | 481 | 179.156 | 3.847763 | -1.988032 | 26.19503 | 1.481902
133 | 481 | 188.516 | 3.843464 | -1.989353 | 26.27919 | 1.481902
133 | 481 | 197.844 | 3.839399 | -1.988485 | 26.38109 | 1.481902
133 | 481 | 207.25 | 3.835499 | -1.987932 | 26.46425 | 1.481902
133 | 481 | 216.594 | 3.83178 | -1.988493 | 26.59087 | 1.481902
133 | 481 | 225.984 | 3.827987 | -1.991341 | 26.64826 | 1.481902
133 | 481 | 235.328 | 3.824559 | -1.987865 | 26.76517 | 1.481902
133 | 481 | 244.703 | 3.820909 | -1.987785 | 26.90246 | 1.481902
133 | 481 | 254.047 | 3.817623 | -1.981952 | 26.97037 | 1.481902
133 | 481 | 263.437 | 3.814265 | -1.988649 | 27.10957 | 1.481902
133 | 481 | 272.844 | 3.811034 | -1.989144 | 27.2196 | 1.481902
133 | 481 | 282.234 | 3.807762 | -1.990202 | 27.31516 | 1.481902
133 | 481 | 291.578 | 3.804475 | -1.988938 | 27.3996 | 1.481902
133 | 481 | 300.969 | 3.801246 | -1.988312 | 27.51114 | 1.481902
133 | 481 | 310.297 | 3.798058 | -1.988751 | 27.59763 | 1.481902
133 | 481 | 319.656 | 3.794785 | -1.989901 | 27.66947 | 1.481902
133 | 481 | 329.016 | 3.791638 | -1.989272 | 27.79548 | 1.481902
133 | 481 | 338.406 | 3.788234 | -1.988527 | 27.8962 | 1.481902
133 | 481 | 347.75 | 3.785023 | -1.990234 | 28.00605 | 1.481902
133 | 481 | 357.141 | 3.78164 | -1.987168 | 28.097 | 1.481902
133 | 481 | 366.516 | 3.778309 | -1.988605 | 28.1977 | 1.481902
133 | 481 | 375.844 | 3.774908 | -1.988987 | 28.30729 | 1.481902
133 | 481 | 385.266 | 3.771378 | -1.989291 | 28.38729 | 1.481902
133 | 481 | 394.625 | 3.76784 | -1.988757 | 28.47929 | 1.481902
133 | 481 | 403.984 | 3.764297 | -1.990549 | 28.55413 | 1.481902
133 | 481 | 413.406 | 3.760665 | -1.988527 | 28.63409 | 1.481902
133 | 481 | 422.734 | 3.757078 | -1.988796 | 28.70688 | 1.481902
133 | 481 | 432.078 | 3.75336 | -1.986241 | 28.80029 | 1.481902
133 | 481 | 441.469 | 3.749682 | -1.990577 | 28.88952 | 1.481902
133 | 481 | 450.812 | 3.745885 | -1.989943 | 28.96552 | 1.481902
133 | 481 | 460.141 | 3.742104 | -1.988407 | 29.04127 | 1.481902
133 | 481 | 469.562 | 3.738291 | -1.987788 | 29.14261 | 1.481902
133 | 481 | 478.937 | 3.734588 | -1.986779 | 29.17061 | 1.481902
133 | 481 | 488.281 | 3.730817 | -1.988674 | 29.24519 | 1.481902
133 | 481 | 497.641 | 3.727219 | -1.98602 | 29.30497 | 1.481902
133 | 481 | 506.984 | 3.723542 | -1.987614 | 29.31933 | 1.481902
133 | 481 | 516.406 | 3.720005 | -1.99082 | 29.42903 | 1.481902
133 | 481 | 525.766 | 3.716377 | -1.988359 | 29.51565 | 1.481902
133 | 481 | 535.141 | 3.712928 | -1.98933 | 29.5405 | 1.481902
133 | 481 | 544.531 | 3.709565 | -1.990097 | 29.58361 | 1.481902
133 | 481 | 553.891 | 3.706254 | -1.990878 | 29.61156 | 1.481902
133 | 481 | 563.281 | 3.702936 | -1.988176 | 29.63178 | 1.481902
133 | 481 | 572.609 | 3.699789 | -1.991275 | 29.67335 | 1.481902
133 | 481 | 581.953 | 3.696635 | -1.989638 | 29.73157 | 1.481902
133 | 481 | 591.281 | 3.693522 | -1.991252 | 29.68334 | 1.481902
133 | 481 | 600.594 | 3.690385 | -1.990107 | 29.7341 | 1.481902
133 | 481 | 609.984 | 3.687263 | -1.989717 | 29.77448 | 1.481902
133 | 481 | 619.344 | 3.684238 | -1.992571 | 29.81426 | 1.481902
133 | 481 | 628.687 | 3.681307 | -1.98909 | 29.80242 | 1.481902
133 | 481 | 638.031 | 3.678281 | -1.986747 | 29.79345 | 1.481902
133 | 481 | 647.375 | 3.675424 | -1.990785 | 29.78829 | 1.481902
133 | 481 | 656.734 | 3.672499 | -1.986255 | 29.8628 | 1.481902
133 | 481 | 666.062 | 3.669658 | -1.990504 | 29.87788 | 1.481902
133 | 481 | 675.391 | 3.666826 | -1.988404 | 29.85656 | 1.481902
133 | 481 | 684.766 | 3.663907 | -1.988791 | 29.85647 | 1.481902
133 | 481 | 694.156 | 3.661153 | -1.988736 | 29.90333 | 1.481902
133 | 481 | 703.562 | 3.658344 | -1.987736 | 29.9195 | 1.481902
133 | 481 | 712.953 | 3.655536 | -1.987508 | 29.91111 | 1.481902
133 | 481 | 722.344 | 3.652779 | -1.987508 | 29.96335 | 1.481902
133 | 481 | 731.687 | 3.650009 | -1.988498 | 29.99006 | 1.481902
133 | 481 | 741.047 | 3.647371 | -1.9904 | 29.94042 | 1.481902
133 | 481 | 750.344 | 3.644644 | -1.989062 | 29.98461 | 1.481902
133 | 481 | 759.75 | 3.641846 | -1.987906 | 29.98723 | 1.481902
133 | 481 | 769.156 | 3.639227 | -1.98896 | 30.04595 | 1.481902
133 | 481 | 778.547 | 3.636577 | -1.98689 | 30.05119 | 1.481902
133 | 481 | 787.875 | 3.633881 | -1.988872 | 30.05702 | 1.481902
133 | 481 | 797.234 | 3.63134 | -1.987032 | 30.11939 | 1.481902
133 | 481 | 806.594 | 3.628596 | -1.990005 | 30.15609 | 1.481902
133 | 481 | 815.953 | 3.625945 | -1.98883 | 30.12983 | 1.481902
133 | 481 | 825.312 | 3.623414 | -1.988032 | 30.20033 | 1.481902
133 | 481 | 834.734 | 3.620754 | -1.988957 | 30.26447 | 1.481902
133 | 481 | 844.047 | 3.618322 | -1.991122 | 30.21503 | 1.481902
133 | 481 | 853.484 | 3.615661 | -1.989452 | 30.28333 | 1.481902
133 | 481 | 862.859 | 3.613099 | -1.988541 | 30.34213 | 1.481902
133 | 481 | 872.203 | 3.610635 | -1.988721 | 30.34115 | 1.481902
133 | 481 | 881.562 | 3.60815 | -1.985515 | 30.37947 | 1.481902
133 | 481 | 890.906 | 3.605568 | -1.98747 | 30.39907 | 1.481902
133 | 481 | 900.344 | 3.603092 | -1.988101 | 30.40728 | 1.481902
133 | 481 | 909.703 | 3.600603 | -1.990386 | 30.44426 | 1.481902
133 | 481 | 919.109 | 3.598081 | -1.98931 | 30.51076 | 1.481902
133 | 481 | 928.469 | 3.595742 | -1.987023 | 30.49563 | 1.481902
133 | 481 | 937.812 | 3.593237 | -1.988332 | 30.57391 | 1.481902
133 | 481 | 947.172 | 3.590932 | -1.988819 | 30.62096 | 1.481902
133 | 481 | 956.547 | 3.58847 | -1.991754 | 30.68381 | 1.481902
133 | 481 | 965.937 | 3.586087 | -1.989299 | 30.67913 | 1.481902
133 | 481 | 975.281 | 3.583764 | -1.989297 | 30.72857 | 1.481902
133 | 481 | 984.656 | 3.581488 | -1.987981 | 30.74045 | 1.481902
133 | 481 | 994 | 3.579123 | -1.990309 | 30.77213 | 1.481902
133 | 481 | 1003.312 | 3.576709 | -1.990107 | 30.837 | 1.481902
133 | 481 | 1012.734 | 3.57452 | -1.988263 | 30.89111 | 1.481902
133 | 481 | 1022.062 | 3.572204 | -1.988266 | 30.93304 | 1.481902
133 | 481 | 1031.469 | 3.569899 | -1.988415 | 30.99234 | 1.481902
133 | 481 | 1040.812 | 3.567743 | -1.988124 | 31.05549 | 1.481902
133 | 481 | 1050.156 | 3.565496 | -1.990157 | 31.06786 | 1.481902
133 | 481 | 1059.547 | 3.56325 | -1.986763 | 31.09601 | 1.481902
133 | 481 | 1068.922 | 3.561057 | -1.990714 | 31.14539 | 1.481902
133 | 481 | 1078.281 | 3.558882 | -1.990899 | 31.20876 | 1.481902
133 | 481 | 1087.656 | 3.55676 | -1.987962 | 31.24569 | 1.481902
133 | 481 | 1097.047 | 3.554624 | -1.989752 | 31.27681 | 1.481902
133 | 481 | 1106.406 | 3.552467 | -1.990173 | 31.36666 | 1.481902
133 | 481 | 1115.781 | 3.550384 | -1.987094 | 31.38707 | 1.481902
133 | 481 | 1125.156 | 3.548352 | -1.989987 | 31.39242 | 1.481902
133 | 481 | 1134.516 | 3.546258 | -1.99094 | 31.42829 | 1.481902
133 | 481 | 1143.844 | 3.544214 | -1.990011 | 31.44882 | 1.481902
133 | 481 | 1153.219 | 3.542224 | -1.990862 | 31.53659 | 1.481902
133 | 481 | 1162.625 | 3.540199 | -1.99002 | 31.57122 | 1.481902
133 | 481 | 1171.969 | 3.538191 | -1.987894 | 31.60001 | 1.481902
133 | 481 | 1181.359 | 3.536173 | -1.988197 | 31.61319 | 1.481902
133 | 481 | 1190.734 | 3.534311 | -1.991391 | 31.69044 | 1.481902
133 | 481 | 1200.062 | 3.532368 | -1.988215 | 31.68622 | 1.481902
133 | 481 | 1209.453 | 3.530444 | -1.98927 | 31.7784 | 1.481902
133 | 481 | 1218.781 | 3.528529 | -1.992645 | 31.81096 | 1.481902
133 | 481 | 1228.109 | 3.526652 | -1.987462 | 31.85136 | 1.481902
133 | 481 | 1237.531 | 3.524762 | -1.989838 | 31.922 | 1.481902
133 | 481 | 1246.937 | 3.522905 | -1.990311 | 31.95815 | 1.481902
133 | 481 | 1256.312 | 3.521117 | -1.991952 | 31.99766 | 1.481902
133 | 481 | 1265.672 | 3.519219 | -1.988871 | 32.02222 | 1.481902
133 | 481 | 1275.047 | 3.517369 | -1.988965 | 32.02245 | 1.481902
133 | 481 | 1284.437 | 3.515629 | -1.989821 | 32.07155 | 1.481902
133 | 481 | 1293.781 | 3.513855 | -1.987539 | 32.14862 | 1.481902
133 | 481 | 1303.156 | 3.512092 | -1.987842 | 32.16832 | 1.481902
133 | 481 | 1312.516 | 3.510369 | -1.987905 | 32.24722 | 1.481902
133 | 481 | 1321.875 | 3.508764 | -1.989063 | 32.26452 | 1.481902
133 | 481 | 1331.234 | 3.506935 | -1.987305 | 32.28107 | 1.481902
133 | 481 | 1340.578 | 3.505365 | -1.987104 | 32.34926 | 1.481902
133 | 481 | 1349.969 | 3.503602 | -1.987611 | 32.39809 | 1.481902
133 | 481 | 1359.375 | 3.501981 | -1.987697 | 32.41407 | 1.481902
133 | 481 | 1368.719 | 3.500319 | -1.988404 | 32.43009 | 1.481902
133 | 481 | 1378.094 | 3.498792 | -1.987783 | 32.47294 | 1.481902
133 | 481 | 1387.453 | 3.497221 | -1.988253 | 32.47575 | 1.481902
133 | 481 | 1396.812 | 3.495535 | -1.985778 | 32.58604 | 1.481902
133 | 481 | 1406.219 | 3.493885 | -1.988905 | 32.52968 | 1.481902
133 | 481 | 1415.578 | 3.492384 | -1.98778 | 32.63756 | 1.481902
133 | 481 | 1424.937 | 3.490816 | -1.990199 | 32.70406 | 1.481902
133 | 481 | 1434.312 | 3.489292 | -1.987982 | 32.75979 | 1.481902
133 | 481 | 1443.672 | 3.48781 | -1.988392 | 32.7638 | 1.481902
133 | 481 | 1453.062 | 3.486238 | -1.989706 | 32.81085 | 1.481902
133 | 481 | 1462.422 | 3.484741 | -1.989431 | 32.86029 | 1.481902
133 | 481 | 1471.844 | 3.483227 | -1.990291 | 32.88798 | 1.481902
133 | 481 | 1481.187 | 3.481658 | -1.989582 | 32.92087 | 1.481902
133 | 481 | 1490.531 | 3.480167 | -1.990556 | 32.97696 | 1.481902
133 | 481 | 1499.922 | 3.478748 | -1.988081 | 32.99061 | 1.481902
133 | 481 | 1509.25 | 3.477243 | -1.988588 | 33.06824 | 1.481902
133 | 481 | 1518.609 | 3.475825 | -1.987821 | 33.10446 | 1.481902
133 | 481 | 1527.969 | 3.474425 | -1.989444 | 33.15401 | 1.481902
133 | 481 | 1537.344 | 3.472875 | -1.988764 | 33.16615 | 1.481902
133 | 481 | 1546.656 | 3.4715 | -1.987724 | 33.19923 | 1.481902
133 | 481 | 1556.016 | 3.470078 | -1.989497 | 33.21884 | 1.481902
133 | 481 | 1565.359 | 3.468615 | -1.986583 | 33.26288 | 1.481902
133 | 481 | 1574.719 | 3.467117 | -1.988038 | 33.25768 | 1.481902
133 | 481 | 1584.078 | 3.465763 | -1.987616 | 33.30982 | 1.481902
133 | 481 | 1593.406 | 3.464272 | -1.989046 | 33.38538 | 1.481902
133 | 481 | 1602.766 | 3.462911 | -1.988974 | 33.44985 | 1.481902
133 | 481 | 1612.109 | 3.461512 | -1.986258 | 33.49148 | 1.481902
133 | 481 | 1621.469 | 3.459923 | -1.987777 | 33.53095 | 1.481902
133 | 481 | 1630.828 | 3.45876 | -1.98941 | 33.55536 | 1.481902
133 | 481 | 1640.172 | 3.457277 | -1.99001 | 33.60993 | 1.481902
133 | 481 | 1649.547 | 3.455926 | -1.990364 | 33.65265 | 1.481902
133 | 481 | 1658.969 | 3.454539 | -1.988877 | 33.6721 | 1.481902
133 | 481 | 1668.328 | 3.453108 | -1.988609 | 33.73492 | 1.481902
133 | 481 | 1677.703 | 3.451565 | -1.989797 | 33.72999 | 1.481902
133 | 481 | 1687.062 | 3.450249 | -1.98869 | 33.78017 | 1.481902
133 | 481 | 1696.391 | 3.448788 | -1.987385 | 33.83941 | 1.481902
133 | 481 | 1705.797 | 3.447391 | -1.991302 | 33.86576 | 1.481902
133 | 481 | 1715.187 | 3.44597 | -1.989292 | 33.88106 | 1.481902
133 | 481 | 1724.562 | 3.444531 | -1.989966 | 33.97369 | 1.481902
133 | 481 | 1733.922 | 3.443138 | -1.987248 | 34.00403 | 1.481902
133 | 481 | 1743.297 | 3.441652 | -1.988038 | 34.00067 | 1.481902
133 | 481 | 1752.641 | 3.440211 | -1.98978 | 34.07302 | 1.481902
133 | 481 | 1761.953 | 3.438838 | -1.990911 | 34.1222 | 1.481902
133 | 481 | 1771.281 | 3.437356 | -1.989145 | 34.14525 | 1.481902
133 | 481 | 1780.641 | 3.435834 | -1.988457 | 34.10547 | 1.481902
133 | 481 | 1789.969 | 3.434424 | -1.988185 | 34.12482 | 1.481902
133 | 481 | 1799.297 | 3.432967 | -1.989965 | 34.24915 | 1.481902
133 | 481 | 1808.625 | 3.431552 | -1.989798 | 34.32983 | 1.481902
133 | 481 | 1817.969 | 3.430193 | -1.989473 | 34.37774 | 1.481902
133 | 481 | 1827.281 | 3.428643 | -1.989837 | 34.36643 | 1.481902
133 | 481 | 1836.609 | 3.427215 | -1.990742 | 34.39747 | 1.481902
133 | 481 | 1846 | 3.425724 | -1.98889 | 34.49495 | 1.481902
133 | 481 | 1855.391 | 3.424126 | -1.989363 | 34.55599 | 1.481902
133 | 481 | 1864.781 | 3.422735 | -1.989977 | 34.5847 | 1.481902
133 | 481 | 1874.156 | 3.421097 | -1.990179 | 34.60152 | 1.481902
133 | 481 | 1883.516 | 3.419682 | -1.9904 | 34.6928 | 1.481902
133 | 481 | 1892.937 | 3.418078 | -1.989313 | 34.73812 | 1.481902
133 | 481 | 1902.328 | 3.416527 | -1.988713 | 34.69801 | 1.481902
133 | 481 | 1911.719 | 3.415022 | -1.989131 | 34.69277 | 1.481902
133 | 481 | 1921.078 | 3.413322 | -1.988176 | 34.7408 | 1.481902
133 | 481 | 1930.406 | 3.411861 | -1.987618 | 34.85262 | 1.481902
133 | 481 | 1939.797 | 3.410294 | -1.98723 | 34.90253 | 1.481902
133 | 481 | 1949.203 | 3.408672 | -1.990336 | 34.92472 | 1.481902
133 | 481 | 1958.578 | 3.407026 | -1.986687 | 34.91522 | 1.481902
133 | 481 | 1967.891 | 3.405337 | -1.990664 | 34.9725 | 1.481902
133 | 481 | 1977.281 | 3.403815 | -1.989605 | 35.06602 | 1.481902
133 | 481 | 1986.672 | 3.402093 | -1.987616 | 35.14365 | 1.481902
133 | 481 | 1996.031 | 3.40057 | -1.988041 | 35.13698 | 1.481902
133 | 481 | 2005.391 | 3.398807 | -1.989956 | 35.1535 | 1.481902
133 | 481 | 2014.703 | 3.39718 | -1.989702 | 35.23316 | 1.481902
133 | 481 | 2024.016 | 3.395388 | -1.98978 | 35.2697 | 1.481902
133 | 481 | 2033.391 | 3.393638 | -1.989826 | 35.30393 | 1.481902
133 | 481 | 2042.75 | 3.391906 | -1.988998 | 35.38209 | 1.481902
133 | 481 | 2052.125 | 3.389973 | -1.988504 | 35.41788 | 1.481902
133 | 481 | 2061.578 | 3.388126 | -1.988086 | 35.47204 | 1.481902
133 | 481 | 2070.969 | 3.386182 | -1.989431 | 35.52363 | 1.481902
133 | 481 | 2080.297 | 3.384314 | -1.991703 | 35.54686 | 1.481902
133 | 481 | 2089.734 | 3.3825 | -1.988932 | 35.62354 | 1.481902
133 | 481 | 2099.125 | 3.380521 | -1.990499 | 35.60353 | 1.481902
133 | 481 | 2108.484 | 3.378411 | -1.989992 | 35.70485 | 1.481902
133 | 481 | 2117.875 | 3.376442 | -1.98985 | 35.73917 | 1.481902
133 | 481 | 2127.266 | 3.374393 | -1.989655 | 35.79217 | 1.481902
133 | 481 | 2136.609 | 3.372282 | -1.989104 | 35.81036 | 1.481902
133 | 481 | 2145.953 | 3.370082 | -1.990455 | 35.78437 | 1.481902
133 | 481 | 2155.328 | 3.367929 | -1.989196 | 35.86765 | 1.481902
133 | 481 | 2164.687 | 3.365755 | -1.987649 | 35.88311 | 1.481902
133 | 481 | 2174.094 | 3.36334 | -1.991355 | 36.00897 | 1.481902
133 | 481 | 2183.422 | 3.360968 | -1.988032 | 36.03374 | 1.481902
133 | 481 | 2192.781 | 3.358512 | -1.988139 | 36.08429 | 1.481902
133 | 481 | 2202.172 | 3.355894 | -1.988959 | 36.12962 | 1.481902
133 | 481 | 2211.516 | 3.353341 | -1.987546 | 36.13596 | 1.481902
133 | 481 | 2220.875 | 3.35073 | -1.990004 | 36.21794 | 1.481902
133 | 481 | 2230.219 | 3.347887 | -1.989624 | 36.26513 | 1.481902
133 | 481 | 2239.641 | 3.345057 | -1.989793 | 36.30143 | 1.481902
133 | 481 | 2249.031 | 3.341951 | -1.989297 | 36.36552 | 1.481902
133 | 481 | 2258.422 | 3.338936 | -1.990181 | 36.43372 | 1.481902
133 | 481 | 2267.781 | 3.335744 | -1.987424 | 36.47969 | 1.481902
133 | 481 | 2277.141 | 3.332498 | -1.991562 | 36.56228 | 1.481902
133 | 481 | 2286.531 | 3.329014 | -1.991088 | 36.55458 | 1.481902
133 | 481 | 2295.844 | 3.325457 | -1.989792 | 36.58912 | 1.481902
133 | 481 | 2305.234 | 3.321631 | -1.989325 | 36.64967 | 1.481902
133 | 481 | 2314.609 | 3.317686 | -1.988252 | 36.7332 | 1.481902
133 | 481 | 2323.969 | 3.31356 | -1.988604 | 36.75416 | 1.481902
133 | 481 | 2333.312 | 3.309252 | -1.99141 | 36.82103 | 1.481902
133 | 481 | 2342.672 | 3.304692 | -1.989942 | 36.81976 | 1.481902
133 | 481 | 2352.031 | 3.299991 | -1.990428 | 36.96033 | 1.481902
133 | 481 | 2361.391 | 3.294905 | -1.989318 | 36.98929 | 1.481902
133 | 481 | 2370.719 | 3.289683 | -1.988305 | 37.0139 | 1.481902
133 | 481 | 2380.125 | 3.284135 | -1.987689 | 37.07203 | 1.481902
133 | 481 | 2389.469 | 3.278284 | -1.989675 | 37.12364 | 1.481902
133 | 481 | 2398.922 | 3.272027 | -1.988358 | 37.19127 | 1.481902
133 | 481 | 2408.391 | 3.265537 | -1.990332 | 37.217 | 1.481902
133 | 481 | 2417.969 | 3.258533 | -1.986965 | 37.29603 | 1.481902
133 | 481 | 2427.453 | 3.251332 | -1.989447 | 37.34207 | 1.481902
133 | 481 | 2436.953 | 3.243605 | -1.988861 | 37.42891 | 1.481902
133 | 481 | 2446.437 | 3.2355 | -1.988827 | 37.4998 | 1.481902
133 | 481 | 2455.969 | 3.226978 | -1.990513 | 37.60634 | 1.481902
133 | 481 | 2465.531 | 3.217868 | -1.987438 | 37.59765 | 1.481902
133 | 481 | 2475.062 | 3.208468 | -1.991968 | 37.71832 | 1.481902
133 | 481 | 2484.672 | 3.198309 | -1.988091 | 37.7464 | 1.481902
133 | 481 | 2494.281 | 3.187599 | -1.990667 | 37.80189 | 1.481902
133 | 481 | 2503.922 | 3.176335 | -1.989531 | 37.87227 | 1.481902
133 | 481 | 2513.547 | 3.164426 | -1.988307 | 37.93164 | 1.481902
133 | 481 | 2523.125 | 3.15201 | -1.9894 | 37.99506 | 1.481902
133 | 481 | 2532.781 | 3.138643 | -1.9883 | 38.0848 | 1.481902
133 | 481 | 2542.484 | 3.124621 | -1.989618 | 38.14472 | 1.481902
133 | 481 | 2552.125 | 3.10954 | -1.989789 | 38.2491 | 1.481902
133 | 481 | 2561.734 | 3.093691 | -1.98703 | 38.35479 | 1.481902
133 | 481 | 2571.375 | 3.07713 | -1.986394 | 38.40572 | 1.481902
133 | 481 | 2581.047 | 3.059387 | -1.989837 | 38.51551 | 1.481902
133 | 481 | 2590.656 | 3.04055 | -1.988482 | 38.57965 | 1.481902
133 | 481 | 2600.359 | 3.020237 | -1.987216 | 38.73498 | 1.481902
133 | 481 | 2609.969 | 2.999033 | -1.987249 | 38.82378 | 1.481902
133 | 481 | 2619.609 | 2.976531 | -1.990452 | 38.8884 | 1.481902
133 | 481 | 2629.281 | 2.952738 | -1.986141 | 38.99662 | 1.481902
133 | 481 | 2638.891 | 2.927792 | -1.989502 | 39.05506 | 1.481902
133 | 481 | 2648.547 | 2.901093 | -1.987941 | 39.26173 | 1.481902
133 | 481 | 2658.172 | 2.872107 | -1.987419 | 39.35845 | 1.481902
133 | 481 | 2667.797 | 2.838904 | -1.988433 | 39.52939 | 1.481902
133 | 481 | 2677.484 | 2.799739 | -1.985624 | 39.64709 | 1.481902
133 | 481 | 2687.062 | 2.752658 | -1.989096 | 39.71883 | 1.481902
133 | 481 | 2696.781 | 2.692695 | -1.988185 | 39.87799 | 1.481902
133 | 481 | 2706.406 | 2.615507 | -1.98562 | 40.00438 | 1.481902
133 | 481 | 2716.062 | 2.509401 | -1.988025 | 40.25228 | 1.481902
133 | 481 | 2725.703 | 2.357953 | -1.988731 | 40.43947 | 1.481902
133 | 481 | 2735.391 | 2.151251 | -1.987676 | 40.69617 | 1.481902
133 | 481 | 2745.172 | 2.810165 | -0.001627919 | 40.82942 | 1.481902
133 | 481 | 2754.922 | 2.92534 | -0.001231163 | 40.8452 | 1.481902
133 | 481 | 2764.703 | 2.998413 | -0.001182221 | 40.79595 | 1.481902
133 | 481 | 2774.516 | 3.056839 | -0.003735976 | 40.69403 | 1.481902
133 | 481 | 2784.25 | 3.106228 | 0.001140966 | 40.6365 | 1.481902
133 | 481 | 2794.031 | 3.148857 | -0.004941988 | 40.53463 | 1.481902
133 | 481 | 2803.781 | 3.184617 | -0.001711917 | 40.35245 | 1.481902
133 | 481 | 2813.562 | 3.214859 | -0.002596843 | 40.18137 | 1.481902
133 | 481 | 2823.312 | 3.240608 | -0.0002563038 | 40.05981 | 1.481902
133 | 481 | 2833.125 | 3.263542 | -0.003345917 | 39.91647 | 1.481902
133 | 481 | 2842.891 | 3.283662 | 0.001842765 | 39.70032 | 1.481902
133 | 481 | 2852.656 | 3.301713 | -0.001656411 | 39.52599 | 1.481902
133 | 481 | 2862.437 | 3.318041 | -0.003511645 | 39.46817 | 1.481902
133 | 481 | 2872.156 | 3.332861 | -0.0008910889 | 39.25062 | 1.481902
133 | 481 | 2881.937 | 3.346427 | -0.001386037 | 39.12519 | 1.481902
133 | 481 | 2891.656 | 3.358875 | -0.001565044 | 38.81119 | 1.481902
134 | 483 | 0 | 4.203007 | -0.0004182817 | 24.57587 | 1.498137
134 | 483 | 9.5 | 4.203372 | 0.0007980684 | 24.57974 | 1.498137
134 | 483 | 19.64 | 3.999583 | -1.989437 | 24.6016 | 1.498137
134 | 483 | 28.984 | 3.980419 | -1.989966 | 24.66336 | 1.498137
134 | 483 | 38.359 | 3.965547 | -1.989643 | 24.73627 | 1.498137
134 | 483 | 47.718 | 3.953166 | -1.988764 | 24.83437 | 1.498137
134 | 483 | 57.078 | 3.942094 | -1.987972 | 24.92554 | 1.498137
134 | 483 | 66.437 | 3.932432 | -1.992922 | 25.02995 | 1.498137
134 | 483 | 75.812 | 3.923559 | -1.989773 | 25.13415 | 1.498137
134 | 483 | 85.14 | 3.915683 | -1.990246 | 25.24015 | 1.498137
134 | 483 | 94.562 | 3.907913 | -1.989786 | 25.32824 | 1.498137
134 | 483 | 103.906 | 3.901359 | -1.990967 | 25.43878 | 1.498137
134 | 483 | 113.281 | 3.894757 | -1.989229 | 25.55015 | 1.498137
134 | 483 | 122.656 | 3.888785 | -1.988847 | 25.66873 | 1.498137
134 | 483 | 131.984 | 3.882776 | -1.988726 | 25.78255 | 1.498137
134 | 483 | 141.406 | 3.8773 | -1.99094 | 25.89583 | 1.498137
134 | 483 | 150.765 | 3.872164 | -1.988252 | 26.00225 | 1.498137
134 | 483 | 160.125 | 3.867302 | -1.987645 | 26.09616 | 1.498137
134 | 483 | 169.5 | 3.862477 | -1.991063 | 26.2076 | 1.498137
134 | 483 | 178.875 | 3.857934 | -1.987798 | 26.3094 | 1.498137
134 | 483 | 188.234 | 3.853387 | -1.99017 | 26.40941 | 1.498137
134 | 483 | 197.562 | 3.849042 | -1.988986 | 26.51233 | 1.498137
134 | 483 | 206.953 | 3.845091 | -1.989338 | 26.61729 | 1.498137
134 | 483 | 216.312 | 3.841232 | -1.98754 | 26.70494 | 1.498137
134 | 483 | 225.703 | 3.837273 | -1.993339 | 26.80492 | 1.498137
134 | 483 | 235.046 | 3.833495 | -1.98964 | 26.91431 | 1.498137
134 | 483 | 244.468 | 3.830057 | -1.990752 | 27.02047 | 1.498137
134 | 483 | 253.796 | 3.826525 | -1.989263 | 27.11836 | 1.498137
134 | 483 | 263.156 | 3.823123 | -1.989316 | 27.23039 | 1.498137
134 | 483 | 272.515 | 3.819655 | -1.989204 | 27.31039 | 1.498137
134 | 483 | 281.937 | 3.816643 | -1.99144 | 27.41607 | 1.498137
134 | 483 | 291.328 | 3.81314 | -1.988461 | 27.50699 | 1.498137
134 | 483 | 300.687 | 3.80987 | -1.992243 | 27.61352 | 1.498137
134 | 483 | 310.062 | 3.806662 | -1.989184 | 27.71471 | 1.498137
134 | 483 | 319.421 | 3.803586 | -1.989743 | 27.80971 | 1.498137
134 | 483 | 328.75 | 3.800426 | -1.988833 | 27.91565 | 1.498137
134 | 483 | 338.14 | 3.796981 | -1.988642 | 28.00779 | 1.498137
134 | 483 | 347.468 | 3.79384 | -1.988646 | 28.10821 | 1.498137
134 | 483 | 356.89 | 3.790524 | -1.989574 | 28.20923 | 1.498137
134 | 483 | 366.25 | 3.787259 | -1.99047 | 28.29791 | 1.498137
134 | 483 | 375.625 | 3.783861 | -1.989451 | 28.40479 | 1.498137
134 | 483 | 384.953 | 3.780498 | -1.989184 | 28.49769 | 1.498137
134 | 483 | 394.312 | 3.777181 | -1.990753 | 28.5727 | 1.498137
134 | 483 | 403.718 | 3.773818 | -1.990037 | 28.6595 | 1.498137
134 | 483 | 413.078 | 3.770153 | -1.98804 | 28.74943 | 1.498137
134 | 483 | 422.437 | 3.766542 | -1.992338 | 28.83409 | 1.498137
134 | 483 | 431.765 | 3.762841 | -1.991248 | 28.93505 | 1.498137
134 | 483 | 441.125 | 3.759397 | -1.988174 | 29.0258 | 1.498137
134 | 483 | 450.531 | 3.755708 | -1.98843 | 29.11258 | 1.498137
134 | 483 | 459.859 | 3.752019 | -1.988516 | 29.19734 | 1.498137
134 | 483 | 469.25 | 3.748011 | -1.987188 | 29.27436 | 1.498137
134 | 483 | 478.64 | 3.744169 | -1.988373 | 29.34692 | 1.498137
134 | 483 | 488.015 | 3.740548 | -1.991273 | 29.435 | 1.498137
134 | 483 | 497.343 | 3.736665 | -1.989894 | 29.51266 | 1.498137
134 | 483 | 506.703 | 3.733012 | -1.986938 | 29.58025 | 1.498137
134 | 483 | 516.14 | 3.729085 | -1.990361 | 29.63999 | 1.498137
134 | 483 | 525.484 | 3.725575 | -1.988124 | 29.69193 | 1.498137
134 | 483 | 534.875 | 3.722034 | -1.988477 | 29.74931 | 1.498137
134 | 483 | 544.234 | 3.718149 | -1.988038 | 29.79058 | 1.498137
134 | 483 | 553.562 | 3.714911 | -1.990397 | 29.82317 | 1.498137
134 | 483 | 562.921 | 3.711374 | -1.989491 | 29.87089 | 1.498137
134 | 483 | 572.343 | 3.708195 | -1.988716 | 29.92631 | 1.498137
134 | 483 | 581.703 | 3.704849 | -1.991738 | 29.95177 | 1.498137
134 | 483 | 591.031 | 3.701696 | -1.989519 | 29.98691 | 1.498137
134 | 483 | 600.453 | 3.698537 | -1.991195 | 30.01237 | 1.498137
134 | 483 | 609.859 | 3.695405 | -1.98896 | 30.02101 | 1.498137
134 | 483 | 619.187 | 3.692174 | -1.988367 | 30.05282 | 1.498137
134 | 483 | 628.546 | 3.689234 | -1.989557 | 30.07005 | 1.498137
134 | 483 | 637.906 | 3.685981 | -1.988104 | 30.08279 | 1.498137
134 | 483 | 647.265 | 3.683081 | -1.987983 | 30.08347 | 1.498137
134 | 483 | 656.593 | 3.680261 | -1.989922 | 30.10035 | 1.498137
134 | 483 | 665.953 | 3.677139 | -1.990508 | 30.12838 | 1.498137
134 | 483 | 675.375 | 3.674362 | -1.988903 | 30.15068 | 1.498137
134 | 483 | 684.765 | 3.671336 | -1.989448 | 30.1588 | 1.498137
134 | 483 | 694.125 | 3.668713 | -1.98789 | 30.16499 | 1.498137
134 | 483 | 703.515 | 3.665976 | -1.989085 | 30.16961 | 1.498137
134 | 483 | 712.875 | 3.663078 | -1.991112 | 30.19838 | 1.498137
134 | 483 | 722.234 | 3.660106 | -1.988767 | 30.20707 | 1.498137
134 | 483 | 731.593 | 3.657453 | -1.98721 | 30.22805 | 1.498137
134 | 483 | 740.937 | 3.65482 | -1.99013 | 30.23115 | 1.498137
134 | 483 | 750.343 | 3.652199 | -1.992546 | 30.24704 | 1.498137
134 | 483 | 759.703 | 3.6492 | -1.987742 | 30.26688 | 1.498137
134 | 483 | 769.093 | 3.646706 | -1.988953 | 30.28523 | 1.498137
134 | 483 | 778.468 | 3.643924 | -1.989785 | 30.31161 | 1.498137
134 | 483 | 787.875 | 3.641206 | -1.987948 | 30.31748 | 1.498137
134 | 483 | 797.281 | 3.638565 | -1.988495 | 30.33008 | 1.498137
134 | 483 | 806.703 | 3.635935 | -1.990486 | 30.36611 | 1.498137
134 | 483 | 816.062 | 3.63321 | -1.991784 | 30.40308 | 1.498137
134 | 483 | 825.468 | 3.630676 | -1.989143 | 30.41223 | 1.498137
134 | 483 | 834.828 | 3.628148 | -1.989544 | 30.43075 | 1.498137
134 | 483 | 844.187 | 3.625546 | -1.991741 | 30.45353 | 1.498137
134 | 483 | 853.546 | 3.623033 | -1.991238 | 30.49359 | 1.498137
134 | 483 | 862.89 | 3.620442 | -1.988091 | 30.51993 | 1.498137
134 | 483 | 872.281 | 3.617703 | -1.989693 | 30.54475 | 1.498137
134 | 483 | 881.64 | 3.615138 | -1.990477 | 30.5882 | 1.498137
134 | 483 | 891.046 | 3.612923 | -1.989766 | 30.62392 | 1.498137
134 | 483 | 900.39 | 3.61028 | -1.991044 | 30.65823 | 1.498137
134 | 483 | 909.765 | 3.607922 | -1.989517 | 30.68507 | 1.498137
134 | 483 | 919.062 | 3.605508 | -1.989539 | 30.73214 | 1.498137
134 | 483 | 928.406 | 3.602771 | -1.989096 | 30.74793 | 1.498137
134 | 483 | 937.765 | 3.600302 | -1.989626 | 30.80183 | 1.498137
134 | 483 | 947.14 | 3.597846 | -1.990012 | 30.8312 | 1.498137
134 | 483 | 956.468 | 3.595558 | -1.989981 | 30.85981 | 1.498137
134 | 483 | 965.843 | 3.593073 | -1.989764 | 30.90947 | 1.498137
134 | 483 | 975.203 | 3.590763 | -1.990104 | 30.96013 | 1.498137
134 | 483 | 984.562 | 3.588476 | -1.99074 | 30.99462 | 1.498137
134 | 483 | 993.906 | 3.586369 | -1.98513 | 31.0395 | 1.498137
134 | 483 | 1003.296 | 3.583847 | -1.988853 | 31.06858 | 1.498137
134 | 483 | 1012.656 | 3.581482 | -1.9898 | 31.11246 | 1.498137
134 | 483 | 1022.015 | 3.579188 | -1.989107 | 31.1478 | 1.498137
134 | 483 | 1031.39 | 3.576842 | -1.989974 | 31.18175 | 1.498137
134 | 483 | 1040.75 | 3.574534 | -1.990307 | 31.23247 | 1.498137
134 | 483 | 1050.109 | 3.572539 | -1.989173 | 31.27787 | 1.498137
134 | 483 | 1059.437 | 3.570297 | -1.989005 | 31.32182 | 1.498137
134 | 483 | 1068.828 | 3.56812 | -1.990929 | 31.36882 | 1.498137
134 | 483 | 1078.218 | 3.565756 | -1.988946 | 31.40863 | 1.498137
134 | 483 | 1087.578 | 3.563607 | -1.988953 | 31.4445 | 1.498137
134 | 483 | 1096.984 | 3.561337 | -1.992468 | 31.49285 | 1.498137
134 | 483 | 1106.359 | 3.559254 | -1.988465 | 31.52297 | 1.498137
134 | 483 | 1115.75 | 3.557405 | -1.989637 | 31.56769 | 1.498137
134 | 483 | 1125.109 | 3.554879 | -1.989286 | 31.61315 | 1.498137
134 | 483 | 1134.453 | 3.553121 | -1.989657 | 31.66386 | 1.498137
134 | 483 | 1143.812 | 3.550978 | -1.991006 | 31.69179 | 1.498137
134 | 483 | 1153.171 | 3.54891 | -1.992102 | 31.73713 | 1.498137
134 | 483 | 1162.562 | 3.546775 | -1.990592 | 31.77903 | 1.498137
134 | 483 | 1171.937 | 3.544916 | -1.989679 | 31.79841 | 1.498137
134 | 483 | 1181.296 | 3.542864 | -1.988231 | 31.86002 | 1.498137
134 | 483 | 1190.703 | 3.540871 | -1.989239 | 31.89561 | 1.498137
134 | 483 | 1200.046 | 3.538933 | -1.990152 | 31.93102 | 1.498137
134 | 483 | 1209.39 | 3.536947 | -1.987578 | 31.98167 | 1.498137
134 | 483 | 1218.75 | 3.534912 | -1.991262 | 32.03425 | 1.498137
134 | 483 | 1228.14 | 3.532981 | -1.990903 | 32.04955 | 1.498137
134 | 483 | 1237.484 | 3.531034 | -1.990921 | 32.08551 | 1.498137
134 | 483 | 1246.828 | 3.529357 | -1.989768 | 32.13283 | 1.498137
134 | 483 | 1256.171 | 3.527563 | -1.987516 | 32.16646 | 1.498137
134 | 483 | 1265.531 | 3.525526 | -1.988421 | 32.22054 | 1.498137
134 | 483 | 1274.953 | 3.523785 | -1.988944 | 32.25775 | 1.498137
134 | 483 | 1284.296 | 3.521928 | -1.989216 | 32.30415 | 1.498137
134 | 483 | 1293.687 | 3.520104 | -1.989637 | 32.33278 | 1.498137
134 | 483 | 1303.109 | 3.518388 | -1.990565 | 32.38686 | 1.498137
134 | 483 | 1312.453 | 3.516536 | -1.989273 | 32.43355 | 1.498137
134 | 483 | 1321.796 | 3.514872 | -1.989911 | 32.46417 | 1.498137
134 | 483 | 1331.203 | 3.513085 | -1.989379 | 32.51469 | 1.498137
134 | 483 | 1340.593 | 3.511356 | -1.988375 | 32.53584 | 1.498137
134 | 483 | 1349.953 | 3.509566 | -1.98763 | 32.59526 | 1.498137
134 | 483 | 1359.328 | 3.507902 | -1.990661 | 32.63718 | 1.498137
134 | 483 | 1368.671 | 3.506298 | -1.990115 | 32.66532 | 1.498137
134 | 483 | 1378.046 | 3.504763 | -1.988999 | 32.71699 | 1.498137
134 | 483 | 1387.421 | 3.503038 | -1.988699 | 32.7562 | 1.498137
134 | 483 | 1396.796 | 3.501499 | -1.989078 | 32.79457 | 1.498137
134 | 483 | 1406.187 | 3.500011 | -1.988963 | 32.82774 | 1.498137
134 | 483 | 1415.578 | 3.49817 | -1.990657 | 32.8535 | 1.498137
134 | 483 | 1425 | 3.496756 | -1.98736 | 32.89284 | 1.498137
134 | 483 | 1434.375 | 3.495048 | -1.990576 | 32.94127 | 1.498137
134 | 483 | 1443.781 | 3.493514 | -1.989701 | 32.96509 | 1.498137
134 | 483 | 1453.14 | 3.49196 | -1.989388 | 33.01345 | 1.498137
134 | 483 | 1462.5 | 3.490274 | -1.990223 | 33.05394 | 1.498137
134 | 483 | 1471.921 | 3.488946 | -1.99103 | 33.10941 | 1.498137
134 | 483 | 1481.265 | 3.487345 | -1.989128 | 33.1446 | 1.498137
134 | 483 | 1490.609 | 3.485879 | -1.989382 | 33.19208 | 1.498137
134 | 483 | 1499.984 | 3.484574 | -1.988925 | 33.21868 | 1.498137
134 | 483 | 1509.375 | 3.483068 | -1.989111 | 33.24847 | 1.498137
134 | 483 | 1518.75 | 3.481518 | -1.988431 | 33.29333 | 1.498137
134 | 483 | 1528.093 | 3.480042 | -1.988933 | 33.34335 | 1.498137
134 | 483 | 1537.406 | 3.478712 | -1.987905 | 33.38157 | 1.498137
134 | 483 | 1546.843 | 3.477067 | -1.992634 | 33.41052 | 1.498137
134 | 483 | 1556.218 | 3.475624 | -1.990313 | 33.45839 | 1.498137
134 | 483 | 1565.609 | 3.474119 | -1.988886 | 33.48379 | 1.498137
134 | 483 | 1575.078 | 3.472833 | -1.989837 | 33.52239 | 1.498137
134 | 483 | 1584.453 | 3.471372 | -1.99162 | 33.57614 | 1.498137
134 | 483 | 1593.875 | 3.470056 | -1.989339 | 33.60925 | 1.498137
134 | 483 | 1603.234 | 3.468601 | -1.987741 | 33.63172 | 1.498137
134 | 483 | 1612.593 | 3.467059 | -1.991223 | 33.67182 | 1.498137
134 | 483 | 1621.953 | 3.465743 | -1.988576 | 33.72061 | 1.498137
134 | 483 | 1631.328 | 3.464246 | -1.991089 | 33.77449 | 1.498137
134 | 483 | 1640.671 | 3.462891 | -1.989116 | 33.80399 | 1.498137
134 | 483 | 1650 | 3.46152 | -1.988987 | 33.83343 | 1.498137
134 | 483 | 1659.421 | 3.460185 | -1.98733 | 33.86744 | 1.498137
134 | 483 | 1668.812 | 3.458872 | -1.98924 | 33.91761 | 1.498137
134 | 483 | 1678.187 | 3.457221 | -1.98915 | 33.96155 | 1.498137
134 | 483 | 1687.515 | 3.456003 | -1.989724 | 33.99348 | 1.498137
134 | 483 | 1696.875 | 3.454486 | -1.99052 | 34.0284 | 1.498137
134 | 483 | 1706.25 | 3.453298 | -1.987714 | 34.06466 | 1.498137
134 | 483 | 1715.625 | 3.451794 | -1.989378 | 34.1052 | 1.498137
134 | 483 | 1724.984 | 3.450335 | -1.987895 | 34.15731 | 1.498137
134 | 483 | 1734.343 | 3.448921 | -1.99007 | 34.19614 | 1.498137
134 | 483 | 1743.734 | 3.447597 | -1.989489 | 34.24373 | 1.498137
134 | 483 | 1753.109 | 3.44607 | -1.992701 | 34.27575 | 1.498137
134 | 483 | 1762.437 | 3.444635 | -1.993071 | 34.30502 | 1.498137
134 | 483 | 1771.828 | 3.443243 | -1.990556 | 34.34858 | 1.498137
134 | 483 | 1781.203 | 3.442004 | -1.988821 | 34.38304 | 1.498137
134 | 483 | 1790.593 | 3.440594 | -1.989383 | 34.43232 | 1.498137
134 | 483 | 1799.921 | 3.438987 | -1.991105 | 34.45364 | 1.498137
134 | 483 | 1809.343 | 3.437409 | -1.987197 | 34.47912 | 1.498137
134 | 483 | 1818.671 | 3.436105 | -1.990733 | 34.52 | 1.498137
134 | 483 | 1828 | 3.434732 | -1.991179 | 34.574 | 1.498137
134 | 483 | 1837.375 | 3.433298 | -1.989391 | 34.62887 | 1.498137
134 | 483 | 1846.75 | 3.431862 | -1.988696 | 34.66779 | 1.498137
134 | 483 | 1856.156 | 3.43015 | -1.989382 | 34.70365 | 1.498137
134 | 483 | 1865.5 | 3.428857 | -1.989643 | 34.74279 | 1.498137
134 | 483 | 1874.843 | 3.427221 | -1.988979 | 34.79427 | 1.498137
134 | 483 | 1884.265 | 3.426065 | -1.990546 | 34.83009 | 1.498137
134 | 483 | 1893.625 | 3.42431 | -1.988604 | 34.90104 | 1.498137
134 | 483 | 1903 | 3.422812 | -1.989891 | 34.92405 | 1.498137
134 | 483 | 1912.328 | 3.421439 | -1.991576 | 34.96053 | 1.498137
134 | 483 | 1921.687 | 3.419751 | -1.990973 | 34.98769 | 1.498137
134 | 483 | 1931.078 | 3.418204 | -1.987254 | 35.02824 | 1.498137
134 | 483 | 1940.5 | 3.416652 | -1.986408 | 35.0814 | 1.498137
134 | 483 | 1949.828 | 3.414993 | -1.991489 | 35.14521 | 1.498137
134 | 483 | 1959.218 | 3.413703 | -1.989165 | 35.17721 | 1.498137
134 | 483 | 1968.593 | 3.412014 | -1.992581 | 35.20459 | 1.498137
134 | 483 | 1977.953 | 3.410492 | -1.987436 | 35.23152 | 1.498137
134 | 483 | 1987.281 | 3.408777 | -1.988616 | 35.2701 | 1.498137
134 | 483 | 1996.671 | 3.407267 | -1.987506 | 35.32415 | 1.498137
134 | 483 | 2006.046 | 3.40557 | -1.989875 | 35.35903 | 1.498137
134 | 483 | 2015.39 | 3.40394 | -1.988489 | 35.40637 | 1.498137
134 | 483 | 2024.781 | 3.402506 | -1.990363 | 35.45309 | 1.498137
134 | 483 | 2034.109 | 3.400763 | -1.989155 | 35.50397 | 1.498137
134 | 483 | 2043.5 | 3.398942 | -1.988156 | 35.54978 | 1.498137
134 | 483 | 2052.843 | 3.396972 | -1.986543 | 35.5828 | 1.498137
134 | 483 | 2062.265 | 3.395333 | -1.988809 | 35.63239 | 1.498137
134 | 483 | 2071.64 | 3.393554 | -1.987799 | 35.67202 | 1.498137
134 | 483 | 2080.953 | 3.391934 | -1.992145 | 35.71546 | 1.498137
134 | 483 | 2090.328 | 3.389943 | -1.989913 | 35.7443 | 1.498137
134 | 483 | 2099.703 | 3.388075 | -1.991813 | 35.80166 | 1.498137
134 | 483 | 2109.093 | 3.386192 | -1.989238 | 35.85169 | 1.498137
134 | 483 | 2118.484 | 3.384311 | -1.989689 | 35.89171 | 1.498137
134 | 483 | 2127.875 | 3.382486 | -1.988679 | 35.93635 | 1.498137
134 | 483 | 2137.265 | 3.380409 | -1.98974 | 35.99104 | 1.498137
134 | 483 | 2146.609 | 3.378311 | -1.988302 | 36.01105 | 1.498137
134 | 483 | 2155.968 | 3.376191 | -1.988348 | 36.05907 | 1.498137
134 | 483 | 2165.312 | 3.374115 | -1.990372 | 36.11354 | 1.498137
134 | 483 | 2174.687 | 3.372038 | -1.98968 | 36.17658 | 1.498137
134 | 483 | 2184.078 | 3.369823 | -1.990232 | 36.22069 | 1.498137
134 | 483 | 2193.468 | 3.367732 | -1.98755 | 36.26926 | 1.498137
134 | 483 | 2202.828 | 3.365193 | -1.990793 | 36.28434 | 1.498137
134 | 483 | 2212.171 | 3.362941 | -1.990538 | 36.33992 | 1.498137
134 | 483 | 2221.5 | 3.360501 | -1.987794 | 36.40733 | 1.498137
134 | 483 | 2230.843 | 3.357865 | -1.987692 | 36.45511 | 1.498137
134 | 483 | 2240.203 | 3.355264 | -1.990645 | 36.49839 | 1.498137
134 | 483 | 2249.625 | 3.35241 | -1.988048 | 36.56861 | 1.498137
134 | 483 | 2259.031 | 3.349553 | -1.989076 | 36.59477 | 1.498137
134 | 483 | 2268.421 | 3.346712 | -1.987727 | 36.62371 | 1.498137
134 | 483 | 2277.75 | 3.343719 | -1.990172 | 36.6745 | 1.498137
134 | 483 | 2287.109 | 3.340818 | -1.989875 | 36.73535 | 1.498137
134 | 483 | 2296.484 | 3.337647 | -1.99176 | 36.79919 | 1.498137
134 | 483 | 2305.828 | 3.334054 | -1.987988 | 36.84517 | 1.498137
134 | 483 | 2315.218 | 3.330658 | -1.990962 | 36.88591 | 1.498137
134 | 483 | 2324.578 | 3.327096 | -1.988641 | 36.92648 | 1.498137
134 | 483 | 2333.937 | 3.323261 | -1.988102 | 36.97154 | 1.498137
134 | 483 | 2343.296 | 3.31913 | -1.989906 | 37.04653 | 1.498137
134 | 483 | 2352.609 | 3.31495 | -1.988343 | 37.11216 | 1.498137
134 | 483 | 2362.046 | 3.310536 | -1.987268 | 37.16641 | 1.498137
134 | 483 | 2371.421 | 3.305776 | -1.988828 | 37.23559 | 1.498137
134 | 483 | 2380.75 | 3.30092 | -1.989623 | 37.25859 | 1.498137
134 | 483 | 2390.109 | 3.295599 | -1.990296 | 37.31605 | 1.498137
134 | 483 | 2399.468 | 3.290392 | -1.989153 | 37.36128 | 1.498137
134 | 483 | 2408.859 | 3.284571 | -1.989478 | 37.42808 | 1.498137
134 | 483 | 2418.218 | 3.278742 | -1.989507 | 37.4611 | 1.498137
134 | 483 | 2427.578 | 3.272097 | -1.989092 | 37.54195 | 1.498137
134 | 483 | 2436.968 | 3.265075 | -1.98771 | 37.60387 | 1.498137
134 | 483 | 2446.359 | 3.258298 | -1.989204 | 37.67218 | 1.498137
134 | 483 | 2455.89 | 3.25064 | -1.988598 | 37.7177 | 1.498137
134 | 483 | 2465.453 | 3.242554 | -1.988811 | 37.78445 | 1.498137
134 | 483 | 2474.984 | 3.234115 | -1.991518 | 37.81261 | 1.498137
134 | 483 | 2484.546 | 3.225267 | -1.990394 | 37.8896 | 1.498137
134 | 483 | 2494.093 | 3.215538 | -1.991366 | 37.94745 | 1.498137
134 | 483 | 2503.734 | 3.205601 | -1.987577 | 38.03365 | 1.498137
134 | 483 | 2513.375 | 3.195048 | -1.990239 | 38.11681 | 1.498137
134 | 483 | 2523.015 | 3.183863 | -1.98903 | 38.18617 | 1.498137
134 | 483 | 2532.64 | 3.171776 | -1.990665 | 38.23964 | 1.498137
134 | 483 | 2542.234 | 3.159388 | -1.990172 | 38.33637 | 1.498137
134 | 483 | 2551.937 | 3.146116 | -1.988373 | 38.40925 | 1.498137
134 | 483 | 2561.531 | 3.132366 | -1.990797 | 38.49626 | 1.498137
134 | 483 | 2571.156 | 3.117398 | -1.989354 | 38.55019 | 1.498137
134 | 483 | 2580.796 | 3.101699 | -1.990585 | 38.62148 | 1.498137
134 | 483 | 2590.515 | 3.084632 | -1.987523 | 38.69365 | 1.498137
134 | 483 | 2600.14 | 3.066828 | -1.986644 | 38.77117 | 1.498137
134 | 483 | 2609.812 | 3.047827 | -1.988413 | 38.8769 | 1.498137
134 | 483 | 2619.453 | 3.027701 | -1.987508 | 38.9787 | 1.498137
134 | 483 | 2629.062 | 3.005973 | -1.987447 | 39.05585 | 1.498137
134 | 483 | 2638.718 | 2.98279 | -1.989119 | 39.1673 | 1.498137
134 | 483 | 2648.312 | 2.958022 | -1.986969 | 39.2535 | 1.498137
134 | 483 | 2657.906 | 2.931641 | -1.988556 | 39.35767 | 1.498137
134 | 483 | 2667.64 | 2.903491 | -1.988712 | 39.49046 | 1.498137
134 | 483 | 2677.281 | 2.873518 | -1.991783 | 39.61287 | 1.498137
134 | 483 | 2686.968 | 2.840783 | -1.987131 | 39.7567 | 1.498137
134 | 483 | 2696.578 | 2.803291 | -1.989753 | 39.86738 | 1.498137
134 | 483 | 2706.218 | 2.757532 | -1.988255 | 39.99815 | 1.498137
134 | 483 | 2715.859 | 2.700334 | -1.985848 | 40.16245 | 1.498137
134 | 483 | 2725.531 | 2.625269 | -1.988368 | 40.32081 | 1.498137
134 | 483 | 2735.171 | 2.522634 | -1.987924 | 40.51318 | 1.498137
134 | 483 | 2744.812 | 2.375037 | -1.987389 | 40.70886 | 1.498137
134 | 483 | 2754.453 | 2.16937 | -1.985376 | 40.93275 | 1.498137
134 | 483 | 2764.218 | 2.814232 | -0.0005251243 | 41.11669 | 1.498137
134 | 483 | 2774.062 | 2.92799 | 7.744579e-05 | 41.12808 | 1.498137
134 | 483 | 2783.812 | 2.999843 | -0.00313196 | 41.07683 | 1.498137
134 | 483 | 2793.593 | 3.057185 | 0.0008283089 | 41.00736 | 1.498137
134 | 483 | 2803.437 | 3.10632 | 0.0006584123 | 40.90405 | 1.498137
134 | 483 | 2813.187 | 3.148221 | 0.0001672681 | 40.76558 | 1.498137
134 | 483 | 2822.937 | 3.183241 | -0.003415879 | 40.61894 | 1.498137
134 | 483 | 2832.765 | 3.213139 | -0.003730099 | 40.45346 | 1.498137
134 | 483 | 2842.609 | 3.238527 | -0.003201499 | 40.2825 | 1.498137
134 | 483 | 2852.39 | 3.261114 | -0.001497249 | 40.14521 | 1.498137
134 | 483 | 2862.156 | 3.280429 | -0.003032155 | 39.99834 | 1.498137
134 | 483 | 2871.968 | 3.298279 | -0.001697269 | 39.85538 | 1.498137
134 | 483 | 2881.718 | 3.314249 | -0.0001292997 | 39.67439 | 1.498137
134 | 483 | 2891.5 | 3.3289 | -0.003267735 | 39.46647 | 1.498137
134 | 483 | 2901.25 | 3.342159 | -0.0009070036 | 39.34595 | 1.498137
135 | 485 | 0 | 4.202049 | -0.001849311 | 24.33766 | 1.482078
135 | 485 | 9.469 | 4.202065 | -0.001804895 | 24.32851 | 1.482078
135 | 485 | 19.641 | 3.996548 | -1.991174 | 24.35988 | 1.482078
135 | 485 | 29 | 3.97741 | -1.988935 | 24.42599 | 1.482078
135 | 485 | 38.375 | 3.962461 | -1.992525 | 24.51612 | 1.482078
135 | 485 | 47.719 | 3.9497 | -1.990827 | 24.59963 | 1.482078
135 | 485 | 57.078 | 3.93845 | -1.988417 | 24.70317 | 1.482078
135 | 485 | 66.484 | 3.928619 | -1.991031 | 24.80885 | 1.482078
135 | 485 | 75.875 | 3.919591 | -1.99076 | 24.90501 | 1.482078
135 | 485 | 85.234 | 3.911502 | -1.990059 | 25.00294 | 1.482078
135 | 485 | 94.594 | 3.904144 | -1.987832 | 25.11559 | 1.482078
135 | 485 | 103.891 | 3.897072 | -1.988011 | 25.22979 | 1.482078
135 | 485 | 113.281 | 3.89052 | -1.98835 | 25.33503 | 1.482078
135 | 485 | 122.609 | 3.884279 | -1.989487 | 25.43523 | 1.482078
135 | 485 | 132.031 | 3.878376 | -1.9869 | 25.54609 | 1.482078
135 | 485 | 141.391 | 3.873195 | -1.989842 | 25.65147 | 1.482078
135 | 485 | 150.75 | 3.867892 | -1.988565 | 25.76092 | 1.482078
135 | 485 | 160.109 | 3.862813 | -1.988294 | 25.87061 | 1.482078
135 | 485 | 169.453 | 3.85771 | -1.987598 | 25.97784 | 1.482078
135 | 485 | 178.875 | 3.853376 | -1.987207 | 26.08314 | 1.482078
135 | 485 | 188.281 | 3.84893 | -1.987569 | 26.18239 | 1.482078
135 | 485 | 197.594 | 3.844679 | -1.991627 | 26.29163 | 1.482078
135 | 485 | 206.938 | 3.84055 | -1.991326 | 26.39877 | 1.482078
135 | 485 | 216.313 | 3.836907 | -1.987501 | 26.49041 | 1.482078
135 | 485 | 225.672 | 3.83278 | -1.989998 | 26.59499 | 1.482078
135 | 485 | 235.031 | 3.82918 | -1.992949 | 26.70506 | 1.482078
135 | 485 | 244.422 | 3.825493 | -1.990312 | 26.81503 | 1.482078
135 | 485 | 253.813 | 3.821941 | -1.988954 | 26.90801 | 1.482078
135 | 485 | 263.172 | 3.81837 | -1.988834 | 27.00839 | 1.482078
135 | 485 | 272.531 | 3.815175 | -1.98894 | 27.11003 | 1.482078
135 | 485 | 281.891 | 3.811695 | -1.989098 | 27.21402 | 1.482078
135 | 485 | 291.219 | 3.808659 | -1.988685 | 27.32105 | 1.482078
135 | 485 | 300.594 | 3.805291 | -1.989169 | 27.42094 | 1.482078
135 | 485 | 310 | 3.80213 | -1.988669 | 27.50633 | 1.482078
135 | 485 | 319.328 | 3.798894 | -1.989579 | 27.59702 | 1.482078
135 | 485 | 328.75 | 3.795404 | -1.988952 | 27.71285 | 1.482078
135 | 485 | 338.125 | 3.79232 | -1.989929 | 27.80655 | 1.482078
135 | 485 | 347.484 | 3.789176 | -1.988995 | 27.88675 | 1.482078
135 | 485 | 356.844 | 3.785861 | -1.990326 | 27.99039 | 1.482078
135 | 485 | 366.188 | 3.782345 | -1.990951 | 28.07748 | 1.482078
135 | 485 | 375.547 | 3.779021 | -1.989649 | 28.17752 | 1.482078
135 | 485 | 384.906 | 3.775557 | -1.989883 | 28.28568 | 1.482078
135 | 485 | 394.219 | 3.772172 | -1.988826 | 28.37518 | 1.482078
135 | 485 | 403.547 | 3.76855 | -1.989492 | 28.47184 | 1.482078
135 | 485 | 412.875 | 3.764864 | -1.989358 | 28.56347 | 1.482078
135 | 485 | 422.203 | 3.761042 | -1.989627 | 28.63862 | 1.482078
135 | 485 | 431.547 | 3.757371 | -1.989576 | 28.72163 | 1.482078
135 | 485 | 440.953 | 3.753793 | -1.987173 | 28.82879 | 1.482078
135 | 485 | 450.281 | 3.750437 | -1.988525 | 28.9073 | 1.482078
135 | 485 | 459.641 | 3.746423 | -1.98745 | 28.98678 | 1.482078
135 | 485 | 469.031 | 3.742952 | -1.988128 | 29.06259 | 1.482078
135 | 485 | 478.438 | 3.738861 | -1.989785 | 29.1429 | 1.482078
135 | 485 | 487.781 | 3.735026 | -1.990889 | 29.21325 | 1.482078
135 | 485 | 497.125 | 3.731125 | -1.990617 | 29.28985 | 1.482078
135 | 485 | 506.563 | 3.727425 | -1.990022 | 29.35325 | 1.482078
135 | 485 | 515.922 | 3.723806 | -1.989287 | 29.41571 | 1.482078
135 | 485 | 525.281 | 3.720163 | -1.986448 | 29.45664 | 1.482078
135 | 485 | 534.609 | 3.716687 | -1.987188 | 29.50405 | 1.482078
135 | 485 | 543.938 | 3.712991 | -1.989855 | 29.57221 | 1.482078
135 | 485 | 553.359 | 3.709364 | -1.988921 | 29.62242 | 1.482078
135 | 485 | 562.672 | 3.706429 | -1.990747 | 29.64747 | 1.482078
135 | 485 | 572.141 | 3.702874 | -1.988886 | 29.69356 | 1.482078
135 | 485 | 581.5 | 3.699595 | -1.990863 | 29.72579 | 1.482078
135 | 485 | 590.781 | 3.696522 | -1.98831 | 29.754 | 1.482078
135 | 485 | 600.094 | 3.693212 | -1.991027 | 29.78875 | 1.482078
135 | 485 | 609.453 | 3.689971 | -1.990731 | 29.81493 | 1.482078
135 | 485 | 618.75 | 3.68703 | -1.990923 | 29.83044 | 1.482078
135 | 485 | 628.156 | 3.683934 | -1.990362 | 29.85852 | 1.482078
135 | 485 | 637.5 | 3.680962 | -1.99138 | 29.85973 | 1.482078
135 | 485 | 646.891 | 3.678068 | -1.989238 | 29.87627 | 1.482078
135 | 485 | 656.25 | 3.674965 | -1.989293 | 29.89687 | 1.482078
135 | 485 | 665.625 | 3.6722 | -1.988853 | 29.91698 | 1.482078
135 | 485 | 674.953 | 3.669274 | -1.989308 | 29.92737 | 1.482078
135 | 485 | 684.313 | 3.666485 | -1.99102 | 29.94091 | 1.482078
135 | 485 | 693.734 | 3.663483 | -1.990005 | 29.95284 | 1.482078
135 | 485 | 703.078 | 3.660629 | -1.988788 | 29.9629 | 1.482078
135 | 485 | 712.484 | 3.657938 | -1.989218 | 29.98708 | 1.482078
135 | 485 | 721.828 | 3.655167 | -1.991146 | 29.98084 | 1.482078
135 | 485 | 731.203 | 3.652368 | -1.98697 | 30.00899 | 1.482078
135 | 485 | 740.578 | 3.649698 | -1.987549 | 30.01796 | 1.482078
135 | 485 | 749.938 | 3.646978 | -1.993382 | 30.04102 | 1.482078
135 | 485 | 759.281 | 3.644146 | -1.990672 | 30.06718 | 1.482078
135 | 485 | 768.609 | 3.641554 | -1.988963 | 30.07753 | 1.482078
135 | 485 | 777.953 | 3.639029 | -1.990149 | 30.10779 | 1.482078
135 | 485 | 787.281 | 3.636274 | -1.987231 | 30.11325 | 1.482078
135 | 485 | 796.625 | 3.633445 | -1.988328 | 30.14074 | 1.482078
135 | 485 | 805.984 | 3.630796 | -1.989207 | 30.17191 | 1.482078
135 | 485 | 815.359 | 3.628296 | -1.988628 | 30.18201 | 1.482078
135 | 485 | 824.703 | 3.625718 | -1.990057 | 30.21477 | 1.482078
135 | 485 | 834.063 | 3.623203 | -1.990774 | 30.23649 | 1.482078
135 | 485 | 843.422 | 3.620445 | -1.989695 | 30.26949 | 1.482078
135 | 485 | 852.766 | 3.618046 | -1.992735 | 30.29608 | 1.482078
135 | 485 | 862.125 | 3.615171 | -1.989866 | 30.31094 | 1.482078
135 | 485 | 871.531 | 3.612857 | -1.985062 | 30.368 | 1.482078
135 | 485 | 880.891 | 3.610265 | -1.988226 | 30.40962 | 1.482078
135 | 485 | 890.219 | 3.607653 | -1.988582 | 30.42815 | 1.482078
135 | 485 | 899.547 | 3.605293 | -1.991947 | 30.47984 | 1.482078
135 | 485 | 908.859 | 3.602604 | -1.989725 | 30.50188 | 1.482078
135 | 485 | 918.219 | 3.600144 | -1.98591 | 30.53573 | 1.482078
135 | 485 | 927.563 | 3.597671 | -1.989321 | 30.57668 | 1.482078
135 | 485 | 936.922 | 3.595479 | -1.988484 | 30.61887 | 1.482078
135 | 485 | 946.297 | 3.592744 | -1.989282 | 30.65055 | 1.482078
135 | 485 | 955.641 | 3.590572 | -1.988808 | 30.70099 | 1.482078
135 | 485 | 965.016 | 3.588291 | -1.988091 | 30.73471 | 1.482078
135 | 485 | 974.375 | 3.58582 | -1.99098 | 30.7693 | 1.482078
135 | 485 | 983.781 | 3.583324 | -1.989014 | 30.80737 | 1.482078
135 | 485 | 993.109 | 3.580999 | -1.991245 | 30.847 | 1.482078
135 | 485 | 1002.531 | 3.578844 | -1.989979 | 30.90055 | 1.482078
135 | 485 | 1011.953 | 3.576367 | -1.989459 | 30.94324 | 1.482078
135 | 485 | 1021.281 | 3.574114 | -1.99122 | 30.9862 | 1.482078
135 | 485 | 1030.641 | 3.571852 | -1.989172 | 31.02817 | 1.482078
135 | 485 | 1040 | 3.569677 | -1.988536 | 31.05449 | 1.482078
135 | 485 | 1049.375 | 3.567254 | -1.99043 | 31.10299 | 1.482078
135 | 485 | 1058.766 | 3.565342 | -1.987156 | 31.14421 | 1.482078
135 | 485 | 1068.125 | 3.562815 | -1.987539 | 31.19621 | 1.482078
135 | 485 | 1077.531 | 3.560796 | -1.99031 | 31.24186 | 1.482078
135 | 485 | 1086.875 | 3.558621 | -1.988402 | 31.27845 | 1.482078
135 | 485 | 1096.25 | 3.556543 | -1.987842 | 31.32093 | 1.482078
135 | 485 | 1105.656 | 3.554292 | -1.987141 | 31.36935 | 1.482078
135 | 485 | 1115.047 | 3.552182 | -1.988438 | 31.40949 | 1.482078
135 | 485 | 1124.453 | 3.55015 | -1.989304 | 31.44372 | 1.482078
135 | 485 | 1133.813 | 3.548127 | -1.988527 | 31.48791 | 1.482078
135 | 485 | 1143.203 | 3.545916 | -1.988205 | 31.53569 | 1.482078
135 | 485 | 1152.594 | 3.543917 | -1.989189 | 31.58091 | 1.482078
135 | 485 | 1161.953 | 3.541839 | -1.98751 | 31.61871 | 1.482078
135 | 485 | 1171.313 | 3.5398 | -1.990361 | 31.66332 | 1.482078
135 | 485 | 1180.656 | 3.537844 | -1.986508 | 31.69866 | 1.482078
135 | 485 | 1190.031 | 3.535959 | -1.991602 | 31.74979 | 1.482078
135 | 485 | 1199.391 | 3.533755 | -1.986493 | 31.7842 | 1.482078
135 | 485 | 1208.766 | 3.531826 | -1.989585 | 31.81733 | 1.482078
135 | 485 | 1218.125 | 3.530136 | -1.988939 | 31.8575 | 1.482078
135 | 485 | 1227.547 | 3.528202 | -1.988317 | 31.90189 | 1.482078
135 | 485 | 1236.906 | 3.526226 | -1.989267 | 31.94793 | 1.482078
135 | 485 | 1246.266 | 3.52433 | -1.988155 | 32.0012 | 1.482078
135 | 485 | 1255.656 | 3.522571 | -1.988157 | 32.03952 | 1.482078
135 | 485 | 1265.031 | 3.520869 | -1.988033 | 32.0783 | 1.482078
135 | 485 | 1274.375 | 3.5189 | -1.987758 | 32.11366 | 1.482078
135 | 485 | 1283.703 | 3.517182 | -1.989349 | 32.17359 | 1.482078
135 | 485 | 1293.094 | 3.515408 | -1.988968 | 32.20145 | 1.482078
135 | 485 | 1302.438 | 3.513456 | -1.988728 | 32.25237 | 1.482078
135 | 485 | 1311.781 | 3.511885 | -1.989591 | 32.29319 | 1.482078
135 | 485 | 1321.188 | 3.510136 | -1.988666 | 32.33502 | 1.482078
135 | 485 | 1330.547 | 3.508205 | -1.989913 | 32.37172 | 1.482078
135 | 485 | 1339.969 | 3.506696 | -1.989351 | 32.42067 | 1.482078
135 | 485 | 1349.266 | 3.505158 | -1.990122 | 32.46295 | 1.482078
135 | 485 | 1358.625 | 3.503342 | -1.986561 | 32.49986 | 1.482078
135 | 485 | 1368.047 | 3.501619 | -1.989772 | 32.5282 | 1.482078
135 | 485 | 1377.391 | 3.500081 | -1.987577 | 32.56421 | 1.482078
135 | 485 | 1386.797 | 3.498204 | -1.987819 | 32.60162 | 1.482078
135 | 485 | 1396.125 | 3.496788 | -1.990124 | 32.64196 | 1.482078
135 | 485 | 1405.531 | 3.495079 | -1.992086 | 32.67965 | 1.482078
135 | 485 | 1414.906 | 3.493508 | -1.988843 | 32.7385 | 1.482078
135 | 485 | 1424.266 | 3.491926 | -1.989504 | 32.76109 | 1.482078
135 | 485 | 1433.625 | 3.490617 | -1.990509 | 32.79816 | 1.482078
135 | 485 | 1442.969 | 3.489018 | -1.988153 | 32.83961 | 1.482078
135 | 485 | 1452.359 | 3.487476 | -1.990224 | 32.88047 | 1.482078
135 | 485 | 1461.688 | 3.48589 | -1.992759 | 32.93854 | 1.482078
135 | 485 | 1471.078 | 3.48428 | -1.988192 | 32.95859 | 1.482078
135 | 485 | 1480.438 | 3.482833 | -1.990903 | 32.9975 | 1.482078
135 | 485 | 1489.844 | 3.481178 | -1.990177 | 33.04499 | 1.482078
135 | 485 | 1499.203 | 3.479648 | -1.990824 | 33.07855 | 1.482078
135 | 485 | 1508.563 | 3.478335 | -1.988469 | 33.11341 | 1.482078
135 | 485 | 1517.922 | 3.4768 | -1.990471 | 33.16226 | 1.482078
135 | 485 | 1527.281 | 3.475316 | -1.9908 | 33.18261 | 1.482078
135 | 485 | 1536.719 | 3.473778 | -1.991023 | 33.23612 | 1.482078
135 | 485 | 1546.063 | 3.472515 | -1.987586 | 33.27229 | 1.482078
135 | 485 | 1555.422 | 3.471015 | -1.991943 | 33.32217 | 1.482078
135 | 485 | 1564.75 | 3.469529 | -1.991419 | 33.35918 | 1.482078
135 | 485 | 1574.109 | 3.468223 | -1.991115 | 33.39364 | 1.482078
135 | 485 | 1583.516 | 3.466539 | -1.988771 | 33.45173 | 1.482078
135 | 485 | 1592.875 | 3.46519 | -1.989886 | 33.49139 | 1.482078
135 | 485 | 1602.266 | 3.463799 | -1.989107 | 33.5262 | 1.482078
135 | 485 | 1611.594 | 3.462256 | -1.989996 | 33.5601 | 1.482078
135 | 485 | 1620.953 | 3.46083 | -1.988403 | 33.60226 | 1.482078
135 | 485 | 1630.344 | 3.459588 | -1.988008 | 33.64028 | 1.482078
135 | 485 | 1639.688 | 3.458146 | -1.99024 | 33.68566 | 1.482078
135 | 485 | 1649.094 | 3.456635 | -1.989964 | 33.72301 | 1.482078
135 | 485 | 1658.5 | 3.455162 | -1.988076 | 33.75345 | 1.482078
135 | 485 | 1667.859 | 3.453793 | -1.989064 | 33.79889 | 1.482078
135 | 485 | 1677.203 | 3.452417 | -1.989021 | 33.83935 | 1.482078
135 | 485 | 1686.578 | 3.451072 | -1.99202 | 33.87536 | 1.482078
135 | 485 | 1695.922 | 3.449493 | -1.990099 | 33.91099 | 1.482078
135 | 485 | 1705.25 | 3.448066 | -1.98953 | 33.94219 | 1.482078
135 | 485 | 1714.688 | 3.446664 | -1.987748 | 33.99647 | 1.482078
135 | 485 | 1724.016 | 3.445372 | -1.989348 | 34.04428 | 1.482078
135 | 485 | 1733.438 | 3.443551 | -1.98856 | 34.0859 | 1.482078
135 | 485 | 1742.781 | 3.442239 | -1.987793 | 34.12505 | 1.482078
135 | 485 | 1752.141 | 3.440921 | -1.990545 | 34.15696 | 1.482078
135 | 485 | 1761.484 | 3.439368 | -1.988379 | 34.20154 | 1.482078
135 | 485 | 1770.859 | 3.437919 | -1.984872 | 34.23468 | 1.482078
135 | 485 | 1780.266 | 3.43659 | -1.989824 | 34.27914 | 1.482078
135 | 485 | 1789.594 | 3.434932 | -1.991497 | 34.30904 | 1.482078
135 | 485 | 1798.891 | 3.433419 | -1.987756 | 34.35442 | 1.482078
135 | 485 | 1808.219 | 3.43223 | -1.989666 | 34.40011 | 1.482078
135 | 485 | 1817.516 | 3.430564 | -1.989719 | 34.4396 | 1.482078
135 | 485 | 1826.875 | 3.429189 | -1.989068 | 34.47972 | 1.482078
135 | 485 | 1836.297 | 3.427773 | -1.989849 | 34.52828 | 1.482078
135 | 485 | 1845.641 | 3.426055 | -1.990217 | 34.55286 | 1.482078
135 | 485 | 1855.031 | 3.424892 | -1.990042 | 34.61786 | 1.482078
135 | 485 | 1864.406 | 3.42304 | -1.988045 | 34.65049 | 1.482078
135 | 485 | 1873.703 | 3.421662 | -1.988648 | 34.69341 | 1.482078
135 | 485 | 1883.063 | 3.420147 | -1.988369 | 34.73773 | 1.482078
135 | 485 | 1892.391 | 3.418536 | -1.992091 | 34.77462 | 1.482078
135 | 485 | 1901.828 | 3.417104 | -1.990762 | 34.82028 | 1.482078
135 | 485 | 1911.219 | 3.415493 | -1.991807 | 34.86872 | 1.482078
135 | 485 | 1920.609 | 3.413864 | -1.989723 | 34.90938 | 1.482078
135 | 485 | 1929.969 | 3.412435 | -1.989416 | 34.95167 | 1.482078
135 | 485 | 1939.359 | 3.41078 | -1.988958 | 34.98529 | 1.482078
135 | 485 | 1948.719 | 3.409058 | -1.98973 | 35.04085 | 1.482078
135 | 485 | 1958.078 | 3.407443 | -1.987186 | 35.07249 | 1.482078
135 | 485 | 1967.438 | 3.405683 | -1.988286 | 35.12711 | 1.482078
135 | 485 | 1976.797 | 3.404265 | -1.989136 | 35.17612 | 1.482078
135 | 485 | 1986.156 | 3.402619 | -1.990818 | 35.21429 | 1.482078
135 | 485 | 1995.531 | 3.401035 | -1.98862 | 35.25295 | 1.482078
135 | 485 | 2004.891 | 3.399371 | -1.987112 | 35.2901 | 1.482078
135 | 485 | 2014.328 | 3.397609 | -1.990172 | 35.33887 | 1.482078
135 | 485 | 2023.656 | 3.395831 | -1.988689 | 35.3842 | 1.482078
135 | 485 | 2033.016 | 3.394185 | -1.990771 | 35.4234 | 1.482078
135 | 485 | 2042.359 | 3.392371 | -1.989845 | 35.47195 | 1.482078
135 | 485 | 2051.75 | 3.390398 | -1.989845 | 35.52372 | 1.482078
135 | 485 | 2061.094 | 3.388705 | -1.989377 | 35.55458 | 1.482078
135 | 485 | 2070.469 | 3.386795 | -1.989065 | 35.59782 | 1.482078
135 | 485 | 2079.844 | 3.384812 | -1.98713 | 35.64556 | 1.482078
135 | 485 | 2089.266 | 3.382884 | -1.989157 | 35.68724 | 1.482078
135 | 485 | 2098.609 | 3.380835 | -1.991533 | 35.7328 | 1.482078
135 | 485 | 2107.938 | 3.379042 | -1.990992 | 35.79831 | 1.482078
135 | 485 | 2117.344 | 3.376893 | -1.988121 | 35.82017 | 1.482078
135 | 485 | 2126.703 | 3.374986 | -1.99015 | 35.87239 | 1.482078
135 | 485 | 2136.094 | 3.372697 | -1.988387 | 35.90946 | 1.482078
135 | 485 | 2145.438 | 3.370651 | -1.989574 | 35.94405 | 1.482078
135 | 485 | 2154.766 | 3.368784 | -1.988543 | 35.99258 | 1.482078
135 | 485 | 2164.188 | 3.36636 | -1.989001 | 36.05366 | 1.482078
135 | 485 | 2173.578 | 3.363974 | -1.988711 | 36.10114 | 1.482078
135 | 485 | 2182.922 | 3.361645 | -1.988652 | 36.15611 | 1.482078
135 | 485 | 2192.281 | 3.359114 | -1.989949 | 36.20157 | 1.482078
135 | 485 | 2201.609 | 3.356985 | -1.989188 | 36.25696 | 1.482078
135 | 485 | 2211.016 | 3.35415 | -1.986903 | 36.30626 | 1.482078
135 | 485 | 2220.391 | 3.351413 | -1.984394 | 36.34412 | 1.482078
135 | 485 | 2229.75 | 3.348673 | -1.991029 | 36.38309 | 1.482078
135 | 485 | 2239.109 | 3.346003 | -1.989995 | 36.43856 | 1.482078
135 | 485 | 2248.5 | 3.342889 | -1.989146 | 36.48105 | 1.482078
135 | 485 | 2257.906 | 3.340065 | -1.988305 | 36.56036 | 1.482078
135 | 485 | 2267.297 | 3.336896 | -1.988428 | 36.60885 | 1.482078
135 | 485 | 2276.734 | 3.33337 | -1.989495 | 36.65258 | 1.482078
135 | 485 | 2286.172 | 3.330177 | -1.99149 | 36.66892 | 1.482078
135 | 485 | 2295.516 | 3.326374 | -1.989205 | 36.75292 | 1.482078
135 | 485 | 2304.891 | 3.322816 | -1.991121 | 36.82152 | 1.482078
135 | 485 | 2314.281 | 3.319014 | -1.989352 | 36.86612 | 1.482078
135 | 485 | 2323.625 | 3.314792 | -1.98931 | 36.91354 | 1.482078
135 | 485 | 2333 | 3.310486 | -1.990424 | 36.96726 | 1.482078
135 | 485 | 2342.375 | 3.306086 | -1.9884 | 37.0217 | 1.482078
135 | 485 | 2351.734 | 3.301287 | -1.990116 | 37.07179 | 1.482078
135 | 485 | 2361.063 | 3.296232 | -1.989226 | 37.12526 | 1.482078
135 | 485 | 2370.453 | 3.291002 | -1.990727 | 37.18364 | 1.482078
135 | 485 | 2379.844 | 3.285654 | -1.988984 | 37.25035 | 1.482078
135 | 485 | 2389.188 | 3.279759 | -1.989248 | 37.28526 | 1.482078
135 | 485 | 2398.563 | 3.273667 | -1.990351 | 37.35469 | 1.482078
135 | 485 | 2407.938 | 3.26714 | -1.989792 | 37.41311 | 1.482078
135 | 485 | 2417.5 | 3.260167 | -1.989687 | 37.45427 | 1.482078
135 | 485 | 2427.031 | 3.252815 | -1.990603 | 37.52577 | 1.482078
135 | 485 | 2436.563 | 3.245169 | -1.98682 | 37.62078 | 1.482078
135 | 485 | 2446.125 | 3.23711 | -1.988208 | 37.66877 | 1.482078
135 | 485 | 2455.594 | 3.228532 | -1.988461 | 37.72959 | 1.482078
135 | 485 | 2465.063 | 3.219592 | -1.991074 | 37.80666 | 1.482078
135 | 485 | 2474.641 | 3.209949 | -1.987801 | 37.8564 | 1.482078
135 | 485 | 2484.344 | 3.199635 | -1.987151 | 37.9342 | 1.482078
135 | 485 | 2493.969 | 3.188934 | -1.988937 | 37.98481 | 1.482078
135 | 485 | 2503.656 | 3.177386 | -1.990019 | 38.04591 | 1.482078
135 | 485 | 2513.281 | 3.165453 | -1.988924 | 38.10576 | 1.482078
135 | 485 | 2522.938 | 3.152872 | -1.990863 | 38.17844 | 1.482078
135 | 485 | 2532.625 | 3.139383 | -1.988847 | 38.27331 | 1.482078
135 | 485 | 2542.266 | 3.124903 | -1.988838 | 38.35159 | 1.482078
135 | 485 | 2551.984 | 3.11001 | -1.986861 | 38.42938 | 1.482078
135 | 485 | 2561.656 | 3.093901 | -1.987703 | 38.5297 | 1.482078
135 | 485 | 2571.297 | 3.076874 | -1.987575 | 38.62834 | 1.482078
135 | 485 | 2580.922 | 3.05879 | -1.989256 | 38.70935 | 1.482078
135 | 485 | 2590.531 | 3.039853 | -1.987515 | 38.77987 | 1.482078
135 | 485 | 2600.234 | 3.019225 | -1.988377 | 38.87818 | 1.482078
135 | 485 | 2609.859 | 2.997272 | -1.986787 | 38.96413 | 1.482078
135 | 485 | 2619.5 | 2.973814 | -1.989279 | 39.06366 | 1.482078
135 | 485 | 2629.109 | 2.949178 | -1.988075 | 39.17422 | 1.482078
135 | 485 | 2638.797 | 2.922812 | -1.988558 | 39.28731 | 1.482078
135 | 485 | 2648.406 | 2.894991 | -1.989672 | 39.40363 | 1.482078
135 | 485 | 2658.141 | 2.864988 | -1.985261 | 39.54981 | 1.482078
135 | 485 | 2667.875 | 2.831249 | -1.990174 | 39.66463 | 1.482078
135 | 485 | 2677.484 | 2.792077 | -1.987817 | 39.79099 | 1.482078
135 | 485 | 2687.078 | 2.744098 | -1.989101 | 39.9138 | 1.482078
135 | 485 | 2696.703 | 2.683584 | -1.986366 | 40.08398 | 1.482078
135 | 485 | 2706.344 | 2.603273 | -1.990047 | 40.22682 | 1.482078
135 | 485 | 2715.969 | 2.491927 | -1.985642 | 40.42008 | 1.482078
135 | 485 | 2725.578 | 2.331556 | -1.987471 | 40.6091 | 1.482078
135 | 485 | 2735.234 | 2.116759 | -1.985599 | 40.87493 | 1.482078
135 | 485 | 2745 | 2.802694 | -0.000109687 | 41.08825 | 1.482078
135 | 485 | 2754.75 | 2.920786 | -0.003511042 | 41.09499 | 1.482078
135 | 485 | 2764.531 | 2.994951 | 0.0009509152 | 41.06755 | 1.482078
135 | 485 | 2774.297 | 3.053612 | -0.002871355 | 40.96914 | 1.482078
135 | 485 | 2784.078 | 3.103667 | -0.004320593 | 40.85407 | 1.482078
135 | 485 | 2793.859 | 3.146678 | 0.001980493 | 40.71649 | 1.482078
135 | 485 | 2803.656 | 3.182798 | 0.002670912 | 40.5468 | 1.482078
135 | 485 | 2813.406 | 3.212967 | 0.0004062412 | 40.42567 | 1.482078
135 | 485 | 2823.156 | 3.23886 | -0.0008240119 | 40.27313 | 1.482078
135 | 485 | 2832.953 | 3.261414 | 0.003067531 | 40.10299 | 1.482078
135 | 485 | 2842.734 | 3.281548 | -0.001025571 | 39.94735 | 1.482078
135 | 485 | 2852.516 | 3.299614 | -0.002430832 | 39.80182 | 1.482078
135 | 485 | 2862.328 | 3.315894 | -0.00087532 | 39.6221 | 1.482078
135 | 485 | 2872.141 | 3.330815 | -0.003919269 | 39.43595 | 1.482078
135 | 485 | 2881.922 | 3.344067 | -0.002465646 | 39.28636 | 1.482078
135 | 485 | 2891.703 | 3.356559 | -0.001300237 | 39.11712 | 1.482078
136 | 489 | 0 | 4.200087 | -0.004654885 | 24.08962 | 1.477116
136 | 489 | 9.375 | 4.199928 | -0.002550722 | 24.08043 | 1.477116
136 | 489 | 19.5 | 3.993662 | -1.990035 | 24.09955 | 1.477116
136 | 489 | 28.844 | 3.974173 | -1.989715 | 24.16374 | 1.477116
136 | 489 | 38.125 | 3.959215 | -1.992643 | 24.24778 | 1.477116
136 | 489 | 47.5 | 3.946236 | -1.987753 | 24.34277 | 1.477116
136 | 489 | 56.875 | 3.934946 | -1.9906 | 24.44255 | 1.477116
136 | 489 | 66.234 | 3.924909 | -1.98837 | 24.54251 | 1.477116
136 | 489 | 75.672 | 3.916144 | -1.989545 | 24.65339 | 1.477116
136 | 489 | 85.031 | 3.907747 | -1.989365 | 24.76458 | 1.477116
136 | 489 | 94.328 | 3.900235 | -1.992967 | 24.86436 | 1.477116
136 | 489 | 103.734 | 3.892897 | -1.98776 | 24.99049 | 1.477116
136 | 489 | 113.063 | 3.886461 | -1.989877 | 25.09257 | 1.477116
136 | 489 | 122.453 | 3.880628 | -1.98809 | 25.20397 | 1.477116
136 | 489 | 131.813 | 3.87441 | -1.990144 | 25.3161 | 1.477116
136 | 489 | 141.219 | 3.868978 | -1.987002 | 25.42988 | 1.477116
136 | 489 | 150.578 | 3.863529 | -1.991149 | 25.5257 | 1.477116
136 | 489 | 159.953 | 3.858638 | -1.990183 | 25.63861 | 1.477116
136 | 489 | 169.297 | 3.853803 | -1.990419 | 25.73987 | 1.477116
136 | 489 | 178.688 | 3.84931 | -1.988417 | 25.85428 | 1.477116
136 | 489 | 188.047 | 3.844953 | -1.992696 | 25.9548 | 1.477116
136 | 489 | 197.375 | 3.84075 | -1.988484 | 26.06349 | 1.477116
136 | 489 | 206.813 | 3.836516 | -1.990176 | 26.16231 | 1.477116
136 | 489 | 216.156 | 3.832755 | -1.98923 | 26.26094 | 1.477116
136 | 489 | 225.547 | 3.828835 | -1.988807 | 26.36881 | 1.477116
136 | 489 | 234.875 | 3.825301 | -1.988112 | 26.4659 | 1.477116
136 | 489 | 244.25 | 3.821793 | -1.987922 | 26.572 | 1.477116
136 | 489 | 253.641 | 3.818181 | -1.99077 | 26.6769 | 1.477116
136 | 489 | 263 | 3.814602 | -1.988717 | 26.77576 | 1.477116
136 | 489 | 272.359 | 3.811383 | -1.99112 | 26.88565 | 1.477116
136 | 489 | 281.734 | 3.80778 | -1.98863 | 26.97017 | 1.477116
136 | 489 | 291.094 | 3.804673 | -1.989603 | 27.08119 | 1.477116
136 | 489 | 300.422 | 3.801472 | -1.98948 | 27.1743 | 1.477116
136 | 489 | 309.781 | 3.798214 | -1.989993 | 27.28683 | 1.477116
136 | 489 | 319.125 | 3.795033 | -1.987175 | 27.37775 | 1.477116
136 | 489 | 328.578 | 3.791697 | -1.98976 | 27.48439 | 1.477116
136 | 489 | 337.984 | 3.788455 | -1.987955 | 27.57822 | 1.477116
136 | 489 | 347.344 | 3.785065 | -1.990663 | 27.67208 | 1.477116
136 | 489 | 356.734 | 3.781556 | -1.987896 | 27.77236 | 1.477116
136 | 489 | 366.094 | 3.778186 | -1.989363 | 27.86854 | 1.477116
136 | 489 | 375.438 | 3.774623 | -1.991576 | 27.95919 | 1.477116
136 | 489 | 384.766 | 3.771248 | -1.989136 | 28.05925 | 1.477116
136 | 489 | 394.141 | 3.767764 | -1.988075 | 28.16112 | 1.477116
136 | 489 | 403.547 | 3.764158 | -1.990055 | 28.24559 | 1.477116
136 | 489 | 412.938 | 3.760606 | -1.989685 | 28.32582 | 1.477116
136 | 489 | 422.234 | 3.757008 | -1.989081 | 28.41868 | 1.477116
136 | 489 | 431.641 | 3.753236 | -1.990819 | 28.50998 | 1.477116
136 | 489 | 441 | 3.749535 | -1.989065 | 28.59684 | 1.477116
136 | 489 | 450.359 | 3.745961 | -1.989684 | 28.67867 | 1.477116
136 | 489 | 459.719 | 3.7418 | -1.989433 | 28.76249 | 1.477116
136 | 489 | 469.141 | 3.738013 | -1.98738 | 28.83853 | 1.477116
136 | 489 | 478.516 | 3.734228 | -1.989953 | 28.92132 | 1.477116
136 | 489 | 487.906 | 3.730473 | -1.990198 | 28.99404 | 1.477116
136 | 489 | 497.234 | 3.726861 | -1.98887 | 29.05036 | 1.477116
136 | 489 | 506.609 | 3.723106211 | -1.988809 | 29.11094 | 1.477116
136 | 489 | 515.984 | 3.71949 | -1.989594 | 29.17408 | 1.477116
136 | 489 | 525.313 | 3.715588 | -1.990982 | 29.23149 | 1.477116
136 | 489 | 534.703 | 3.712337 | -1.989815 | 29.27404 | 1.477116
136 | 489 | 544.063 | 3.708798 | -1.992131 | 29.32622 | 1.477116
136 | 489 | 553.422 | 3.705218 | -1.988936 | 29.36532 | 1.477116
136 | 489 | 562.75 | 3.701963 | -1.988886 | 29.39825 | 1.477116
136 | 489 | 572.125 | 3.698603 | -1.989313 | 29.44262 | 1.477116
136 | 489 | 581.531 | 3.695451 | -1.989713 | 29.46666 | 1.477116
136 | 489 | 590.875 | 3.692182 | -1.988327 | 29.51103 | 1.477116
136 | 489 | 600.266 | 3.689092 | -1.991217 | 29.53595 | 1.477116
136 | 489 | 609.656 | 3.685958 | -1.990629 | 29.56478 | 1.477116
136 | 489 | 619.047 | 3.68283 | -1.99045 | 29.59633 | 1.477116
136 | 489 | 628.359 | 3.679695 | -1.986553 | 29.60117 | 1.477116
136 | 489 | 637.719 | 3.676836 | -1.989528 | 29.61603 | 1.477116
136 | 489 | 647.109 | 3.673789 | -1.990189 | 29.63344 | 1.477116
136 | 489 | 656.438 | 3.670948 | -1.988898 | 29.66595 | 1.477116
136 | 489 | 665.844 | 3.667846 | -1.988215 | 29.67119 | 1.477116
136 | 489 | 675.234 | 3.665105 | -1.990662 | 29.68547 | 1.477116
136 | 489 | 684.594 | 3.662016 | -1.990052 | 29.69636 | 1.477116
136 | 489 | 693.953 | 3.659388 | -1.989573 | 29.71369 | 1.477116
136 | 489 | 703.328 | 3.656472 | -1.990295 | 29.71883 | 1.477116
136 | 489 | 712.688 | 3.653552 | -1.989613 | 29.73393 | 1.477116
136 | 489 | 722.047 | 3.651072 | -1.98876 | 29.75582 | 1.477116
136 | 489 | 731.406 | 3.648195 | -1.987947 | 29.77586 | 1.477116
136 | 489 | 740.781 | 3.645504 | -1.989704 | 29.79138 | 1.477116
136 | 489 | 750.094 | 3.642646 | -1.991135 | 29.813 | 1.477116
136 | 489 | 759.438 | 3.63999 | -1.987132 | 29.83862 | 1.477116
136 | 489 | 768.781 | 3.637346 | -1.988805 | 29.85079 | 1.477116
136 | 489 | 778.203 | 3.634644 | -1.988804 | 29.87117 | 1.477116
136 | 489 | 787.625 | 3.63187 | -1.986743 | 29.90255 | 1.477116
136 | 489 | 796.984 | 3.629154 | -1.990033 | 29.92744 | 1.477116
136 | 489 | 806.359 | 3.626523 | -1.988509 | 29.95103 | 1.477116
136 | 489 | 815.703 | 3.623799 | -1.988149 | 29.97646 | 1.477116
136 | 489 | 825.094 | 3.62132 | -1.988816 | 29.99257 | 1.477116
136 | 489 | 834.453 | 3.618621 | -1.987941 | 30.02866 | 1.477116
136 | 489 | 843.859 | 3.616185 | -1.987351 | 30.06122 | 1.477116
136 | 489 | 853.25 | 3.613466 | -1.99147 | 30.09971 | 1.477116
136 | 489 | 862.656 | 3.610993 | -1.988458 | 30.12927 | 1.477116
136 | 489 | 871.953 | 3.608421 | -1.992991 | 30.17222 | 1.477116
136 | 489 | 881.328 | 3.605827 | -1.990575 | 30.22121 | 1.477116
136 | 489 | 890.688 | 3.603194 | -1.989425 | 30.24989 | 1.477116
136 | 489 | 900.031 | 3.601007 | -1.987971 | 30.2813 | 1.477116
136 | 489 | 909.422 | 3.598077 | -1.988718 | 30.32083 | 1.477116
136 | 489 | 918.75 | 3.595924 | -1.989789 | 30.35427 | 1.477116
136 | 489 | 928.156 | 3.593348 | -1.989283 | 30.39093 | 1.477116
136 | 489 | 937.5 | 3.59086 | -1.989085 | 30.42309 | 1.477116
136 | 489 | 946.859 | 3.588332 | -1.989443 | 30.46725 | 1.477116
136 | 489 | 956.266 | 3.585863 | -1.986777 | 30.51444 | 1.477116
136 | 489 | 965.656 | 3.583548 | -1.990789 | 30.55371 | 1.477116
136 | 489 | 975.016 | 3.581289 | -1.989769 | 30.58906 | 1.477116
136 | 489 | 984.406 | 3.579092 | -1.988625 | 30.63136 | 1.477116
136 | 489 | 993.781 | 3.576647 | -1.990208 | 30.67759 | 1.477116
136 | 489 | 1003.141 | 3.574217 | -1.989327 | 30.7147 | 1.477116
136 | 489 | 1012.469 | 3.571814 | -1.990467 | 30.76344 | 1.477116
136 | 489 | 1021.828 | 3.569726 | -1.989413 | 30.80072 | 1.477116
136 | 489 | 1031.188 | 3.567362 | -1.991763 | 30.84938 | 1.477116
136 | 489 | 1040.547 | 3.565093 | -1.989898 | 30.8895 | 1.477116
136 | 489 | 1049.938 | 3.562812 | -1.989269 | 30.93739 | 1.477116
136 | 489 | 1059.313 | 3.560495 | -1.986989 | 30.98746 | 1.477116
136 | 489 | 1068.641 | 3.55853 | -1.987683 | 31.02998 | 1.477116
136 | 489 | 1077.953 | 3.556266 | -1.989856 | 31.05691 | 1.477116
136 | 489 | 1087.266 | 3.55419 | -1.98857 | 31.11329 | 1.477116
136 | 489 | 1096.625 | 3.551939 | -1.989119 | 31.14856 | 1.477116
136 | 489 | 1105.984 | 3.549829 | -1.98886 | 31.19392 | 1.477116
136 | 489 | 1115.344 | 3.547769 | -1.988472 | 31.24363 | 1.477116
136 | 489 | 1124.703 | 3.545702 | -1.989112 | 31.27637 | 1.477116
136 | 489 | 1134.109 | 3.543738 | -1.989482 | 31.30987 | 1.477116
136 | 489 | 1143.438 | 3.541614 | -1.987719 | 31.34545 | 1.477116
136 | 489 | 1152.813 | 3.539458 | -1.988889 | 31.39672 | 1.477116
136 | 489 | 1162.203 | 3.537624 | -1.986545 | 31.44453 | 1.477116
136 | 489 | 1171.578 | 3.535362 | -1.991242 | 31.4867 | 1.477116
136 | 489 | 1180.922 | 3.533544 | -1.986319 | 31.51925 | 1.477116
136 | 489 | 1190.281 | 3.531394 | -1.987369 | 31.55945 | 1.477116
136 | 489 | 1199.609 | 3.529759 | -1.986972 | 31.60466 | 1.477116
136 | 489 | 1208.969 | 3.527736 | -1.988061 | 31.64439 | 1.477116
136 | 489 | 1218.297 | 3.525967 | -1.990152 | 31.68984 | 1.477116
136 | 489 | 1227.656 | 3.524014 | -1.99019 | 31.72946 | 1.477116
136 | 489 | 1236.984 | 3.521986 | -1.989803 | 31.77307 | 1.477116
136 | 489 | 1246.344 | 3.520095 | -1.989945 | 31.82302 | 1.477116
136 | 489 | 1255.703 | 3.518292 | -1.98714 | 31.84166 | 1.477116
136 | 489 | 1265.031 | 3.516466 | -1.989108 | 31.88145 | 1.477116
136 | 489 | 1274.406 | 3.514708 | -1.98843 | 31.95039 | 1.477116
136 | 489 | 1283.797 | 3.513106 | -1.989507 | 31.97612 | 1.477116
136 | 489 | 1293.172 | 3.511095 | -1.987925 | 32.01621 | 1.477116
136 | 489 | 1302.531 | 3.509243 | -1.991721 | 32.04887 | 1.477116
136 | 489 | 1311.891 | 3.507619 | -1.98833 | 32.09924 | 1.477116
136 | 489 | 1321.219 | 3.505991 | -1.989448 | 32.16078 | 1.477116
136 | 489 | 1330.578 | 3.504191 | -1.989442 | 32.1938 | 1.477116
136 | 489 | 1339.984 | 3.502398 | -1.990325 | 32.22881 | 1.477116
136 | 489 | 1349.313 | 3.500859 | -1.988083 | 32.28369 | 1.477116
136 | 489 | 1358.703 | 3.499131 | -1.988562 | 32.3138 | 1.477116
136 | 489 | 1368.047 | 3.497407 | -1.989237 | 32.36472 | 1.477116
136 | 489 | 1377.469 | 3.495976 | -1.986747 | 32.38771 | 1.477116
136 | 489 | 1386.797 | 3.49424 | -1.988889 | 32.43442 | 1.477116
136 | 489 | 1396.203 | 3.492936 | -1.989605 | 32.46516 | 1.477116
136 | 489 | 1405.578 | 3.490823 | -1.989602 | 32.50942 | 1.477116
136 | 489 | 1414.938 | 3.489383 | -1.988037 | 32.54873 | 1.477116
136 | 489 | 1424.25 | 3.487976 | -1.989194 | 32.61777 | 1.477116
136 | 489 | 1433.656 | 3.48626 | -1.988948 | 32.6453 | 1.477116
136 | 489 | 1443.047 | 3.484799 | -1.987649 | 32.69375 | 1.477116
136 | 489 | 1452.359 | 3.483178 | -1.98699 | 32.72205 | 1.477116
136 | 489 | 1461.781 | 3.481624 | -1.987278 | 32.76721 | 1.477116
136 | 489 | 1471.141 | 3.480267 | -1.988198 | 32.81022 | 1.477116
136 | 489 | 1480.5 | 3.478595 | -1.987758 | 32.85293 | 1.477116
136 | 489 | 1489.891 | 3.477256 | -1.988834 | 32.87627 | 1.477116
136 | 489 | 1499.281 | 3.475657 | -1.987785 | 32.9166 | 1.477116
136 | 489 | 1508.625 | 3.474169 | -1.989668 | 32.96325 | 1.477116
136 | 489 | 1518 | 3.472574 | -1.989704 | 32.99671 | 1.477116
136 | 489 | 1527.359 | 3.471147 | -1.988049 | 33.03913 | 1.477116
136 | 489 | 1536.734 | 3.469458 | -1.988313 | 33.08343 | 1.477116
136 | 489 | 1546.063 | 3.468265 | -1.98943 | 33.13387 | 1.477116
136 | 489 | 1555.438 | 3.466798 | -1.986218 | 33.16674 | 1.477116
136 | 489 | 1564.813 | 3.465296 | -1.990214 | 33.18396 | 1.477116
136 | 489 | 1574.172 | 3.463824 | -1.988539 | 33.2345 | 1.477116
136 | 489 | 1583.531 | 3.46254 | -1.986151 | 33.27381 | 1.477116
136 | 489 | 1592.922 | 3.46087 | -1.990725 | 33.31885 | 1.477116
136 | 489 | 1602.281 | 3.459345 | -1.987319 | 33.35437 | 1.477116
136 | 489 | 1611.609 | 3.457863 | -1.988637 | 33.41217 | 1.477116
136 | 489 | 1621.016 | 3.45661 | -1.98782 | 33.45688 | 1.477116
136 | 489 | 1630.344 | 3.455128 | -1.993241 | 33.48522 | 1.477116
136 | 489 | 1639.781 | 3.453854 | -1.987069 | 33.52342 | 1.477116
136 | 489 | 1649.172 | 3.452028 | -1.989234 | 33.56014 | 1.477116
136 | 489 | 1658.531 | 3.450784 | -1.990544 | 33.6027 | 1.477116
136 | 489 | 1667.938 | 3.449394 | -1.986465 | 33.6501 | 1.477116
136 | 489 | 1677.328 | 3.447823 | -1.988878 | 33.68893 | 1.477116
136 | 489 | 1686.688 | 3.446328 | -1.989001 | 33.73823 | 1.477116
136 | 489 | 1695.984 | 3.44505 | -1.987703 | 33.774 | 1.477116
136 | 489 | 1705.391 | 3.443442 | -1.989123 | 33.80529 | 1.477116
136 | 489 | 1714.75 | 3.44197 | -1.988175 | 33.86072 | 1.477116
136 | 489 | 1724.109 | 3.440559 | -1.986686 | 33.90964 | 1.477116
136 | 489 | 1733.453 | 3.439212 | -1.989245 | 33.93765 | 1.477116
136 | 489 | 1742.844 | 3.437548 | -1.989784 | 33.98608 | 1.477116
136 | 489 | 1752.172 | 3.436326 | -1.988403 | 34.03429 | 1.477116
136 | 489 | 1761.563 | 3.434647 | -1.989101 | 34.06792 | 1.477116
136 | 489 | 1770.953 | 3.433149 | -1.991498 | 34.11489 | 1.477116
136 | 489 | 1780.266 | 3.431661 | -1.988834 | 34.14739 | 1.477116
136 | 489 | 1789.656 | 3.430288 | -1.987978 | 34.18582 | 1.477116
136 | 489 | 1799.016 | 3.428732 | -1.989191 | 34.21152 | 1.477116
136 | 489 | 1808.406 | 3.427292 | -1.989369 | 34.24931 | 1.477116
136 | 489 | 1817.75 | 3.425659 | -1.990943 | 34.30787 | 1.477116
136 | 489 | 1827.094 | 3.424069 | -1.990393 | 34.34065 | 1.477116
136 | 489 | 1836.516 | 3.422809 | -1.991717 | 34.39688 | 1.477116
136 | 489 | 1845.844 | 3.421323 | -1.986774 | 34.43103 | 1.477116
136 | 489 | 1855.141 | 3.419676 | -1.990008 | 34.46749 | 1.477116
136 | 489 | 1864.469 | 3.418103 | -1.990009 | 34.5064 | 1.477116
136 | 489 | 1873.813 | 3.416556 | -1.987653 | 34.56227 | 1.477116
136 | 489 | 1883.172 | 3.415033 | -1.989386 | 34.60465 | 1.477116
136 | 489 | 1892.531 | 3.413301 | -1.989527 | 34.64078 | 1.477116
136 | 489 | 1901.891 | 3.411861 | -1.989098 | 34.69298 | 1.477116
136 | 489 | 1911.297 | 3.41022 | -1.989065 | 34.72886 | 1.477116
136 | 489 | 1920.641 | 3.408547 | -1.9885 | 34.7659 | 1.477116
136 | 489 | 1929.984 | 3.407011 | -1.989037 | 34.81024 | 1.477116
136 | 489 | 1939.375 | 3.405171 | -1.98933 | 34.84666 | 1.477116
136 | 489 | 1948.781 | 3.403761 | -1.987574 | 34.89748 | 1.477116
136 | 489 | 1958.156 | 3.402088 | -1.989056 | 34.94618 | 1.477116
136 | 489 | 1967.516 | 3.400298 | -1.988517 | 35.00226 | 1.477116
136 | 489 | 1976.844 | 3.398686 | -1.988952 | 35.0488 | 1.477116
136 | 489 | 1986.25 | 3.396888 | -1.98933 | 35.08765 | 1.477116
136 | 489 | 1995.594 | 3.395174 | -1.988146 | 35.12684 | 1.477116
136 | 489 | 2004.938 | 3.393578 | -1.988144 | 35.17263 | 1.477116
136 | 489 | 2014.297 | 3.391821 | -1.987883 | 35.22161 | 1.477116
136 | 489 | 2023.688 | 3.389937 | -1.989405 | 35.26043 | 1.477116
136 | 489 | 2033.031 | 3.388141 | -1.988749 | 35.30858 | 1.477116
136 | 489 | 2042.406 | 3.386283 | -1.990606 | 35.34273 | 1.477116
136 | 489 | 2051.766 | 3.384404 | -1.990596 | 35.3986 | 1.477116
136 | 489 | 2061.125 | 3.382507 | -1.990232 | 35.43902 | 1.477116
136 | 489 | 2070.531 | 3.380635 | -1.990352 | 35.4987 | 1.477116
136 | 489 | 2079.906 | 3.378551 | -1.988076 | 35.52408 | 1.477116
136 | 489 | 2089.266 | 3.376583 | -1.990573 | 35.54751 | 1.477116
136 | 489 | 2098.641 | 3.374496 | -1.98802 | 35.60288 | 1.477116
136 | 489 | 2108 | 3.372374 | -1.988627 | 35.63663 | 1.477116
136 | 489 | 2117.359 | 3.370605 | -1.989636 | 35.70241 | 1.477116
136 | 489 | 2126.734 | 3.368256 | -1.988103 | 35.74677 | 1.477116
136 | 489 | 2136.063 | 3.366135 | -1.990793 | 35.79728 | 1.477116
136 | 489 | 2145.453 | 3.36389 | -1.98904 | 35.84051 | 1.477116
136 | 489 | 2154.844 | 3.361446 | -1.988404 | 35.89802 | 1.477116
136 | 489 | 2164.172 | 3.359348 | -1.990608 | 35.95253 | 1.477116
136 | 489 | 2173.531 | 3.356746 | -1.988953 | 36.00868 | 1.477116
136 | 489 | 2182.906 | 3.354194 | -1.991216 | 36.0419 | 1.477116
136 | 489 | 2192.281 | 3.351704 | -1.990838 | 36.0893 | 1.477116
136 | 489 | 2201.688 | 3.348957 | -1.989829 | 36.13586 | 1.477116
136 | 489 | 2211.047 | 3.346343 | -1.989305 | 36.19165 | 1.477116
136 | 489 | 2220.422 | 3.343542 | -1.990811 | 36.23662 | 1.477116
136 | 489 | 2229.797 | 3.340554 | -1.989367 | 36.28131 | 1.477116
136 | 489 | 2239.141 | 3.33767 | -1.9913 | 36.32548 | 1.477116
136 | 489 | 2248.516 | 3.334581 | -1.987832 | 36.38687 | 1.477116
136 | 489 | 2257.906 | 3.331338 | -1.98805 | 36.43201 | 1.477116
136 | 489 | 2267.328 | 3.327615 | -1.987682 | 36.48978 | 1.477116
136 | 489 | 2276.656 | 3.324257 | -1.989976 | 36.52124 | 1.477116
136 | 489 | 2286 | 3.320642 | -1.989676 | 36.60138 | 1.477116
136 | 489 | 2295.359 | 3.316833 | -1.991139 | 36.67143 | 1.477116
136 | 489 | 2304.688 | 3.312812 | -1.988197 | 36.71282 | 1.477116
136 | 489 | 2314.094 | 3.308638 | -1.988667 | 36.75974 | 1.477116
136 | 489 | 2323.438 | 3.303994 | -1.991882 | 36.80652 | 1.477116
136 | 489 | 2332.797 | 3.299685 | -1.989441 | 36.87052 | 1.477116
136 | 489 | 2342.219 | 3.294582 | -1.989832 | 36.9259 | 1.477116
136 | 489 | 2351.594 | 3.28967 | -1.986328 | 36.9965 | 1.477116
136 | 489 | 2360.938 | 3.28403 | -1.988729 | 37.04187 | 1.477116
136 | 489 | 2370.328 | 3.278431 | -1.989409 | 37.09778 | 1.477116
136 | 489 | 2379.703 | 3.272451 | -1.990405 | 37.15244 | 1.477116
136 | 489 | 2389.094 | 3.266046 | -1.989614 | 37.20465 | 1.477116
136 | 489 | 2398.625 | 3.259323 | -1.988274 | 37.25726 | 1.477116
136 | 489 | 2408.156 | 3.251979 | -1.989769 | 37.32639 | 1.477116
136 | 489 | 2417.719 | 3.244699 | -1.989683 | 37.39792 | 1.477116
136 | 489 | 2427.219 | 3.236807 | -1.987027 | 37.46297 | 1.477116
136 | 489 | 2436.813 | 3.228329 | -1.988153 | 37.51584 | 1.477116
136 | 489 | 2446.344 | 3.21948 | -1.990289 | 37.57699 | 1.477116
136 | 489 | 2455.906 | 3.210297 | -1.988752 | 37.65268 | 1.477116
136 | 489 | 2465.625 | 3.200222 | -1.987525 | 37.71402 | 1.477116
136 | 489 | 2475.25 | 3.189605 | -1.988933 | 37.77767 | 1.477116
136 | 489 | 2484.922 | 3.178567 | -1.988465 | 37.87025 | 1.477116
136 | 489 | 2494.516 | 3.167015 | -1.990489 | 37.93378 | 1.477116
136 | 489 | 2504.188 | 3.15453 | -1.989593 | 37.98076 | 1.477116
136 | 489 | 2513.969 | 3.141517 | -1.989491 | 38.05089 | 1.477116
136 | 489 | 2523.578 | 3.127623 | -1.990397 | 38.15668 | 1.477116
136 | 489 | 2533.219 | 3.112981 | -1.986896 | 38.2384 | 1.477116
136 | 489 | 2542.828 | 3.097525 | -1.986003 | 38.31984 | 1.477116
136 | 489 | 2552.531 | 3.081109 | -1.988682 | 38.40348 | 1.477116
136 | 489 | 2562.172 | 3.063664 | -1.988565 | 38.49674 | 1.477116
136 | 489 | 2571.781 | 3.045186 | -1.988231 | 38.58743 | 1.477116
136 | 489 | 2581.531 | 3.02524 | -1.988754 | 38.69203 | 1.477116
136 | 489 | 2591.203 | 3.00441 | -1.99036 | 38.76085 | 1.477116
136 | 489 | 2600.844 | 2.981952 | -1.9878 | 38.86894 | 1.477116
136 | 489 | 2610.438 | 2.958305 | -1.990995 | 38.97086 | 1.477116
136 | 489 | 2620.141 | 2.933157 | -1.989012 | 39.04503 | 1.477116
136 | 489 | 2629.75 | 2.906982 | -1.992379 | 39.15539 | 1.477116
136 | 489 | 2639.438 | 2.878881 | -1.986592 | 39.30441 | 1.477116
136 | 489 | 2649.094 | 2.847742 | -1.988167 | 39.45589 | 1.477116
136 | 489 | 2658.719 | 2.811973 | -1.988939 | 39.57555 | 1.477116
136 | 489 | 2668.359 | 2.769041 | -1.986124 | 39.72498 | 1.477116
136 | 489 | 2677.969 | 2.715414 | -1.986466 | 39.87026 | 1.477116
136 | 489 | 2687.75 | 2.645091 | -1.988683 | 39.98954 | 1.477116
136 | 489 | 2697.406 | 2.5511 | -1.987639 | 40.14975 | 1.477116
136 | 489 | 2707.203 | 2.415166 | -1.98673 | 40.36645 | 1.477116
136 | 489 | 2716.844 | 2.223422 | -1.986275 | 40.59348 | 1.477116
136 | 489 | 2726.406 | 2.009424 | -1.988812 | 40.89486 | 1.477116
136 | 489 | 2736.219 | 2.776643 | -0.001500685 | 41.07826 | 1.477116
136 | 489 | 2746.016 | 2.904487 | -0.001663696 | 41.11878 | 1.477116
136 | 489 | 2755.797 | 2.981093 | 0.001313811 | 41.07596 | 1.477116
136 | 489 | 2765.625 | 3.041548 | -0.0008880861 | 40.98856 | 1.477116
136 | 489 | 2775.406 | 3.09275 | -0.001088448 | 40.89819 | 1.477116
136 | 489 | 2785.156 | 3.136734 | -0.004323099 | 40.73872 | 1.477116
136 | 489 | 2794.891 | 3.174231 | 0.001984164 | 40.57596 | 1.477116
136 | 489 | 2804.641 | 3.20561 | 0.003046735 | 40.41533 | 1.477116
136 | 489 | 2814.516 | 3.232631 | -0.00141288 | 40.2501 | 1.477116
136 | 489 | 2824.266 | 3.255953 | -0.002126566 | 40.09234 | 1.477116
136 | 489 | 2834.047 | 3.276796 | -0.0001101197 | 39.92814 | 1.477116
136 | 489 | 2843.891 | 3.295306 | -0.000754615 | 39.76836 | 1.477116
136 | 489 | 2853.625 | 3.311835 | 9.2995e-05 | 39.61666 | 1.477116
136 | 489 | 2863.422 | 3.327122 | -0.00368684 | 39.44106 | 1.477116
136 | 489 | 2873.25 | 3.34096 | -0.002527774 | 39.2455 | 1.477116
136 | 489 | 2883.016 | 3.353642 | 0.000464618 | 39.06638 | 1.477116
137 | 493 | 0 | 4.199613 | 0.002195964 | 23.77234 | 1.472077
137 | 493 | 9.344 | 4.199759 | -0.001968139 | 23.77662 | 1.472077
137 | 493 | 19.484 | 3.991946 | -1.990039 | 23.79259 | 1.472077
137 | 493 | 28.812 | 3.972421 | -1.988819 | 23.87023 | 1.472077
137 | 493 | 38.156 | 3.957253 | -1.995592 | 23.95697 | 1.472077
137 | 493 | 47.516 | 3.944026 | -1.987939 | 24.05438 | 1.472077
137 | 493 | 56.859 | 3.932715 | -1.988094 | 24.15309 | 1.472077
137 | 493 | 66.172 | 3.922851 | -1.990691 | 24.25741 | 1.472077
137 | 493 | 75.547 | 3.91354 | -1.988546 | 24.37009 | 1.472077
137 | 493 | 84.906 | 3.905329 | -1.989913 | 24.4654 | 1.472077
137 | 493 | 94.266 | 3.897346 | -1.985849 | 24.58171 | 1.472077
137 | 493 | 103.656 | 3.890544 | -1.988338 | 24.67922 | 1.472077
137 | 493 | 113.016 | 3.883741 | -1.987114 | 24.80208 | 1.472077
137 | 493 | 122.375 | 3.877575 | -1.992404 | 24.91102 | 1.472077
137 | 493 | 131.719 | 3.871573 | -1.989811 | 25.01058 | 1.472077
137 | 493 | 141.047 | 3.866026 | -1.987442 | 25.1167 | 1.472077
137 | 493 | 150.406 | 3.860756 | -1.986565 | 25.23298 | 1.472077
137 | 493 | 159.781 | 3.85594 | -1.986524 | 25.36002 | 1.472077
137 | 493 | 169.125 | 3.850998 | -1.990562 | 25.46175 | 1.472077
137 | 493 | 178.484 | 3.846392 | -1.990882 | 25.57166 | 1.472077
137 | 493 | 187.891 | 3.842035 | -1.988049 | 25.67918 | 1.472077
137 | 493 | 197.266 | 3.837848 | -1.988272 | 25.78621 | 1.472077
137 | 493 | 206.594 | 3.833668 | -1.98825 | 25.89563 | 1.472077
137 | 493 | 215.969 | 3.829903 | -1.990991 | 26.00384 | 1.472077
137 | 493 | 225.312 | 3.826011 | -1.989877 | 26.10002 | 1.472077
137 | 493 | 234.734 | 3.822359 | -1.989038 | 26.20349 | 1.472077
137 | 493 | 244.109 | 3.818708 | -1.98966 | 26.30795 | 1.472077
137 | 493 | 253.5 | 3.81517 | -1.990117 | 26.42013 | 1.472077
137 | 493 | 262.812 | 3.811871 | -1.987606 | 26.51542 | 1.472077
137 | 493 | 272.172 | 3.808514 | -1.988842 | 26.6195 | 1.472077
137 | 493 | 281.547 | 3.805116 | -1.989252 | 26.71499 | 1.472077
137 | 493 | 290.922 | 3.801821 | -1.987811 | 26.81733 | 1.472077
137 | 493 | 300.297 | 3.798513 | -1.990418 | 26.91585 | 1.472077
137 | 493 | 309.672 | 3.795403 | -1.988921 | 27.0187 | 1.472077
137 | 493 | 319.031 | 3.791971 | -1.990201 | 27.11606 | 1.472077
137 | 493 | 328.422 | 3.788697 | -1.98856 | 27.22547 | 1.472077
137 | 493 | 337.781 | 3.785389 | -1.988672 | 27.31763 | 1.472077
137 | 493 | 347.156 | 3.781793 | -1.986007 | 27.41362 | 1.472077
137 | 493 | 356.484 | 3.778477 | -1.987579 | 27.49989 | 1.472077
137 | 493 | 365.891 | 3.775164 | -1.987856 | 27.59351 | 1.472077
137 | 493 | 375.219 | 3.771516 | -1.990417 | 27.70052 | 1.472077
137 | 493 | 384.578 | 3.768103 | -1.988819 | 27.79715 | 1.472077
137 | 493 | 394 | 3.76424 | -1.987706 | 27.88027 | 1.472077
137 | 493 | 403.406 | 3.760924 | -1.990126 | 27.97291 | 1.472077
137 | 493 | 412.766 | 3.757275 | -1.989753 | 28.07027 | 1.472077
137 | 493 | 422.094 | 3.753427 | -1.987423 | 28.16807 | 1.472077
137 | 493 | 431.453 | 3.749924 | -1.989765 | 28.25616 | 1.472077
137 | 493 | 440.828 | 3.746305 | -1.989186 | 28.33546 | 1.472077
137 | 493 | 450.234 | 3.742444 | -1.98835 | 28.42739 | 1.472077
137 | 493 | 459.609 | 3.738612 | -1.98774 | 28.508 | 1.472077
137 | 493 | 468.906 | 3.734886 | -1.992556 | 28.57228 | 1.472077
137 | 493 | 478.297 | 3.731083 | -1.988963 | 28.65256 | 1.472077
137 | 493 | 487.625 | 3.727324 | -1.990311 | 28.7258 | 1.472077
137 | 493 | 497.047 | 3.7235 | -1.988217 | 28.78907 | 1.472077
137 | 493 | 506.375 | 3.719636 | -1.991149 | 28.85308 | 1.472077
137 | 493 | 515.781 | 3.716102 | -1.988214 | 28.90964 | 1.472077
137 | 493 | 525.125 | 3.712695 | -1.987032 | 28.95963 | 1.472077
137 | 493 | 534.484 | 3.709019 | -1.988693 | 29.00841 | 1.472077
137 | 493 | 543.891 | 3.705456 | -1.989496 | 29.06194 | 1.472077
137 | 493 | 553.25 | 3.702226 | -1.990073 | 29.10967 | 1.472077
137 | 493 | 562.641 | 3.698833 | -1.990685 | 29.15844 | 1.472077
137 | 493 | 571.969 | 3.695503 | -1.990305 | 29.18824 | 1.472077
137 | 493 | 581.359 | 3.692225 | -1.98869 | 29.20597 | 1.472077
137 | 493 | 590.703 | 3.68895 | -1.989482 | 29.24033 | 1.472077
137 | 493 | 600.062 | 3.685778 | -1.992641 | 29.26911 | 1.472077
137 | 493 | 609.437 | 3.682651 | -1.990994 | 29.30233 | 1.472077
137 | 493 | 618.797 | 3.679846 | -1.990534 | 29.31988 | 1.472077
137 | 493 | 628.125 | 3.676636 | -1.988202 | 29.33897 | 1.472077
137 | 493 | 637.547 | 3.673617 | -1.991124 | 29.34801 | 1.472077
137 | 493 | 646.984 | 3.670583 | -1.990795 | 29.37568 | 1.472077
137 | 493 | 656.328 | 3.667838 | -1.989204 | 29.38619 | 1.472077
137 | 493 | 665.687 | 3.664708 | -1.989246 | 29.40822 | 1.472077
137 | 493 | 675.031 | 3.661997 | -1.985771 | 29.4144 | 1.472077
137 | 493 | 684.406 | 3.659027 | -1.99074 | 29.42945 | 1.472077
137 | 493 | 693.75 | 3.655942 | -1.991568 | 29.4514 | 1.472077
137 | 493 | 703.109 | 3.653299 | -1.991944 | 29.46315 | 1.472077
137 | 493 | 712.5 | 3.65035 | -1.990038 | 29.48094 | 1.472077
137 | 493 | 721.844 | 3.64766 | -1.990308 | 29.49767 | 1.472077
137 | 493 | 731.172 | 3.644748 | -1.989508 | 29.5287 | 1.472077
137 | 493 | 740.594 | 3.64222 | -1.987456 | 29.5447 | 1.472077
137 | 493 | 749.969 | 3.639546 | -1.98937 | 29.56384 | 1.472077
137 | 493 | 759.359 | 3.636705 | -1.987443 | 29.58486 | 1.472077
137 | 493 | 768.719 | 3.634097 | -1.989122 | 29.592 | 1.472077
137 | 493 | 778.062 | 3.631091 | -1.988399 | 29.62255 | 1.472077
137 | 493 | 787.453 | 3.628533 | -1.989626 | 29.63848 | 1.472077
137 | 493 | 796.812 | 3.626004 | -1.988988 | 29.67106 | 1.472077
137 | 493 | 806.156 | 3.623213 | -1.990012 | 29.69303 | 1.472077
137 | 493 | 815.5 | 3.62064 | -1.991565 | 29.73018 | 1.472077
137 | 493 | 824.844 | 3.617979 | -1.989488 | 29.7526 | 1.472077
137 | 493 | 834.203 | 3.61541 | -1.98914 | 29.78376 | 1.472077
137 | 493 | 843.547 | 3.612921 | -1.990667 | 29.81988 | 1.472077
137 | 493 | 852.906 | 3.610199 | -1.988895 | 29.85491 | 1.472077
137 | 493 | 862.25 | 3.6078 | -1.988789 | 29.88573 | 1.472077
137 | 493 | 871.641 | 3.60506 | -1.991137 | 29.91807 | 1.472077
137 | 493 | 881 | 3.602616 | -1.987764 | 29.95125 | 1.472077
137 | 493 | 890.359 | 3.600147 | -1.987705 | 29.97894 | 1.472077
137 | 493 | 899.719 | 3.597353 | -1.990883 | 30.02554 | 1.472077
137 | 493 | 909.047 | 3.595007 | -1.989748 | 30.06343 | 1.472077
137 | 493 | 918.406 | 3.592428 | -1.987833 | 30.09547 | 1.472077
137 | 493 | 927.812 | 3.590116 | -1.990555 | 30.13406 | 1.472077
137 | 493 | 937.141 | 3.587501 | -1.987653 | 30.18021 | 1.472077
137 | 493 | 946.531 | 3.585 | -1.988427 | 30.21006 | 1.472077
137 | 493 | 955.875 | 3.582779 | -1.987228 | 30.26082 | 1.472077
137 | 493 | 965.266 | 3.580332 | -1.988423 | 30.3076 | 1.472077
137 | 493 | 974.594 | 3.578039 | -1.990018 | 30.34867 | 1.472077
137 | 493 | 983.953 | 3.57576 | -1.988094 | 30.39814 | 1.472077
137 | 493 | 993.375 | 3.573304 | -1.989423 | 30.43237 | 1.472077
137 | 493 | 1002.766 | 3.570979 | -1.989771 | 30.48112 | 1.472077
137 | 493 | 1012.156 | 3.568667 | -1.989854 | 30.52327 | 1.472077
137 | 493 | 1021.516 | 3.566251 | -1.989282 | 30.57286 | 1.472077
137 | 493 | 1030.844 | 3.564045 | -1.988812 | 30.61166 | 1.472077
137 | 493 | 1040.203 | 3.561892 | -1.989328 | 30.65399 | 1.472077
137 | 493 | 1049.531 | 3.559537 | -1.990555 | 30.68789 | 1.472077
137 | 493 | 1058.891 | 3.557409 | -1.9878 | 30.73364 | 1.472077
137 | 493 | 1068.297 | 3.555243 | -1.988183 | 30.78712 | 1.472077
137 | 493 | 1077.687 | 3.553176 | -1.989061 | 30.81577 | 1.472077
137 | 493 | 1087.047 | 3.550968 | -1.991347 | 30.8589 | 1.472077
137 | 493 | 1096.359 | 3.548733 | -1.988694 | 30.90866 | 1.472077
137 | 493 | 1105.734 | 3.546644 | -1.990569 | 30.96603 | 1.472077
137 | 493 | 1115.141 | 3.544534 | -1.990062 | 31.00613 | 1.472077
137 | 493 | 1124.531 | 3.542329 | -1.990035 | 31.0393 | 1.472077
137 | 493 | 1133.875 | 3.540384 | -1.989063 | 31.07398 | 1.472077
137 | 493 | 1143.266 | 3.538374 | -1.990856 | 31.11589 | 1.472077
137 | 493 | 1152.625 | 3.536252 | -1.993009 | 31.1665 | 1.472077
137 | 493 | 1161.984 | 3.534223 | -1.990182 | 31.20175 | 1.472077
137 | 493 | 1171.391 | 3.532226 | -1.988884 | 31.25911 | 1.472077
137 | 493 | 1180.75 | 3.530455 | -1.989973 | 31.29646 | 1.472077
137 | 493 | 1190.094 | 3.528467 | -1.988652 | 31.33418 | 1.472077
137 | 493 | 1199.453 | 3.526423 | -1.986215 | 31.36974 | 1.472077
137 | 493 | 1208.844 | 3.524552 | -1.993426 | 31.41857 | 1.472077
137 | 493 | 1218.187 | 3.522502 | -1.988007 | 31.46281 | 1.472077
137 | 493 | 1227.562 | 3.520641 | -1.991561 | 31.5087 | 1.472077
137 | 493 | 1236.953 | 3.518798 | -1.988192 | 31.54502 | 1.472077
137 | 493 | 1246.328 | 3.517018 | -1.987528 | 31.59987 | 1.472077
137 | 493 | 1255.687 | 3.515188 | -1.989898 | 31.64639 | 1.472077
137 | 493 | 1265.078 | 3.513424 | -1.990378 | 31.67983 | 1.472077
137 | 493 | 1274.406 | 3.511783 | -1.990818 | 31.71642 | 1.472077
137 | 493 | 1283.75 | 3.509848 | -1.989603 | 31.75328 | 1.472077
137 | 493 | 1293.109 | 3.508057 | -1.99024 | 31.80061 | 1.472077
137 | 493 | 1302.531 | 3.506143 | -1.989022 | 31.84018 | 1.472077
137 | 493 | 1311.891 | 3.504405 | -1.989648 | 31.88406 | 1.472077
137 | 493 | 1321.25 | 3.502543 | -1.991859 | 31.93369 | 1.472077
137 | 493 | 1330.625 | 3.500997 | -1.989743 | 31.9778 | 1.472077
137 | 493 | 1340.016 | 3.499283 | -1.990227 | 32.02254 | 1.472077
137 | 493 | 1349.406 | 3.497686 | -1.98966 | 32.06268 | 1.472077
137 | 493 | 1358.734 | 3.496121 | -1.991003 | 32.09523 | 1.472077
137 | 493 | 1368.109 | 3.494423 | -1.990668 | 32.14405 | 1.472077
137 | 493 | 1377.469 | 3.492829 | -1.989111 | 32.17991 | 1.472077
137 | 493 | 1386.859 | 3.490992 | -1.988357 | 32.22353 | 1.472077
137 | 493 | 1396.219 | 3.489423 | -1.989674 | 32.25144 | 1.472077
137 | 493 | 1405.578 | 3.4878 | -1.989416 | 32.28972 | 1.472077
137 | 493 | 1414.937 | 3.486358 | -1.988233 | 32.3369 | 1.472077
137 | 493 | 1424.281 | 3.484877 | -1.987596 | 32.3778 | 1.472077
137 | 493 | 1433.672 | 3.483102 | -1.989239 | 32.43309 | 1.472077
137 | 493 | 1443.047 | 3.481479 | -1.991618 | 32.46177 | 1.472077
137 | 493 | 1452.406 | 3.479963 | -1.991724 | 32.49714 | 1.472077
137 | 493 | 1461.75 | 3.47843 | -1.990419 | 32.54138 | 1.472077
137 | 493 | 1471.156 | 3.476909 | -1.988461 | 32.58692 | 1.472077
137 | 493 | 1480.531 | 3.475448 | -1.987986 | 32.62245 | 1.472077
137 | 493 | 1489.859 | 3.473946 | -1.988591 | 32.65988 | 1.472077
137 | 493 | 1499.234 | 3.472479 | -1.990967 | 32.71607 | 1.472077
137 | 493 | 1508.594 | 3.471083 | -1.987703 | 32.76488 | 1.472077
137 | 493 | 1517.969 | 3.469389 | -1.988754 | 32.79831 | 1.472077
137 | 493 | 1527.328 | 3.467986 | -1.990321 | 32.84186 | 1.472077
137 | 493 | 1536.656 | 3.466382 | -1.988316 | 32.87395 | 1.472077
137 | 493 | 1546.078 | 3.464883 | -1.988591 | 32.91911 | 1.472077
137 | 493 | 1555.437 | 3.463565 | -1.989022 | 32.97443 | 1.472077
137 | 493 | 1564.797 | 3.461871 | -1.987242 | 33.00061 | 1.472077
137 | 493 | 1574.156 | 3.460693 | -1.990888 | 33.04703 | 1.472077
137 | 493 | 1583.484 | 3.459301 | -1.989084 | 33.07728 | 1.472077
137 | 493 | 1592.937 | 3.457665 | -1.991077 | 33.12726 | 1.472077
137 | 493 | 1602.312 | 3.456055 | -1.988639 | 33.17076 | 1.472077
137 | 493 | 1611.703 | 3.454708 | -1.989179 | 33.21569 | 1.472077
137 | 493 | 1621.047 | 3.453296 | -1.991541 | 33.25046 | 1.472077
137 | 493 | 1630.375 | 3.451676 | -1.989927 | 33.29762 | 1.472077
137 | 493 | 1639.75 | 3.450286 | -1.991391 | 33.33116 | 1.472077
137 | 493 | 1649.141 | 3.44877 | -1.989425 | 33.36379 | 1.472077
137 | 493 | 1658.469 | 3.447343 | -1.989746 | 33.41217 | 1.472077
137 | 493 | 1667.906 | 3.4459 | -1.989538 | 33.44562 | 1.472077
137 | 493 | 1677.25 | 3.444352 | -1.988828 | 33.48307 | 1.472077
137 | 493 | 1686.609 | 3.443099 | -1.988651 | 33.53868 | 1.472077
137 | 493 | 1695.953 | 3.441569 | -1.989723 | 33.56583 | 1.472077
137 | 493 | 1705.328 | 3.440007 | -1.988636 | 33.60706 | 1.472077
137 | 493 | 1714.703 | 3.438512 | -1.990527 | 33.65585 | 1.472077
137 | 493 | 1724.078 | 3.436978 | -1.989658 | 33.69309 | 1.472077
137 | 493 | 1733.484 | 3.435559 | -1.988557 | 33.74184 | 1.472077
137 | 493 | 1742.844 | 3.434067 | -1.990358 | 33.78051 | 1.472077
137 | 493 | 1752.187 | 3.432734 | -1.989731 | 33.81576 | 1.472077
137 | 493 | 1761.531 | 3.430981 | -1.988239 | 33.86547 | 1.472077
137 | 493 | 1770.891 | 3.429778 | -1.991989 | 33.90856 | 1.472077
137 | 493 | 1780.281 | 3.428117 | -1.993649 | 33.96971 | 1.472077
137 | 493 | 1789.656 | 3.426422 | -1.989845 | 33.99988 | 1.472077
137 | 493 | 1799.062 | 3.42499 | -1.989015 | 34.03133 | 1.472077
137 | 493 | 1808.422 | 3.423486 | -1.990557 | 34.06998 | 1.472077
137 | 493 | 1817.766 | 3.422095 | -1.988589 | 34.10885 | 1.472077
137 | 493 | 1827.094 | 3.42024 | -1.988866 | 34.1472 | 1.472077
137 | 493 | 1836.516 | 3.419051 | -1.988673 | 34.19242 | 1.472077
137 | 493 | 1845.891 | 3.417398 | -1.991253 | 34.24183 | 1.472077
137 | 493 | 1855.297 | 3.415772 | -1.989175 | 34.28536 | 1.472077
137 | 493 | 1864.656 | 3.414115 | -1.987195 | 34.33523 | 1.472077
137 | 493 | 1874.016 | 3.412625 | -1.991827 | 34.37951 | 1.472077
137 | 493 | 1883.375 | 3.41121 | -1.98952 | 34.42468 | 1.472077
137 | 493 | 1892.734 | 3.409417 | -1.989165 | 34.46457 | 1.472077
137 | 493 | 1902.062 | 3.40778 | -1.985491 | 34.50124 | 1.472077
137 | 493 | 1911.453 | 3.406124 | -1.98917 | 34.55481 | 1.472077
137 | 493 | 1920.781 | 3.404559 | -1.987801 | 34.57861 | 1.472077
137 | 493 | 1930.141 | 3.403077 | -1.989757 | 34.63409 | 1.472077
137 | 493 | 1939.547 | 3.401168 | -1.989839 | 34.67867 | 1.472077
137 | 493 | 1948.937 | 3.399585 | -1.988871 | 34.69819 | 1.472077
137 | 493 | 1958.312 | 3.397937 | -1.990284 | 34.75919 | 1.472077
137 | 493 | 1967.609 | 3.396208 | -1.989281 | 34.79917 | 1.472077
137 | 493 | 1977.031 | 3.3944 | -1.99076 | 34.85707 | 1.472077
137 | 493 | 1986.453 | 3.392826 | -1.989585 | 34.8963 | 1.472077
137 | 493 | 1995.797 | 3.390951 | -1.988651 | 34.94986 | 1.472077
137 | 493 | 2005.125 | 3.389134 | -1.988992 | 34.99063 | 1.472077
137 | 493 | 2014.5 | 3.387417 | -1.989291 | 35.03642 | 1.472077
137 | 493 | 2023.875 | 3.385391 | -1.988254 | 35.0885 | 1.472077
137 | 493 | 2033.25 | 3.383514 | -1.990628 | 35.13742 | 1.472077
137 | 493 | 2042.641 | 3.381668 | -1.990139 | 35.18769 | 1.472077
137 | 493 | 2052 | 3.379833 | -1.989429 | 35.22297 | 1.472077
137 | 493 | 2061.375 | 3.37791 | -1.98789 | 35.26721 | 1.472077
137 | 493 | 2070.75 | 3.375995 | -1.988132 | 35.31319 | 1.472077
137 | 493 | 2080.156 | 3.373771 | -1.990399 | 35.35705 | 1.472077
137 | 493 | 2089.484 | 3.371636 | -1.990725 | 35.40767 | 1.472077
137 | 493 | 2098.859 | 3.369636 | -1.991078 | 35.45415 | 1.472077
137 | 493 | 2108.219 | 3.367601 | -1.990883 | 35.49686 | 1.472077
137 | 493 | 2117.594 | 3.365405 | -1.990309 | 35.54916 | 1.472077
137 | 493 | 2126.953 | 3.363175 | -1.989031 | 35.59538 | 1.472077
137 | 493 | 2136.344 | 3.360647 | -1.990285 | 35.64873 | 1.472077
137 | 493 | 2145.766 | 3.358434 | -1.991281 | 35.70446 | 1.472077
137 | 493 | 2155.125 | 3.356001 | -1.989746 | 35.75766 | 1.472077
137 | 493 | 2164.437 | 3.353478 | -1.989336 | 35.80029 | 1.472077
137 | 493 | 2173.781 | 3.351009 | -1.98889 | 35.84963 | 1.472077
137 | 493 | 2183.109 | 3.348718 | -1.991181 | 35.90767 | 1.472077
137 | 493 | 2192.5 | 3.345825 | -1.989964 | 35.94792 | 1.472077
137 | 493 | 2201.891 | 3.342983 | -1.988957 | 35.99764 | 1.472077
137 | 493 | 2211.219 | 3.340233 | -1.989871 | 36.05061 | 1.472077
137 | 493 | 2220.562 | 3.337262 | -1.989888 | 36.08781 | 1.472077
137 | 493 | 2229.969 | 3.334411 | -1.990591 | 36.14455 | 1.472077
137 | 493 | 2239.344 | 3.331251 | -1.988189 | 36.19954 | 1.472077
137 | 493 | 2248.75 | 3.327917 | -1.989936 | 36.24046 | 1.472077
137 | 493 | 2258.109 | 3.324381 | -1.989246 | 36.2979 | 1.472077
137 | 493 | 2267.453 | 3.320831 | -1.98715 | 36.35508 | 1.472077
137 | 493 | 2276.781 | 3.317309 | -1.988431 | 36.40394 | 1.472077
137 | 493 | 2286.187 | 3.313422 | -1.98819 | 36.45764 | 1.472077
137 | 493 | 2295.578 | 3.309253 | -1.990464 | 36.51249 | 1.472077
137 | 493 | 2304.984 | 3.304896 | -1.989204 | 36.5633 | 1.472077
137 | 493 | 2314.312 | 3.300516 | -1.989688 | 36.61479 | 1.472077
137 | 493 | 2323.656 | 3.295917 | -1.990997 | 36.67671 | 1.472077
137 | 493 | 2333 | 3.291047 | -1.989854 | 36.72595 | 1.472077
137 | 493 | 2342.359 | 3.285737 | -1.991093 | 36.78218 | 1.472077
137 | 493 | 2351.781 | 3.280398 | -1.989372 | 36.84004 | 1.472077
137 | 493 | 2361.172 | 3.27467 | -1.98928 | 36.90518 | 1.472077
137 | 493 | 2370.531 | 3.268464 | -1.988053 | 36.96444 | 1.472077
137 | 493 | 2380.031 | 3.262066 | -1.990347 | 37.02664 | 1.472077
137 | 493 | 2389.594 | 3.255494 | -1.989056 | 37.07083 | 1.472077
137 | 493 | 2399.109 | 3.248057 | -1.988704 | 37.14124 | 1.472077
137 | 493 | 2408.672 | 3.240571 | -1.989938 | 37.18435 | 1.472077
137 | 493 | 2418.203 | 3.23261 | -1.988364 | 37.25961 | 1.472077
137 | 493 | 2427.687 | 3.224216 | -1.989009 | 37.33336 | 1.472077
137 | 493 | 2437.203 | 3.215201 | -1.990373 | 37.39453 | 1.472077
137 | 493 | 2446.812 | 3.205878 | -1.989826 | 37.45967 | 1.472077
137 | 493 | 2456.453 | 3.195863 | -1.989226 | 37.54614 | 1.472077
137 | 493 | 2466.094 | 3.185256 | -1.988051 | 37.59859 | 1.472077
137 | 493 | 2475.75 | 3.174331 | -1.987759 | 37.67844 | 1.472077
137 | 493 | 2485.375 | 3.162701 | -1.989107 | 37.75704 | 1.472077
137 | 493 | 2495.016 | 3.150246 | -1.990185 | 37.8424 | 1.472077
137 | 493 | 2504.672 | 3.137132 | -1.986719 | 37.89782 | 1.472077
137 | 493 | 2514.297 | 3.12331 | -1.986639 | 37.98202 | 1.472077
137 | 493 | 2523.937 | 3.108548 | -1.989921 | 38.06885 | 1.472077
137 | 493 | 2533.609 | 3.09309 | -1.987958 | 38.15537 | 1.472077
137 | 493 | 2543.219 | 3.076741 | -1.990718 | 38.2298 | 1.472077
137 | 493 | 2552.891 | 3.059356 | -1.989533 | 38.32406 | 1.472077
137 | 493 | 2562.469 | 3.040919 | -1.988599 | 38.39593 | 1.472077
137 | 493 | 2572.172 | 3.021221 | -1.991172 | 38.50848 | 1.472077
137 | 493 | 2581.844 | 3.000156 | -1.987841 | 38.61296 | 1.472077
137 | 493 | 2591.5 | 2.97791 | -1.989598 | 38.70072 | 1.472077
137 | 493 | 2601.141 | 2.954473 | -1.988209 | 38.814 | 1.472077
137 | 493 | 2610.766 | 2.930015 | -1.987835 | 38.92784 | 1.472077
137 | 493 | 2620.344 | 2.904031 | -1.989185 | 39.02804 | 1.472077
137 | 493 | 2630.047 | 2.876163 | -1.990633 | 39.15354 | 1.472077
137 | 493 | 2639.703 | 2.84519 | -1.986542 | 39.28766 | 1.472077
137 | 493 | 2649.328 | 2.809402 | -1.985813 | 39.42512 | 1.472077
137 | 493 | 2658.937 | 2.766027 | -1.98816 | 39.55256 | 1.472077
137 | 493 | 2668.609 | 2.712189 | -1.991819 | 39.70168 | 1.472077
137 | 493 | 2678.281 | 2.642077 | -1.990066 | 39.85165 | 1.472077
137 | 493 | 2687.922 | 2.547738 | -1.985712 | 40.02948 | 1.472077
137 | 493 | 2697.531 | 2.414336 | -1.986522 | 40.21101 | 1.472077
137 | 493 | 2707.172 | 2.222972 | -1.987545 | 40.45234 | 1.472077
137 | 493 | 2716.812 | 2.003479 | -1.989154 | 40.73202 | 1.472077
137 | 493 | 2726.672 | 2.778904 | -0.003469216 | 40.96065 | 1.472077
137 | 493 | 2736.453 | 2.906689 | -0.003360359 | 40.98003 | 1.472077
137 | 493 | 2746.219 | 2.983428 | -0.001121774 | 40.92168 | 1.472077
137 | 493 | 2756.047 | 3.044463 | -0.002917581 | 40.83767 | 1.472077
137 | 493 | 2765.859 | 3.095913 | -0.0001460375 | 40.73781 | 1.472077
137 | 493 | 2775.672 | 3.140465 | 0.0005150803 | 40.61059 | 1.472077
137 | 493 | 2785.406 | 3.177781 | -0.001247437 | 40.46886 | 1.472077
137 | 493 | 2795.156 | 3.208853 | -0.003188452 | 40.32205 | 1.472077
137 | 493 | 2805.062 | 3.236322 | -0.001864134 | 40.16059 | 1.472077
137 | 493 | 2814.844 | 3.259643 | 0.0001067264 | 39.98784 | 1.472077
137 | 493 | 2824.578 | 3.280339 | -0.003386447 | 39.8297 | 1.472077
137 | 493 | 2834.359 | 3.298748 | -0.003713164 | 39.65225 | 1.472077
137 | 493 | 2844.109 | 3.315386 | -0.00321859 | 39.47306 | 1.472077
137 | 493 | 2853.844 | 3.33051 | -0.005998755 | 39.3166 | 1.472077
137 | 493 | 2863.609 | 3.344175 | -0.00307569 | 39.14343 | 1.472077
137 | 493 | 2873.453 | 3.356801 | -0.00127582 | 38.9668 | 1.472077
138 | 497 | 0 | 4.199843 | 0.001919055 | 24.13227 | 1.472248
138 | 497 | 9.359 | 4.199817 | -0.001863392 | 24.13 | 1.472248
138 | 497 | 19.5 | 3.992621 | -1.98718 | 24.16578 | 1.472248
138 | 497 | 28.844 | 3.973051 | -1.991293 | 24.21197 | 1.472248
138 | 497 | 38.219 | 3.957851 | -1.988591 | 24.30529 | 1.472248
138 | 497 | 47.578 | 3.945049 | -1.98735 | 24.41201 | 1.472248
138 | 497 | 56.953 | 3.933571 | -1.99163 | 24.50796 | 1.472248
138 | 497 | 66.281 | 3.923729 | -1.991107 | 24.60233 | 1.472248
138 | 497 | 75.64 | 3.914769 | -1.98902 | 24.71132 | 1.472248
138 | 497 | 85.015 | 3.906508 | -1.990676 | 24.8126 | 1.472248
138 | 497 | 94.375 | 3.898858 | -1.990078 | 24.92213 | 1.472248
138 | 497 | 103.719 | 3.891806 | -1.989766 | 25.0407 | 1.472248
138 | 497 | 113.094 | 3.884906 | -1.987868 | 25.15215 | 1.472248
138 | 497 | 122.469 | 3.878721 | -1.987182 | 25.25593 | 1.472248
138 | 497 | 131.828 | 3.872848 | -1.989302 | 25.36694 | 1.472248
138 | 497 | 141.25 | 3.867143 | -1.986065 | 25.47585 | 1.472248
138 | 497 | 150.64 | 3.86211 | -1.988825 | 25.58545 | 1.472248
138 | 497 | 160.015 | 3.857036 | -1.98955 | 25.68553 | 1.472248
138 | 497 | 169.375 | 3.852251 | -1.986923 | 25.79558 | 1.472248
138 | 497 | 178.719 | 3.847541 | -1.989835 | 25.91 | 1.472248
138 | 497 | 188.109 | 3.843245 | -1.989745 | 26.01195 | 1.472248
138 | 497 | 197.469 | 3.838934 | -1.989492 | 26.14078 | 1.472248
138 | 497 | 206.828 | 3.835046 | -1.989602 | 26.2364 | 1.472248
138 | 497 | 216.219 | 3.831203 | -1.992746 | 26.34404 | 1.472248
138 | 497 | 225.578 | 3.82724 | -1.987947 | 26.43526 | 1.472248
138 | 497 | 234.922 | 3.823563 | -1.989784 | 26.53592 | 1.472248
138 | 497 | 244.312 | 3.820188 | -1.989847 | 26.64438 | 1.472248
138 | 497 | 253.672 | 3.81656 | -1.990154 | 26.74735 | 1.472248
138 | 497 | 263.031 | 3.812971 | -1.9907 | 26.84672 | 1.472248
138 | 497 | 272.39 | 3.8098 | -1.990173 | 26.95502 | 1.472248
138 | 497 | 281.781 | 3.806416 | -1.989563 | 27.04742 | 1.472248
138 | 497 | 291.172 | 3.803123 | -1.992185 | 27.15228 | 1.472248
138 | 497 | 300.5 | 3.799677 | -1.990032 | 27.24393 | 1.472248
138 | 497 | 309.859 | 3.796429 | -1.990707 | 27.34172 | 1.472248
138 | 497 | 319.203 | 3.793196 | -1.988144 | 27.44375 | 1.472248
138 | 497 | 328.578 | 3.789869 | -1.989859 | 27.55282 | 1.472248
138 | 497 | 337.969 | 3.786469 | -1.988477 | 27.65708 | 1.472248
138 | 497 | 347.39 | 3.783334 | -1.987289 | 27.75807 | 1.472248
138 | 497 | 356.734 | 3.77991 | -1.988211 | 27.84863 | 1.472248
138 | 497 | 366.109 | 3.776348 | -1.988879 | 27.93282 | 1.472248
138 | 497 | 375.5 | 3.772693 | -1.987774 | 28.02731 | 1.472248
138 | 497 | 384.89 | 3.769336 | -1.987052 | 28.12646 | 1.472248
138 | 497 | 394.312 | 3.765725 | -1.987777 | 28.22607 | 1.472248
138 | 497 | 403.719 | 3.762207 | -1.988982 | 28.33517 | 1.472248
138 | 497 | 413.094 | 3.75841 | -1.989681 | 28.41635 | 1.472248
138 | 497 | 422.437 | 3.754938 | -1.989266 | 28.49872 | 1.472248
138 | 497 | 431.828 | 3.751142 | -1.992778 | 28.57463 | 1.472248
138 | 497 | 441.187 | 3.747135 | -1.992014 | 28.67389 | 1.472248
138 | 497 | 450.547 | 3.743405 | -1.98951 | 28.76721 | 1.472248
138 | 497 | 459.906 | 3.739837 | -1.987305 | 28.84865 | 1.472248
138 | 497 | 469.281 | 3.735914 | -1.990089 | 28.92296 | 1.472248
138 | 497 | 478.672 | 3.732032 | -1.991371 | 28.99145 | 1.472248
138 | 497 | 488.031 | 3.728537 | -1.99077 | 29.07317 | 1.472248
138 | 497 | 497.39 | 3.724465 | -1.986997 | 29.13396 | 1.472248
138 | 497 | 506.765 | 3.720883 | -1.991552 | 29.20218 | 1.472248
138 | 497 | 516.14 | 3.717208 | -1.990266 | 29.2598 | 1.472248
138 | 497 | 525.531 | 3.713486 | -1.990742 | 29.29316 | 1.472248
138 | 497 | 534.89 | 3.71002 | -1.987144 | 29.32629 | 1.472248
138 | 497 | 544.234 | 3.706675 | -1.986902 | 29.38223 | 1.472248
138 | 497 | 553.609 | 3.70308 | -1.991228 | 29.43172 | 1.472248
138 | 497 | 562.922 | 3.699891 | -1.988232 | 29.47266 | 1.472248
138 | 497 | 572.281 | 3.696511 | -1.990705 | 29.51728 | 1.472248
138 | 497 | 581.687 | 3.693316 | -1.98855 | 29.54855 | 1.472248
138 | 497 | 591.047 | 3.690036 | -1.991333 | 29.58521 | 1.472248
138 | 497 | 600.469 | 3.686935 | -1.990684 | 29.59611 | 1.472248
138 | 497 | 609.797 | 3.683681 | -1.987559 | 29.63468 | 1.472248
138 | 497 | 619.187 | 3.680694 | -1.992025 | 29.64642 | 1.472248
138 | 497 | 628.531 | 3.677619 | -1.990334 | 29.64997 | 1.472248
138 | 497 | 637.937 | 3.674561 | -1.987178 | 29.68199 | 1.472248
138 | 497 | 647.281 | 3.671649 | -1.989046 | 29.6966 | 1.472248
138 | 497 | 656.656 | 3.668542 | -1.990882 | 29.72769 | 1.472248
138 | 497 | 666.031 | 3.665568 | -1.990078 | 29.74345 | 1.472248
138 | 497 | 675.422 | 3.662824 | -1.990628 | 29.74701 | 1.472248
138 | 497 | 684.797 | 3.659835 | -1.991249 | 29.76222 | 1.472248
138 | 497 | 694.14 | 3.657187 | -1.989443 | 29.78674 | 1.472248
138 | 497 | 703.484 | 3.654341 | -1.987811 | 29.78899 | 1.472248
138 | 497 | 712.844 | 3.651421 | -1.990832 | 29.82338 | 1.472248
138 | 497 | 722.172 | 3.648757 | -1.989826 | 29.84438 | 1.472248
138 | 497 | 731.609 | 3.645774 | -1.988412 | 29.86051 | 1.472248
138 | 497 | 740.984 | 3.643041 | -1.988729 | 29.87174 | 1.472248
138 | 497 | 750.312 | 3.640346 | -1.987748 | 29.894 | 1.472248
138 | 497 | 759.687 | 3.637658 | -1.98985 | 29.90865 | 1.472248
138 | 497 | 769.062 | 3.634898 | -1.989837 | 29.93855 | 1.472248
138 | 497 | 778.437 | 3.632304 | -1.991781 | 29.96952 | 1.472248
138 | 497 | 787.812 | 3.629634 | -1.989918 | 29.97402 | 1.472248
138 | 497 | 797.172 | 3.626919 | -1.989641 | 30.00265 | 1.472248
138 | 497 | 806.547 | 3.624454 | -1.986877 | 30.02457 | 1.472248
138 | 497 | 815.922 | 3.621574 | -1.988959 | 30.07401 | 1.472248
138 | 497 | 825.297 | 3.618861 | -1.990168 | 30.10615 | 1.472248
138 | 497 | 834.625 | 3.616276 | -1.987678 | 30.13454 | 1.472248
138 | 497 | 844.015 | 3.613573 | -1.989489 | 30.15274 | 1.472248
138 | 497 | 853.39 | 3.611078 | -1.989672 | 30.19925 | 1.472248
138 | 497 | 862.719 | 3.608452 | -1.99079 | 30.22837 | 1.472248
138 | 497 | 872.109 | 3.606036 | -1.989798 | 30.26236 | 1.472248
138 | 497 | 881.469 | 3.603507 | -1.990286 | 30.29186 | 1.472248
138 | 497 | 890.844 | 3.60099 | -1.988793 | 30.35558 | 1.472248
138 | 497 | 900.172 | 3.59835 | -1.988526 | 30.3653 | 1.472248
138 | 497 | 909.578 | 3.595828 | -1.991526 | 30.41218 | 1.472248
138 | 497 | 918.937 | 3.593382 | -1.989492 | 30.44694 | 1.472248
138 | 497 | 928.344 | 3.590947 | -1.989525 | 30.48094 | 1.472248
138 | 497 | 937.656 | 3.588611 | -1.989869 | 30.53624 | 1.472248
138 | 497 | 947.078 | 3.586143 | -1.990365 | 30.58251 | 1.472248
138 | 497 | 956.406 | 3.583562 | -1.989647 | 30.61239 | 1.472248
138 | 497 | 965.797 | 3.581183 | -1.991452 | 30.64334 | 1.472248
138 | 497 | 975.156 | 3.578938 | -1.987553 | 30.68809 | 1.472248
138 | 497 | 984.484 | 3.576582 | -1.986811 | 30.72927 | 1.472248
138 | 497 | 993.844 | 3.574094 | -1.987928 | 30.78652 | 1.472248
138 | 497 | 1003.234 | 3.571982 | -1.988082 | 30.83318 | 1.472248
138 | 497 | 1012.64 | 3.56954 | -1.988118 | 30.86272 | 1.472248
138 | 497 | 1022.031 | 3.567235 | -1.989372 | 30.89749 | 1.472248
138 | 497 | 1031.406 | 3.564925 | -1.989325 | 30.94886 | 1.472248
138 | 497 | 1040.75 | 3.562655 | -1.990965 | 30.98764 | 1.472248
138 | 497 | 1050.078 | 3.56059 | -1.989984 | 31.03568 | 1.472248
138 | 497 | 1059.5 | 3.558397 | -1.989697 | 31.09636 | 1.472248
138 | 497 | 1068.89 | 3.556151 | -1.988185 | 31.12379 | 1.472248
138 | 497 | 1078.25 | 3.553876 | -1.991241 | 31.17236 | 1.472248
138 | 497 | 1087.609 | 3.551827 | -1.988716 | 31.22295 | 1.472248
138 | 497 | 1096.984 | 3.549772 | -1.988299 | 31.26792 | 1.472248
138 | 497 | 1106.328 | 3.547603 | -1.990175 | 31.31274 | 1.472248
138 | 497 | 1115.687 | 3.545271 | -1.990362 | 31.35661 | 1.472248
138 | 497 | 1125.047 | 3.543371 | -1.990361 | 31.38031 | 1.472248
138 | 497 | 1134.406 | 3.541263 | -1.987823 | 31.43556 | 1.472248
138 | 497 | 1143.828 | 3.539181 | -1.988668 | 31.48544 | 1.472248
138 | 497 | 1153.187 | 3.536945 | -1.988795 | 31.53183 | 1.472248
138 | 497 | 1162.578 | 3.535162 | -1.990247 | 31.56991 | 1.472248
138 | 497 | 1171.937 | 3.533179 | -1.990441 | 31.61658 | 1.472248
138 | 497 | 1181.297 | 3.531172 | -1.989641 | 31.64298 | 1.472248
138 | 497 | 1190.656 | 3.529324 | -1.989428 | 31.68476 | 1.472248
138 | 497 | 1200.015 | 3.527265 | -1.99123 | 31.72603 | 1.472248
138 | 497 | 1209.328 | 3.525452 | -1.987195 | 31.76575 | 1.472248
138 | 497 | 1218.734 | 3.52343 | -1.988412 | 31.81413 | 1.472248
138 | 497 | 1228.14 | 3.52147 | -1.990538 | 31.85338 | 1.472248
138 | 497 | 1237.531 | 3.51975 | -1.992611 | 31.8891 | 1.472248
138 | 497 | 1246.906 | 3.517734 | -1.989393 | 31.93186 | 1.472248
138 | 497 | 1256.265 | 3.515881 | -1.988638 | 31.99223 | 1.472248
138 | 497 | 1265.64 | 3.513961 | -1.989839 | 32.02141 | 1.472248
138 | 497 | 1275 | 3.512438 | -1.987745 | 32.06502 | 1.472248
138 | 497 | 1284.359 | 3.510526 | -1.989253 | 32.10584 | 1.472248
138 | 497 | 1293.719 | 3.508732 | -1.990438 | 32.14666 | 1.472248
138 | 497 | 1303.078 | 3.507344 | -1.993056 | 32.17838 | 1.472248
138 | 497 | 1312.422 | 3.505416 | -1.988323 | 32.21548 | 1.472248
138 | 497 | 1321.781 | 3.503563 | -1.989818 | 32.28393 | 1.472248
138 | 497 | 1331.156 | 3.50189 | -1.990979 | 32.33859 | 1.472248
138 | 497 | 1340.547 | 3.500148 | -1.989067 | 32.35685 | 1.472248
138 | 497 | 1349.875 | 3.498479 | -1.990489 | 32.38547 | 1.472248
138 | 497 | 1359.203 | 3.496922 | -1.990883 | 32.41782 | 1.472248
138 | 497 | 1368.625 | 3.495195 | -1.991049 | 32.46805 | 1.472248
138 | 497 | 1377.984 | 3.493503 | -1.989357 | 32.52277 | 1.472248
138 | 497 | 1387.39 | 3.492046 | -1.990415 | 32.54395 | 1.472248
138 | 497 | 1396.75 | 3.490386 | -1.98865 | 32.59178 | 1.472248
138 | 497 | 1406.125 | 3.488733 | -1.98877 | 32.64883 | 1.472248
138 | 497 | 1415.484 | 3.487374 | -1.988801 | 32.68695 | 1.472248
138 | 497 | 1424.859 | 3.485666 | -1.989694 | 32.73391 | 1.472248
138 | 497 | 1434.187 | 3.484098 | -1.989366 | 32.7835 | 1.472248
138 | 497 | 1443.531 | 3.482515 | -1.988583 | 32.82292 | 1.472248
138 | 497 | 1452.953 | 3.480956 | -1.990907 | 32.85326 | 1.472248
138 | 497 | 1462.312 | 3.479432 | -1.98971 | 32.88606 | 1.472248
138 | 497 | 1471.672 | 3.477901 | -1.990394 | 32.93649 | 1.472248
138 | 497 | 1481.062 | 3.476275 | -1.989046 | 32.99621 | 1.472248
138 | 497 | 1490.422 | 3.474818 | -1.990977 | 33.0263 | 1.472248
138 | 497 | 1499.797 | 3.473513 | -1.988988 | 33.06668 | 1.472248
138 | 497 | 1509.156 | 3.471964 | -1.986229 | 33.10512 | 1.472248
138 | 497 | 1518.515 | 3.470414 | -1.990198 | 33.13279 | 1.472248
138 | 497 | 1527.844 | 3.4687 | -1.989014 | 33.19075 | 1.472248
138 | 497 | 1537.281 | 3.467327 | -1.988924 | 33.23843 | 1.472248
138 | 497 | 1546.609 | 3.465995 | -1.99005 | 33.26179 | 1.472248
138 | 497 | 1556.015 | 3.464241 | -1.993532 | 33.29674 | 1.472248
138 | 497 | 1565.375 | 3.463076 | -1.990479 | 33.34081 | 1.472248
138 | 497 | 1574.734 | 3.461667 | -1.988886 | 33.37437 | 1.472248
138 | 497 | 1584.094 | 3.460154 | -1.990587 | 33.42466 | 1.472248
138 | 497 | 1593.422 | 3.458582 | -1.990251 | 33.47481 | 1.472248
138 | 497 | 1602.828 | 3.457125 | -1.988207 | 33.50156 | 1.472248
138 | 497 | 1612.203 | 3.455553 | -1.989958 | 33.56091 | 1.472248
138 | 497 | 1621.594 | 3.454193 | -1.989786 | 33.5909 | 1.472248
138 | 497 | 1630.984 | 3.452705 | -1.990468 | 33.64375 | 1.472248
138 | 497 | 1640.328 | 3.451201 | -1.989115 | 33.67683 | 1.472248
138 | 497 | 1649.703 | 3.449851 | -1.990064 | 33.70958 | 1.472248
138 | 497 | 1659.015 | 3.448527 | -1.988826 | 33.75552 | 1.472248
138 | 497 | 1668.422 | 3.446958 | -1.987988 | 33.78239 | 1.472248
138 | 497 | 1677.781 | 3.445591 | -1.988381 | 33.83291 | 1.472248
138 | 497 | 1687.187 | 3.443935 | -1.989074 | 33.87821 | 1.472248
138 | 497 | 1696.578 | 3.442525 | -1.991271 | 33.94019 | 1.472248
138 | 497 | 1705.937 | 3.441111 | -1.991386 | 33.96495 | 1.472248
138 | 497 | 1715.281 | 3.43958 | -1.99086 | 33.99277 | 1.472248
138 | 497 | 1724.656 | 3.43804 | -1.990671 | 34.05725 | 1.472248
138 | 497 | 1734.015 | 3.436654 | -1.988478 | 34.09391 | 1.472248
138 | 497 | 1743.39 | 3.43508 | -1.989006 | 34.12979 | 1.472248
138 | 497 | 1752.75 | 3.433725 | -1.98812 | 34.16804 | 1.472248
138 | 497 | 1762.109 | 3.432096 | -1.989491 | 34.20402 | 1.472248
138 | 497 | 1771.515 | 3.430749 | -1.989661 | 34.23958 | 1.472248
138 | 497 | 1780.828 | 3.42907 | -1.989141 | 34.29751 | 1.472248
138 | 497 | 1790.187 | 3.42773 | -1.989712 | 34.34638 | 1.472248
138 | 497 | 1799.609 | 3.426089 | -1.992677 | 34.38435 | 1.472248
138 | 497 | 1808.953 | 3.424714 | -1.989172 | 34.42096 | 1.472248
138 | 497 | 1818.297 | 3.423073 | -1.990914 | 34.4693 | 1.472248
138 | 497 | 1827.672 | 3.421605 | -1.989308 | 34.49783 | 1.472248
138 | 497 | 1837.078 | 3.419974 | -1.988264 | 34.54339 | 1.472248
138 | 497 | 1846.406 | 3.418556 | -1.987367 | 34.58126 | 1.472248
138 | 497 | 1855.765 | 3.416954 | -1.98827 | 34.64819 | 1.472248
138 | 497 | 1865.156 | 3.415414 | -1.987301 | 34.6756 | 1.472248
138 | 497 | 1874.547 | 3.413787 | -1.991937 | 34.71224 | 1.472248
138 | 497 | 1883.89 | 3.412366 | -1.988904 | 34.7477 | 1.472248
138 | 497 | 1893.25 | 3.410638 | -1.988116 | 34.79662 | 1.472248
138 | 497 | 1902.562 | 3.408969 | -1.989829 | 34.85122 | 1.472248
138 | 497 | 1911.953 | 3.407521 | -1.985994 | 34.88201 | 1.472248
138 | 497 | 1921.359 | 3.405771 | -1.989382 | 34.93243 | 1.472248
138 | 497 | 1930.719 | 3.404027 | -1.990133 | 34.99076 | 1.472248
138 | 497 | 1940.047 | 3.402425 | -1.990788 | 35.04381 | 1.472248
138 | 497 | 1949.469 | 3.400878 | -1.988868 | 35.07237 | 1.472248
138 | 497 | 1958.828 | 3.399255 | -1.990418 | 35.12411 | 1.472248
138 | 497 | 1968.187 | 3.397326 | -1.990078 | 35.16006 | 1.472248
138 | 497 | 1977.531 | 3.395674 | -1.989439 | 35.2076 | 1.472248
138 | 497 | 1986.89 | 3.394039 | -1.989001 | 35.25103 | 1.472248
138 | 497 | 1996.312 | 3.392275 | -1.991393 | 35.311 | 1.472248
138 | 497 | 2005.625 | 3.390422 | -1.988714 | 35.31253 | 1.472248
138 | 497 | 2015 | 3.388686 | -1.989966 | 35.3992 | 1.472248
138 | 497 | 2024.39 | 3.386813 | -1.989331 | 35.41492 | 1.472248
138 | 497 | 2033.719 | 3.38482 | -1.99068 | 35.46428 | 1.472248
138 | 497 | 2043.094 | 3.382902 | -1.991019 | 35.51786 | 1.472248
138 | 497 | 2052.469 | 3.381163 | -1.988438 | 35.57057 | 1.472248
138 | 497 | 2061.937 | 3.379097 | -1.988901 | 35.60589 | 1.472248
138 | 497 | 2071.297 | 3.377165 | -1.989282 | 35.65264 | 1.472248
138 | 497 | 2080.656 | 3.375142 | -1.98894 | 35.69215 | 1.472248
138 | 497 | 2089.984 | 3.373283 | -1.988143 | 35.73907 | 1.472248
138 | 497 | 2099.39 | 3.371043 | -1.992177 | 35.8026 | 1.472248
138 | 497 | 2108.75 | 3.368874 | -1.991232 | 35.87197 | 1.472248
138 | 497 | 2118.094 | 3.366809 | -1.9888 | 35.90023 | 1.472248
138 | 497 | 2127.469 | 3.36441 | -1.987417 | 35.94221 | 1.472248
138 | 497 | 2136.844 | 3.362077 | -1.989107 | 36.00748 | 1.472248
138 | 497 | 2146.203 | 3.359854 | -1.98944 | 36.0386 | 1.472248
138 | 497 | 2155.578 | 3.357416 | -1.990532 | 36.0875 | 1.472248
138 | 497 | 2164.906 | 3.355012 | -1.987224 | 36.141 | 1.472248
138 | 497 | 2174.297 | 3.352662 | -1.989002 | 36.19016 | 1.472248
138 | 497 | 2183.64 | 3.349814 | -1.988291 | 36.21821 | 1.472248
138 | 497 | 2193.062 | 3.347296 | -1.989263 | 36.29978 | 1.472248
138 | 497 | 2202.375 | 3.344551 | -1.987051 | 36.33749 | 1.472248
138 | 497 | 2211.734 | 3.34165 | -1.991146 | 36.36925 | 1.472248
138 | 497 | 2221.156 | 3.338603 | -1.990057 | 36.40164 | 1.472248
138 | 497 | 2230.547 | 3.335712 | -1.989144 | 36.46731 | 1.472248
138 | 497 | 2239.89 | 3.332584 | -1.988018 | 36.57425 | 1.472248
138 | 497 | 2249.234 | 3.32924 | -1.987133 | 36.63401 | 1.472248
138 | 497 | 2258.625 | 3.325928 | -1.989831 | 36.62445 | 1.472248
138 | 497 | 2267.984 | 3.322168 | -1.989211 | 36.68259 | 1.472248
138 | 497 | 2277.359 | 3.318674 | -1.98706 | 36.73117 | 1.472248
138 | 497 | 2286.719 | 3.314704 | -1.987067 | 36.78029 | 1.472248
138 | 497 | 2296.078 | 3.310707 | -1.988778 | 36.86922 | 1.472248
138 | 497 | 2305.469 | 3.306321 | -1.991214 | 36.89835 | 1.472248
138 | 497 | 2314.828 | 3.301613 | -1.990059 | 36.95359 | 1.472248
138 | 497 | 2324.187 | 3.296981 | -1.991401 | 37.00692 | 1.472248
138 | 497 | 2333.547 | 3.292115 | -1.99276 | 37.05516 | 1.472248
138 | 497 | 2342.937 | 3.286847 | -1.98797 | 37.12722 | 1.472248
138 | 497 | 2352.297 | 3.281433 | -1.990749 | 37.1655 | 1.472248
138 | 497 | 2361.656 | 3.27555 | -1.989263 | 37.23128 | 1.472248
138 | 497 | 2371.031 | 3.269622 | -1.988666 | 37.25808 | 1.472248
138 | 497 | 2380.594 | 3.262842 | -1.9921 | 37.34903 | 1.472248
138 | 497 | 2390.125 | 3.256118 | -1.986962 | 37.40772 | 1.472248
138 | 497 | 2399.656 | 3.24891 | -1.989558 | 37.45752 | 1.472248
138 | 497 | 2409.203 | 3.241303 | -1.990077 | 37.51225 | 1.472248
138 | 497 | 2418.672 | 3.23308 | -1.99269 | 37.57413 | 1.472248
138 | 497 | 2428.25 | 3.224275 | -1.989818 | 37.62478 | 1.472248
138 | 497 | 2437.719 | 3.215604 | -1.988936 | 37.71601 | 1.472248
138 | 497 | 2447.359 | 3.206045 | -1.988813 | 37.79216 | 1.472248
138 | 497 | 2456.937 | 3.195963 | -1.989601 | 37.86833 | 1.472248
138 | 497 | 2466.562 | 3.185333 | -1.990464 | 37.92322 | 1.472248
138 | 497 | 2476.203 | 3.173988 | -1.990013 | 37.99429 | 1.472248
138 | 497 | 2485.859 | 3.162032 | -1.988992 | 38.09458 | 1.472248
138 | 497 | 2495.469 | 3.149684 | -1.990088 | 38.17572 | 1.472248
138 | 497 | 2505.062 | 3.136566 | -1.987418 | 38.21173 | 1.472248
138 | 497 | 2514.672 | 3.122624 | -1.987229 | 38.32475 | 1.472248
138 | 497 | 2524.281 | 3.107842 | -1.989639 | 38.38038 | 1.472248
138 | 497 | 2533.953 | 3.091977 | -1.986706 | 38.48041 | 1.472248
138 | 497 | 2543.578 | 3.075492 | -1.988555 | 38.57968 | 1.472248
138 | 497 | 2553.219 | 3.058078 | -1.988607 | 38.65574 | 1.472248
138 | 497 | 2562.828 | 3.039349 | -1.990291 | 38.73785 | 1.472248
138 | 497 | 2572.531 | 3.019319 | -1.988681 | 38.85713 | 1.472248
138 | 497 | 2582.156 | 2.998079 | -1.985757 | 38.95313 | 1.472248
138 | 497 | 2591.797 | 2.97552 | -1.990804 | 39.02028 | 1.472248
138 | 497 | 2601.406 | 2.951837 | -1.98827 | 39.1469 | 1.472248
138 | 497 | 2611.062 | 2.926841 | -1.989597 | 39.23584 | 1.472248
138 | 497 | 2620.687 | 2.900611 | -1.988856 | 39.37017 | 1.472248
138 | 497 | 2630.422 | 2.871914 | -1.988135 | 39.48027 | 1.472248
138 | 497 | 2640.015 | 2.840324 | -1.987089 | 39.61186 | 1.472248
138 | 497 | 2649.656 | 2.803029 | -1.988486 | 39.74386 | 1.472248
138 | 497 | 2659.312 | 2.757856 | -1.987442 | 39.89895 | 1.472248
138 | 497 | 2668.953 | 2.700956 | -1.986079 | 40.04121 | 1.472248
138 | 497 | 2678.562 | 2.627012 | -1.990141 | 40.21212 | 1.472248
138 | 497 | 2688.25 | 2.525305 | -1.987755 | 40.37022 | 1.472248
138 | 497 | 2697.875 | 2.379885 | -1.985642 | 40.56512 | 1.472248
138 | 497 | 2707.531 | 2.172989 | -1.987039 | 40.81696 | 1.472248
138 | 497 | 2717.312 | 2.820639 | -0.0009523909 | 40.96413 | 1.472248
138 | 497 | 2727.062 | 2.934684 | -0.00312954 | 41.01751 | 1.472248
138 | 497 | 2736.828 | 3.008203 | 0.0004542305 | 40.95101 | 1.472248
138 | 497 | 2746.64 | 3.06726 | -0.003125512 | 40.84822 | 1.472248
138 | 497 | 2756.484 | 3.117641 | -0.001916847 | 40.72915 | 1.472248
138 | 497 | 2766.359 | 3.160356 | -0.001074036 | 40.62911 | 1.472248
138 | 497 | 2776.14 | 3.195619 | -0.00191625 | 40.48756 | 1.472248
138 | 497 | 2785.953 | 3.225323 | 9.988707e-05 | 40.35027 | 1.472248
138 | 497 | 2795.734 | 3.250791 | -0.0004911704 | 40.18084 | 1.472248
138 | 497 | 2805.469 | 3.272993 | -0.001896428 | 40.03193 | 1.472248
138 | 497 | 2815.234 | 3.293016 | -0.003145045 | 39.88239 | 1.472248
138 | 497 | 2825.015 | 3.310688 | -0.0002381979 | 39.71136 | 1.472248
138 | 497 | 2834.89 | 3.326868 | -0.001627177 | 39.55057 | 1.472248
138 | 497 | 2844.64 | 3.341409 | -0.0003580995 | 39.39051 | 1.472248
138 | 497 | 2854.5 | 3.354726 | -0.0004403284 | 39.251 | 1.472248
138 | 497 | 2864.281 | 3.367005 | -0.00295544 | 39.05286 | 1.472248
138 | 497 | 2874.031 | 3.37787 | 0.001623752 | 38.87063 | 1.472248
139 | 501 | 0 | 4.199963 | 0.002053248 | 24.39849 | 1.467011
139 | 501 | 9.359 | 4.200352 | 0.002131124 | 24.4088 | 1.467011
139 | 501 | 19.484 | 3.993664 | -1.987959 | 24.42908 | 1.467011
139 | 501 | 28.844 | 3.973892 | -1.991565 | 24.47866 | 1.467011
139 | 501 | 38.25 | 3.958451 | -1.988487 | 24.56381 | 1.467011
139 | 501 | 47.609 | 3.945737 | -1.990119 | 24.66146 | 1.467011
139 | 501 | 56.969 | 3.934603 | -1.988387 | 24.76424 | 1.467011
139 | 501 | 66.328 | 3.924597 | -1.990089 | 24.86171 | 1.467011
139 | 501 | 75.688 | 3.91567 | -1.98752 | 24.98233 | 1.467011
139 | 501 | 85.047 | 3.907426 | -1.989367 | 25.08043 | 1.467011
139 | 501 | 94.422 | 3.899895 | -1.988068 | 25.1824 | 1.467011
139 | 501 | 103.797 | 3.892645 | -1.990864 | 25.29361 | 1.467011
139 | 501 | 113.188 | 3.885914 | -1.990158 | 25.40405 | 1.467011
139 | 501 | 122.547 | 3.879667 | -1.991047 | 25.51355 | 1.467011
139 | 501 | 131.875 | 3.873975 | -1.989797 | 25.61534 | 1.467011
139 | 501 | 141.25 | 3.868424 | -1.992422 | 25.72744 | 1.467011
139 | 501 | 150.641 | 3.863022 | -1.989669 | 25.82815 | 1.467011
139 | 501 | 159.969 | 3.858236 | -1.989972 | 25.9552 | 1.467011
139 | 501 | 169.359 | 3.85332 | -1.988932 | 26.0501 | 1.467011
139 | 501 | 178.719 | 3.848697 | -1.98974 | 26.15718 | 1.467011
139 | 501 | 188.125 | 3.844299 | -1.989756 | 26.27836 | 1.467011
139 | 501 | 197.516 | 3.840335 | -1.991372 | 26.37426 | 1.467011
139 | 501 | 206.844 | 3.836005 | -1.988441 | 26.49064 | 1.467011
139 | 501 | 216.188 | 3.832066 | -1.989549 | 26.59084 | 1.467011
139 | 501 | 225.594 | 3.828346 | -1.98901 | 26.69908 | 1.467011
139 | 501 | 234.938 | 3.824645 | -1.989616 | 26.7876 | 1.467011
139 | 501 | 244.297 | 3.82104 | -1.988971 | 26.88852 | 1.467011
139 | 501 | 253.703 | 3.817538 | -1.991424 | 26.98737 | 1.467011
139 | 501 | 263.063 | 3.814009 | -1.988947 | 27.09734 | 1.467011
139 | 501 | 272.422 | 3.810727 | -1.989197 | 27.19463 | 1.467011
139 | 501 | 281.797 | 3.807552 | -1.987047 | 27.2796 | 1.467011
139 | 501 | 291.125 | 3.804095 | -1.99301 | 27.38867 | 1.467011
139 | 501 | 300.5 | 3.800793 | -1.985761 | 27.49971 | 1.467011
139 | 501 | 309.891 | 3.797534 | -1.986655 | 27.6039 | 1.467011
139 | 501 | 319.234 | 3.794328 | -1.987596 | 27.70138 | 1.467011
139 | 501 | 328.563 | 3.791152 | -1.988965 | 27.78506 | 1.467011
139 | 501 | 338.016 | 3.787654 | -1.989677 | 27.88949 | 1.467011
139 | 501 | 347.375 | 3.784268 | -1.988938 | 27.99478 | 1.467011
139 | 501 | 356.734 | 3.78082 | -1.991423 | 28.0927 | 1.467011
139 | 501 | 366.094 | 3.777458 | -1.989962 | 28.19675 | 1.467011
139 | 501 | 375.484 | 3.774047 | -1.987771 | 28.28174 | 1.467011
139 | 501 | 384.844 | 3.770383 | -1.989913 | 28.37542 | 1.467011
139 | 501 | 394.203 | 3.766733 | -1.988827 | 28.4729 | 1.467011
139 | 501 | 403.531 | 3.763298 | -1.989816 | 28.55343 | 1.467011
139 | 501 | 412.906 | 3.759411 | -1.990824 | 28.64647 | 1.467011
139 | 501 | 422.328 | 3.755755 | -1.990394 | 28.74346 | 1.467011
139 | 501 | 431.688 | 3.75203 | -1.988668 | 28.83207 | 1.467011
139 | 501 | 441.016 | 3.748349 | -1.990432 | 28.90835 | 1.467011
139 | 501 | 450.406 | 3.74442 | -1.989969 | 28.9975 | 1.467011
139 | 501 | 459.75 | 3.740822 | -1.988878 | 29.08108 | 1.467011
139 | 501 | 469.141 | 3.736817 | -1.988478 | 29.15132 | 1.467011
139 | 501 | 478.5 | 3.732978 | -1.990631 | 29.23323 | 1.467011
139 | 501 | 487.906 | 3.729171 | -1.991597 | 29.30926 | 1.467011
139 | 501 | 497.266 | 3.725481 | -1.984215 | 29.36716 | 1.467011
139 | 501 | 506.641 | 3.721733 | -1.988342 | 29.42208 | 1.467011
139 | 501 | 515.969 | 3.717951 | -1.989593 | 29.48395 | 1.467011
139 | 501 | 525.313 | 3.714497 | -1.989369 | 29.53056 | 1.467011
139 | 501 | 534.75 | 3.710725 | -1.992367 | 29.58831 | 1.467011
139 | 501 | 544.109 | 3.707532 | -1.991121 | 29.6262 | 1.467011
139 | 501 | 553.469 | 3.703911 | -1.987381 | 29.67662 | 1.467011
139 | 501 | 562.844 | 3.700732 | -1.987607 | 29.71509 | 1.467011
139 | 501 | 572.234 | 3.697151 | -1.989774 | 29.75876 | 1.467011
139 | 501 | 581.594 | 3.694031 | -1.990136 | 29.78763 | 1.467011
139 | 501 | 590.922 | 3.690764 | -1.987574 | 29.80718 | 1.467011
139 | 501 | 600.313 | 3.687512 | -1.988548 | 29.84411 | 1.467011
139 | 501 | 609.672 | 3.684323 | -1.988716 | 29.85697 | 1.467011
139 | 501 | 619.047 | 3.681298 | -1.990923 | 29.88402 | 1.467011
139 | 501 | 628.422 | 3.678122 | -1.989391 | 29.90968 | 1.467011
139 | 501 | 637.797 | 3.675267 | -1.990095 | 29.92507 | 1.467011
139 | 501 | 647.203 | 3.672215 | -1.989676 | 29.93914 | 1.467011
139 | 501 | 656.531 | 3.669292 | -1.988643 | 29.95491 | 1.467011
139 | 501 | 665.875 | 3.666333 | -1.991573 | 29.96168 | 1.467011
139 | 501 | 675.266 | 3.663469 | -1.988818 | 29.96393 | 1.467011
139 | 501 | 684.625 | 3.660649 | -1.988748 | 29.9898 | 1.467011
139 | 501 | 693.938 | 3.657937 | -1.990572 | 30.0057 | 1.467011
139 | 501 | 703.297 | 3.655108 | -1.989629 | 30.025 | 1.467011
139 | 501 | 712.703 | 3.651852 | -1.987863 | 30.04094 | 1.467011
139 | 501 | 722.063 | 3.648989 | -1.991149 | 30.0676 | 1.467011
139 | 501 | 731.453 | 3.646593 | -1.989009 | 30.07682 | 1.467011
139 | 501 | 740.797 | 3.643736 | -1.989999 | 30.08832 | 1.467011
139 | 501 | 750.219 | 3.640882 | -1.990309 | 30.11147 | 1.467011
139 | 501 | 759.563 | 3.638185 | -1.98902 | 30.13036 | 1.467011
139 | 501 | 768.969 | 3.635494 | -1.988854 | 30.15988 | 1.467011
139 | 501 | 778.344 | 3.632812 | -1.989797 | 30.17613 | 1.467011
139 | 501 | 787.656 | 3.630146 | -1.991132 | 30.21296 | 1.467011
139 | 501 | 797.031 | 3.627381 | -1.988343 | 30.25058 | 1.467011
139 | 501 | 806.391 | 3.625015 | -1.989918 | 30.27381 | 1.467011
139 | 501 | 815.75 | 3.622007 | -1.991032 | 30.29049 | 1.467011
139 | 501 | 825.156 | 3.619388 | -1.989657 | 30.32365 | 1.467011
139 | 501 | 834.531 | 3.616772 | -1.989239 | 30.35368 | 1.467011
139 | 501 | 843.891 | 3.614014 | -1.990506 | 30.38327 | 1.467011
139 | 501 | 853.281 | 3.611729 | -1.989644 | 30.42165 | 1.467011
139 | 501 | 862.641 | 3.609032 | -1.989227 | 30.44138 | 1.467011
139 | 501 | 871.984 | 3.606452 | -1.98751 | 30.469 | 1.467011
139 | 501 | 881.344 | 3.603956 | -1.989215 | 30.51243 | 1.467011
139 | 501 | 890.672 | 3.601367 | -1.989409 | 30.54927 | 1.467011
139 | 501 | 900.047 | 3.598928 | -1.990484 | 30.58319 | 1.467011
139 | 501 | 909.453 | 3.596369 | -1.988262 | 30.62758 | 1.467011
139 | 501 | 918.813 | 3.59398 | -1.992285 | 30.6657 | 1.467011
139 | 501 | 928.188 | 3.591482 | -1.989664 | 30.7038 | 1.467011
139 | 501 | 937.516 | 3.588853 | -1.98893 | 30.76048 | 1.467011
139 | 501 | 946.953 | 3.586331 | -1.988747 | 30.77985 | 1.467011
139 | 501 | 956.344 | 3.583969 | -1.986189 | 30.81901 | 1.467011
139 | 501 | 965.672 | 3.581486 | -1.988005 | 30.85879 | 1.467011
139 | 501 | 975.016 | 3.579368 | -1.990329 | 30.90598 | 1.467011
139 | 501 | 984.422 | 3.576897 | -1.986394 | 30.96074 | 1.467011
139 | 501 | 993.781 | 3.574473 | -1.987176 | 31.00631 | 1.467011
139 | 501 | 1003.156 | 3.572258 | -1.988923 | 31.03006 | 1.467011
139 | 501 | 1012.469 | 3.569853 | -1.985807 | 31.0836 | 1.467011
139 | 501 | 1021.859 | 3.567544 | -1.988054 | 31.12137 | 1.467011
139 | 501 | 1031.281 | 3.565327 | -1.987319 | 31.17107 | 1.467011
139 | 501 | 1040.641 | 3.563157 | -1.989485 | 31.20506 | 1.467011
139 | 501 | 1050.016 | 3.560844 | -1.988615 | 31.26579 | 1.467011
139 | 501 | 1059.406 | 3.558823 | -1.987493 | 31.2983 | 1.467011
139 | 501 | 1068.797 | 3.556458 | -1.987823 | 31.34163 | 1.467011
139 | 501 | 1078.219 | 3.554262 | -1.986747 | 31.39266 | 1.467011
139 | 501 | 1087.563 | 3.552051 | -1.990018 | 31.43714 | 1.467011
139 | 501 | 1097.016 | 3.549995 | -1.987918 | 31.47112 | 1.467011
139 | 501 | 1106.391 | 3.547848 | -1.989844 | 31.5213 | 1.467011
139 | 501 | 1115.734 | 3.545733 | -1.987481 | 31.56692 | 1.467011
139 | 501 | 1125.125 | 3.543612 | -1.98983 | 31.61629 | 1.467011
139 | 501 | 1134.484 | 3.541336 | -1.990599 | 31.64168 | 1.467011
139 | 501 | 1143.828 | 3.53955 | -1.987529 | 31.68728 | 1.467011
139 | 501 | 1153.234 | 3.537411 | -1.987109 | 31.72753 | 1.467011
139 | 501 | 1162.594 | 3.535353 | -1.987142 | 31.78625 | 1.467011
139 | 501 | 1171.969 | 3.533377 | -1.989044 | 31.82811 | 1.467011
139 | 501 | 1181.344 | 3.531296 | -1.988137 | 31.86854 | 1.467011
139 | 501 | 1190.703 | 3.529382 | -1.990623 | 31.91376 | 1.467011
139 | 501 | 1200.047 | 3.527485 | -1.989308 | 31.94548 | 1.467011
139 | 501 | 1209.406 | 3.525647 | -1.989401 | 31.97952 | 1.467011
139 | 501 | 1218.781 | 3.523681 | -1.991 | 32.0228 | 1.467011
139 | 501 | 1228.141 | 3.521695 | -1.987199 | 32.06601 | 1.467011
139 | 501 | 1237.547 | 3.519772 | -1.987724 | 32.10955 | 1.467011
139 | 501 | 1246.906 | 3.517822 | -1.990933 | 32.15383 | 1.467011
139 | 501 | 1256.281 | 3.516088 | -1.988562 | 32.20292 | 1.467011
139 | 501 | 1265.656 | 3.514237 | -1.989603 | 32.2402 | 1.467011
139 | 501 | 1275.031 | 3.512443 | -1.988753 | 32.28135 | 1.467011
139 | 501 | 1284.406 | 3.510658 | -1.98967 | 32.30036 | 1.467011
139 | 501 | 1293.781 | 3.508694 | -1.989822 | 32.36907 | 1.467011
139 | 501 | 1303.156 | 3.507333 | -1.990199 | 32.41402 | 1.467011
139 | 501 | 1312.516 | 3.505408 | -1.991591 | 32.45307 | 1.467011
139 | 501 | 1321.875 | 3.503561 | -1.988292 | 32.48454 | 1.467011
139 | 501 | 1331.25 | 3.502253 | -1.989945 | 32.5331 | 1.467011
139 | 501 | 1340.641 | 3.500423 | -1.988432 | 32.56472 | 1.467011
139 | 501 | 1349.984 | 3.498534 | -1.989515 | 32.62524 | 1.467011
139 | 501 | 1359.344 | 3.496943 | -1.986617 | 32.6723 | 1.467011
139 | 501 | 1368.703 | 3.495389 | -1.990492 | 32.7096 | 1.467011
139 | 501 | 1378.078 | 3.493376 | -1.991206 | 32.73694 | 1.467011
139 | 501 | 1387.438 | 3.492074 | -1.990771 | 32.78571 | 1.467011
139 | 501 | 1396.813 | 3.490583 | -1.989313 | 32.83759 | 1.467011
139 | 501 | 1406.172 | 3.488704 | -1.989028 | 32.86652 | 1.467011
139 | 501 | 1415.531 | 3.487429 | -1.987732 | 32.90791 | 1.467011
139 | 501 | 1424.875 | 3.48579 | -1.988462 | 32.95187 | 1.467011
139 | 501 | 1434.234 | 3.484106 | -1.990656 | 33.00116 | 1.467011
139 | 501 | 1443.625 | 3.482573 | -1.989201 | 33.03776 | 1.467011
139 | 501 | 1453.047 | 3.48091 | -1.990606 | 33.06731 | 1.467011
139 | 501 | 1462.406 | 3.479478 | -1.98795 | 33.0973 | 1.467011
139 | 501 | 1471.766 | 3.477838 | -1.990134 | 33.15313 | 1.467011
139 | 501 | 1481.141 | 3.476325 | -1.988532 | 33.19344 | 1.467011
139 | 501 | 1490.5 | 3.474857 | -1.989252 | 33.23363 | 1.467011
139 | 501 | 1499.859 | 3.473515 | -1.989347 | 33.26829 | 1.467011
139 | 501 | 1509.219 | 3.47188 | -1.991011 | 33.30887 | 1.467011
139 | 501 | 1518.594 | 3.47045 | -1.993054 | 33.35246 | 1.467011
139 | 501 | 1527.953 | 3.469038 | -1.989155 | 33.36838 | 1.467011
139 | 501 | 1537.328 | 3.467408 | -1.988946 | 33.43529 | 1.467011
139 | 501 | 1546.656 | 3.465831 | -1.990728 | 33.47451 | 1.467011
139 | 501 | 1555.984 | 3.46456 | -1.989544 | 33.51942 | 1.467011
139 | 501 | 1565.375 | 3.463024 | -1.990661 | 33.57057 | 1.467011
139 | 501 | 1574.781 | 3.46168 | -1.987262 | 33.59851 | 1.467011
139 | 501 | 1584.172 | 3.460118 | -1.987918 | 33.63289 | 1.467011
139 | 501 | 1593.5 | 3.458602 | -1.989878 | 33.68167 | 1.467011
139 | 501 | 1602.844 | 3.457198 | -1.988532 | 33.72902 | 1.467011
139 | 501 | 1612.281 | 3.455816 | -1.989261 | 33.76966 | 1.467011
139 | 501 | 1621.641 | 3.4543 | -1.99134 | 33.80334 | 1.467011
139 | 501 | 1630.953 | 3.452928 | -1.98895 | 33.8437 | 1.467011
139 | 501 | 1640.281 | 3.451385 | -1.989549 | 33.87946 | 1.467011
139 | 501 | 1649.641 | 3.449984 | -1.990066 | 33.92488 | 1.467011
139 | 501 | 1658.969 | 3.448592 | -1.989924 | 33.9728 | 1.467011
139 | 501 | 1668.344 | 3.446974 | -1.987881 | 34.01038 | 1.467011
139 | 501 | 1677.672 | 3.445646 | -1.990621 | 34.05769 | 1.467011
139 | 501 | 1687.031 | 3.443976 | -1.989039 | 34.08924 | 1.467011
139 | 501 | 1696.375 | 3.442581 | -1.989238 | 34.12553 | 1.467011
139 | 501 | 1705.75 | 3.441185 | -1.989305 | 34.17101 | 1.467011
139 | 501 | 1715.125 | 3.439835 | -1.988086 | 34.21647 | 1.467011
139 | 501 | 1724.484 | 3.438281 | -1.989492 | 34.2528 | 1.467011
139 | 501 | 1733.875 | 3.436732 | -1.987985 | 34.29414 | 1.467011
139 | 501 | 1743.266 | 3.435358 | -1.987219 | 34.34917 | 1.467011
139 | 501 | 1752.609 | 3.433626 | -1.989862 | 34.38488 | 1.467011
139 | 501 | 1762.016 | 3.432173 | -1.988992 | 34.4201 | 1.467011
139 | 501 | 1771.359 | 3.430841 | -1.990118 | 34.4689 | 1.467011
139 | 501 | 1780.719 | 3.429108 | -1.988269 | 34.50998 | 1.467011
139 | 501 | 1790.063 | 3.42768 | -1.989394 | 34.55907 | 1.467011
139 | 501 | 1799.469 | 3.42634 | -1.992135 | 34.58084 | 1.467011
139 | 501 | 1808.828 | 3.424958 | -1.989381 | 34.61997 | 1.467011
139 | 501 | 1818.156 | 3.423176 | -1.987037 | 34.68469 | 1.467011
139 | 501 | 1827.547 | 3.421748 | -1.988511 | 34.72129 | 1.467011
139 | 501 | 1836.922 | 3.420163 | -1.991532 | 34.77565 | 1.467011
139 | 501 | 1846.313 | 3.418554 | -1.987406 | 34.80921 | 1.467011
139 | 501 | 1855.688 | 3.416872 | -1.988705 | 34.85416 | 1.467011
139 | 501 | 1865.031 | 3.415341 | -1.989095 | 34.87382 | 1.467011
139 | 501 | 1874.391 | 3.413743 | -1.990612 | 34.93337 | 1.467011
139 | 501 | 1883.719 | 3.412175 | -1.989085 | 34.98206 | 1.467011
139 | 501 | 1893.125 | 3.410695 | -1.9896 | 35.01311 | 1.467011
139 | 501 | 1902.484 | 3.40906 | -1.987873 | 35.04809 | 1.467011
139 | 501 | 1911.859 | 3.407648 | -1.987454 | 35.09824 | 1.467011
139 | 501 | 1921.219 | 3.405688 | -1.988924 | 35.14572 | 1.467011
139 | 501 | 1930.594 | 3.404284 | -1.985773 | 35.18002 | 1.467011
139 | 501 | 1939.953 | 3.402807 | -1.986285 | 35.23755 | 1.467011
139 | 501 | 1949.344 | 3.400707 | -1.989672 | 35.28212 | 1.467011
139 | 501 | 1958.75 | 3.399179 | -1.989955 | 35.32374 | 1.467011
139 | 501 | 1968.094 | 3.397625 | -1.990162 | 35.36237 | 1.467011
139 | 501 | 1977.5 | 3.395857 | -1.988742 | 35.41738 | 1.467011
139 | 501 | 1986.906 | 3.394079 | -1.990636 | 35.46043 | 1.467011
139 | 501 | 1996.375 | 3.392313 | -1.990456 | 35.49292 | 1.467011
139 | 501 | 2005.781 | 3.390472 | -1.988173 | 35.5386 | 1.467011
139 | 501 | 2015.141 | 3.388651 | -1.989216 | 35.583 | 1.467011
139 | 501 | 2024.438 | 3.386764 | -1.98983 | 35.63077 | 1.467011
139 | 501 | 2033.797 | 3.384996 | -1.987872 | 35.69252 | 1.467011
139 | 501 | 2043.234 | 3.383102 | -1.989449 | 35.74426 | 1.467011
139 | 501 | 2052.578 | 3.381115 | -1.990258 | 35.78205 | 1.467011
139 | 501 | 2061.953 | 3.379089 | -1.990862 | 35.83019 | 1.467011
139 | 501 | 2071.297 | 3.377233 | -1.988776 | 35.86949 | 1.467011
139 | 501 | 2080.688 | 3.375272 | -1.990244 | 35.90746 | 1.467011
139 | 501 | 2090.047 | 3.373108 | -1.988781 | 35.95397 | 1.467011
139 | 501 | 2099.438 | 3.371033 | -1.988295 | 35.99749 | 1.467011
139 | 501 | 2108.797 | 3.368823 | -1.989379 | 36.04993 | 1.467011
139 | 501 | 2118.172 | 3.366664 | -1.990961 | 36.09775 | 1.467011
139 | 501 | 2127.5 | 3.364528 | -1.991647 | 36.13072 | 1.467011
139 | 501 | 2136.906 | 3.362055 | -1.989546 | 36.18529 | 1.467011
139 | 501 | 2146.266 | 3.35969 | -1.990737 | 36.23802 | 1.467011
139 | 501 | 2155.688 | 3.357327 | -1.99111 | 36.30611 | 1.467011
139 | 501 | 2165.047 | 3.355021 | -1.991263 | 36.33543 | 1.467011
139 | 501 | 2174.406 | 3.352161 | -1.9875 | 36.37885 | 1.467011
139 | 501 | 2183.766 | 3.349941 | -1.988209 | 36.43701 | 1.467011
139 | 501 | 2193.125 | 3.347075 | -1.988681 | 36.47974 | 1.467011
139 | 501 | 2202.469 | 3.344252 | -1.986549 | 36.52888 | 1.467011
139 | 501 | 2211.828 | 3.34153 | -1.990751 | 36.58434 | 1.467011
139 | 501 | 2221.203 | 3.338704 | -1.987706 | 36.63432 | 1.467011
139 | 501 | 2230.547 | 3.335309 | -1.987786 | 36.6672 | 1.467011
139 | 501 | 2239.938 | 3.332274 | -1.990172 | 36.72588 | 1.467011
139 | 501 | 2249.313 | 3.329039 | -1.987344 | 36.7778 | 1.467011
139 | 501 | 2258.656 | 3.325396 | -1.990718 | 36.83391 | 1.467011
139 | 501 | 2268 | 3.321909 | -1.992134 | 36.87528 | 1.467011
139 | 501 | 2277.406 | 3.318133 | -1.990937 | 36.932 | 1.467011
139 | 501 | 2286.75 | 3.314169 | -1.989196 | 37.00263 | 1.467011
139 | 501 | 2296.109 | 3.30994 | -1.991516 | 37.03111 | 1.467011
139 | 501 | 2305.516 | 3.305556 | -1.989272 | 37.08314 | 1.467011
139 | 501 | 2314.844 | 3.30097 | -1.987827 | 37.1593 | 1.467011
139 | 501 | 2324.188 | 3.296113 | -1.988663 | 37.2218 | 1.467011
139 | 501 | 2333.594 | 3.291125 | -1.989566 | 37.28315 | 1.467011
139 | 501 | 2342.953 | 3.285909 | -1.991172 | 37.32764 | 1.467011
139 | 501 | 2352.328 | 3.280267 | -1.99123 | 37.39355 | 1.467011
139 | 501 | 2361.703 | 3.27419 | -1.988388 | 37.44781 | 1.467011
139 | 501 | 2371.25 | 3.267975 | -1.989739 | 37.50016 | 1.467011
139 | 501 | 2380.781 | 3.261328 | -1.989189 | 37.54338 | 1.467011
139 | 501 | 2390.313 | 3.254339 | -1.989778 | 37.60796 | 1.467011
139 | 501 | 2399.906 | 3.246956 | -1.988248 | 37.67894 | 1.467011
139 | 501 | 2409.375 | 3.239235 | -1.98824 | 37.7404 | 1.467011
139 | 501 | 2418.875 | 3.230891 | -1.986672 | 37.82073 | 1.467011
139 | 501 | 2428.375 | 3.222302 | -1.989163 | 37.88853 | 1.467011
139 | 501 | 2437.844 | 3.213151 | -1.989469 | 37.93919 | 1.467011
139 | 501 | 2447.438 | 3.203459 | -1.989371 | 38.0096 | 1.467011
139 | 501 | 2457.094 | 3.193059 | -1.989435 | 38.08358 | 1.467011
139 | 501 | 2466.813 | 3.182396 | -1.991403 | 38.14279 | 1.467011
139 | 501 | 2476.391 | 3.170786 | -1.988121 | 38.21661 | 1.467011
139 | 501 | 2486.063 | 3.158573 | -1.989638 | 38.27921 | 1.467011
139 | 501 | 2495.719 | 3.146007 | -1.990269 | 38.36632 | 1.467011
139 | 501 | 2505.359 | 3.132438 | -1.987212 | 38.40906 | 1.467011
139 | 501 | 2515 | 3.118263 | -1.989776 | 38.4997 | 1.467011
139 | 501 | 2524.656 | 3.102978 | -1.990259 | 38.60163 | 1.467011
139 | 501 | 2534.266 | 3.087095 | -1.991425 | 38.67752 | 1.467011
139 | 501 | 2543.938 | 3.070192 | -1.986033 | 38.76377 | 1.467011
139 | 501 | 2553.688 | 3.051836 | -1.987528 | 38.86295 | 1.467011
139 | 501 | 2563.344 | 3.032684 | -1.987663 | 38.92615 | 1.467011
139 | 501 | 2573 | 3.01228 | -1.987736 | 39.03616 | 1.467011
139 | 501 | 2582.672 | 2.990554 | -1.987647 | 39.14279 | 1.467011
139 | 501 | 2592.266 | 2.967563 | -1.989525 | 39.22957 | 1.467011
139 | 501 | 2601.922 | 2.943301 | -1.988542 | 39.33965 | 1.467011
139 | 501 | 2611.563 | 2.917979 | -1.987737 | 39.45275 | 1.467011
139 | 501 | 2621.234 | 2.890963 | -1.986142 | 39.56486 | 1.467011
139 | 501 | 2630.875 | 2.861468 | -1.98769 | 39.69677 | 1.467011
139 | 501 | 2640.484 | 2.828068 | -1.988469 | 39.827 | 1.467011
139 | 501 | 2650.109 | 2.787986 | -1.9873 | 39.96481 | 1.467011
139 | 501 | 2659.734 | 2.738832 | -1.989778 | 40.1171 | 1.467011
139 | 501 | 2669.344 | 2.676601 | -1.98775 | 40.24968 | 1.467011
139 | 501 | 2679.125 | 2.592563 | -1.986659 | 40.41343 | 1.467011
139 | 501 | 2688.734 | 2.47675 | -1.98722 | 40.57491 | 1.467011
139 | 501 | 2698.391 | 2.307802 | -1.988547 | 40.81067 | 1.467011
139 | 501 | 2708.031 | 2.087465 | -1.986991 | 41.06936 | 1.467011
139 | 501 | 2717.797 | 2.795409 | -0.001715045 | 41.28579 | 1.467011
139 | 501 | 2727.625 | 2.917622 | -0.001010504 | 41.29942 | 1.467011
139 | 501 | 2737.406 | 2.99279 | -0.002625887 | 41.24493 | 1.467011
139 | 501 | 2747.188 | 3.052423 | -0.001504028 | 41.17979 | 1.467011
139 | 501 | 2756.984 | 3.103127 | -0.001469201 | 41.0443 | 1.467011
139 | 501 | 2766.688 | 3.146476 | -0.006941492 | 40.91959 | 1.467011
139 | 501 | 2776.484 | 3.18332 | -0.00263753 | 40.78491 | 1.467011
139 | 501 | 2786.234 | 3.214039 | -0.0006057116 | 40.64066 | 1.467011
139 | 501 | 2796 | 3.240277 | -0.007252967 | 40.51046 | 1.467011
139 | 501 | 2805.813 | 3.263039 | -0.003285898 | 40.33312 | 1.467011
139 | 501 | 2815.563 | 3.283571 | -0.0005248734 | 40.16892 | 1.467011
139 | 501 | 2825.344 | 3.301867 | -0.001025551 | 39.99818 | 1.467011
139 | 501 | 2835.125 | 3.318459 | -0.003162977 | 39.8001 | 1.467011
139 | 501 | 2844.906 | 3.333277 | -0.002552241 | 39.62697 | 1.467011
139 | 501 | 2854.719 | 3.346871 | 0.0009898397 | 39.46735 | 1.467011
139 | 501 | 2864.484 | 3.359241 | -0.0004321201 | 39.29015 | 1.467011
139 | 501 | 2874.234 | 3.370719 | -7.382594e-06 | 39.10661 | 1.467011
140 | 505 | 0 | 4.20017 | 0.002548824 | 24.15788 | 1.461767
140 | 505 | 9.422 | 4.200062 | -0.002830594 | 24.17166 | 1.461767
140 | 505 | 19.594 | 3.992592 | -1.991498 | 24.19445 | 1.461767
140 | 505 | 28.984 | 3.972845 | -1.990477 | 24.26013 | 1.461767
140 | 505 | 38.344 | 3.957362 | -1.987463 | 24.33458 | 1.461767
140 | 505 | 47.703 | 3.944409 | -1.990189 | 24.4294 | 1.461767
140 | 505 | 57.094 | 3.933212 | -1.99017 | 24.53155 | 1.461767
140 | 505 | 66.484 | 3.922946 | -1.989472 | 24.64649 | 1.461767
140 | 505 | 75.844 | 3.913871 | -1.987984 | 24.74526 | 1.461767
140 | 505 | 85.187 | 3.905554 | -1.987932 | 24.85253 | 1.461767
140 | 505 | 94.547 | 3.89793 | -1.991983 | 24.96168 | 1.461767
140 | 505 | 103.922 | 3.890476 | -1.988515 | 25.07252 | 1.461767
140 | 505 | 113.281 | 3.884147 | -1.989418 | 25.18446 | 1.461767
140 | 505 | 122.641 | 3.877793 | -1.98954 | 25.27587 | 1.461767
140 | 505 | 132 | 3.87209 | -1.989308 | 25.38749 | 1.461767
140 | 505 | 141.359 | 3.866474 | -1.988699 | 25.504 | 1.461767
140 | 505 | 150.734 | 3.861099 | -1.987603 | 25.60824 | 1.461767
140 | 505 | 160.062 | 3.85608 | -1.98781 | 25.7171 | 1.461767
140 | 505 | 169.453 | 3.851347 | -1.990031 | 25.82311 | 1.461767
140 | 505 | 178.828 | 3.846659 | -1.988722 | 25.93861 | 1.461767
140 | 505 | 188.187 | 3.842458 | -1.988193 | 26.03034 | 1.461767
140 | 505 | 197.578 | 3.83815 | -1.988556 | 26.14218 | 1.461767
140 | 505 | 206.937 | 3.834036 | -1.989132 | 26.25889 | 1.461767
140 | 505 | 216.297 | 3.830187 | -1.9872 | 26.36102 | 1.461767
140 | 505 | 225.656 | 3.826338 | -1.988617 | 26.45957 | 1.461767
140 | 505 | 235.031 | 3.822683 | -1.989764 | 26.57217 | 1.461767
140 | 505 | 244.406 | 3.819172 | -1.98859 | 26.69541 | 1.461767
140 | 505 | 253.766 | 3.815392 | -1.989211 | 26.77309 | 1.461767
140 | 505 | 263.094 | 3.812091 | -1.989422 | 26.89064 | 1.461767
140 | 505 | 272.484 | 3.808856 | -1.990311 | 26.98438 | 1.461767
140 | 505 | 281.875 | 3.805334 | -1.989813 | 27.0975 | 1.461767
140 | 505 | 291.234 | 3.801972 | -1.991981 | 27.18106 | 1.461767
140 | 505 | 300.609 | 3.798763 | -1.988185 | 27.29315 | 1.461767
140 | 505 | 309.953 | 3.795492 | -1.987917 | 27.38461 | 1.461767
140 | 505 | 319.359 | 3.792032 | -1.98892 | 27.47687 | 1.461767
140 | 505 | 328.719 | 3.788674 | -1.991504 | 27.57728 | 1.461767
140 | 505 | 338.047 | 3.785282 | -1.988897 | 27.68586 | 1.461767
140 | 505 | 347.437 | 3.782117 | -1.990161 | 27.77503 | 1.461767
140 | 505 | 356.844 | 3.77853 | -1.988713 | 27.88045 | 1.461767
140 | 505 | 366.187 | 3.774994 | -1.988515 | 27.97295 | 1.461767
140 | 505 | 375.547 | 3.771593 | -1.99093 | 28.07016 | 1.461767
140 | 505 | 384.922 | 3.768072 | -1.989665 | 28.17464 | 1.461767
140 | 505 | 394.281 | 3.764656 | -1.991021 | 28.26787 | 1.461767
140 | 505 | 403.641 | 3.760783 | -1.989644 | 28.34865 | 1.461767
140 | 505 | 413.047 | 3.75721 | -1.991274 | 28.43044 | 1.461767
140 | 505 | 422.406 | 3.753377 | -1.991281 | 28.52387 | 1.461767
140 | 505 | 431.781 | 3.749752 | -1.990916 | 28.61457 | 1.461767
140 | 505 | 441.141 | 3.745764 | -1.990623 | 28.70094 | 1.461767
140 | 505 | 450.469 | 3.74195 | -1.989919 | 28.78125 | 1.461767
140 | 505 | 459.859 | 3.738094 | -1.990199 | 28.85807 | 1.461767
140 | 505 | 469.234 | 3.734338 | -1.989707 | 28.91754 | 1.461767
140 | 505 | 478.594 | 3.730616 | -1.988744 | 29.00425 | 1.461767
140 | 505 | 487.953 | 3.726699 | -1.987156 | 29.07648 | 1.461767
140 | 505 | 497.344 | 3.722981 | -1.990466 | 29.13851 | 1.461767
140 | 505 | 506.766 | 3.719244 | -1.990752 | 29.20737 | 1.461767
140 | 505 | 516.156 | 3.71549 | -1.988664 | 29.26889 | 1.461767
140 | 505 | 525.516 | 3.711976 | -1.989845 | 29.31645 | 1.461767
140 | 505 | 534.859 | 3.708496 | -1.989134 | 29.36389 | 1.461767
140 | 505 | 544.234 | 3.704831 | -1.989667 | 29.42068 | 1.461767
140 | 505 | 553.594 | 3.701342 | -1.989483 | 29.46025 | 1.461767
140 | 505 | 562.922 | 3.698092 | -1.991009 | 29.50751 | 1.461767
140 | 505 | 572.266 | 3.695221 | -1.991112 | 29.52626 | 1.461767
140 | 505 | 581.609 | 3.691333 | -1.988913 | 29.56052 | 1.461767
140 | 505 | 591.031 | 3.688277 | -1.987135 | 29.58429 | 1.461767
140 | 505 | 600.375 | 3.685152 | -1.989154 | 29.62029 | 1.461767
140 | 505 | 609.797 | 3.681923 | -1.991748 | 29.64246 | 1.461767
140 | 505 | 619.125 | 3.67884 | -1.988059 | 29.66317 | 1.461767
140 | 505 | 628.547 | 3.676089 | -1.991164 | 29.6729 | 1.461767
140 | 505 | 637.922 | 3.672786 | -1.989042 | 29.70701 | 1.461767
140 | 505 | 647.281 | 3.66963 | -1.989962 | 29.71572 | 1.461767
140 | 505 | 656.625 | 3.666771 | -1.990205 | 29.73447 | 1.461767
140 | 505 | 666.047 | 3.663836 | -1.989253 | 29.74202 | 1.461767
140 | 505 | 675.359 | 3.66109 | -1.990758 | 29.767 | 1.461767
140 | 505 | 684.719 | 3.65809 | -1.990614 | 29.77483 | 1.461767
140 | 505 | 694.062 | 3.655255 | -1.990815 | 29.78987 | 1.461767
140 | 505 | 703.422 | 3.65257 | -1.989857 | 29.803 | 1.461767
140 | 505 | 712.766 | 3.64959 | -1.989118 | 29.82362 | 1.461767
140 | 505 | 722.187 | 3.646622 | -1.990993 | 29.84507 | 1.461767
140 | 505 | 731.562 | 3.643926 | -1.990464 | 29.85921 | 1.461767
140 | 505 | 740.891 | 3.641381 | -1.989517 | 29.86992 | 1.461767
140 | 505 | 750.25 | 3.638384 | -1.989318 | 29.89416 | 1.461767
140 | 505 | 759.578 | 3.635659 | -1.989334 | 29.9072 | 1.461767
140 | 505 | 769.047 | 3.632735 | -1.990095 | 29.93443 | 1.461767
140 | 505 | 778.469 | 3.630158 | -1.989069 | 29.96656 | 1.461767
140 | 505 | 787.859 | 3.627686 | -1.988231 | 29.99461 | 1.461767
140 | 505 | 797.219 | 3.624926 | -1.988904 | 30.02445 | 1.461767
140 | 505 | 806.656 | 3.62222 | -1.990723 | 30.04818 | 1.461767
140 | 505 | 816.031 | 3.619219 | -1.991792 | 30.07599 | 1.461767
140 | 505 | 825.359 | 3.61707 | -1.9885 | 30.10053 | 1.461767
140 | 505 | 834.719 | 3.61427 | -1.989001 | 30.13332 | 1.461767
140 | 505 | 844.141 | 3.611441 | -1.989429 | 30.16917 | 1.461767
140 | 505 | 853.531 | 3.608985 | -1.988569 | 30.20879 | 1.461767
140 | 505 | 862.906 | 3.606226 | -1.989446 | 30.24597 | 1.461767
140 | 505 | 872.328 | 3.603746 | -1.985915 | 30.27017 | 1.461767
140 | 505 | 881.687 | 3.601207 | -1.990634 | 30.31219 | 1.461767
140 | 505 | 891.016 | 3.598855 | -1.988325 | 30.33999 | 1.461767
140 | 505 | 900.406 | 3.596049 | -1.988307 | 30.38613 | 1.461767
140 | 505 | 909.734 | 3.593426 | -1.991064 | 30.42299 | 1.461767
140 | 505 | 919.125 | 3.590973 | -1.991433 | 30.4551 | 1.461767
140 | 505 | 928.484 | 3.588656 | -1.989512 | 30.49813 | 1.461767
140 | 505 | 937.844 | 3.586295 | -1.989141 | 30.53424 | 1.461767
140 | 505 | 947.187 | 3.584011 | -1.989441 | 30.57429 | 1.461767
140 | 505 | 956.562 | 3.581465 | -1.986706 | 30.6076 | 1.461767
140 | 505 | 965.953 | 3.579076 | -1.98762 | 30.6595 | 1.461767
140 | 505 | 975.281 | 3.576723 | -1.988464 | 30.69205 | 1.461767
140 | 505 | 984.703 | 3.574202 | -1.990603 | 30.74364 | 1.461767
140 | 505 | 994.062 | 3.571738 | -1.991477 | 30.78444 | 1.461767
140 | 505 | 1003.437 | 3.569506 | -1.988547 | 30.82224 | 1.461767
140 | 505 | 1012.797 | 3.567164 | -1.991835 | 30.86709 | 1.461767
140 | 505 | 1022.187 | 3.565027 | -1.989264 | 30.90051 | 1.461767
140 | 505 | 1031.516 | 3.562556 | -1.990171 | 30.95699 | 1.461767
140 | 505 | 1040.859 | 3.560521 | -1.98981 | 30.9948 | 1.461767
140 | 505 | 1050.25 | 3.558036 | -1.989795 | 31.03064 | 1.461767
140 | 505 | 1059.625 | 3.555986 | -1.989813 | 31.08749 | 1.461767
140 | 505 | 1068.984 | 3.553679 | -1.989973 | 31.12679 | 1.461767
140 | 505 | 1078.344 | 3.55168 | -1.987198 | 31.16885 | 1.461767
140 | 505 | 1087.703 | 3.549266 | -1.99029 | 31.21029 | 1.461767
140 | 505 | 1097.109 | 3.547177 | -1.986077 | 31.26289 | 1.461767
140 | 505 | 1106.5 | 3.545049 | -1.987471 | 31.30385 | 1.461767
140 | 505 | 1115.844 | 3.542892 | -1.98881 | 31.36048 | 1.461767
140 | 505 | 1125.219 | 3.540914 | -1.987606 | 31.39002 | 1.461767
140 | 505 | 1134.578 | 3.538749 | -1.991465 | 31.43385 | 1.461767
140 | 505 | 1143.953 | 3.536718 | -1.989825 | 31.48166 | 1.461767
140 | 505 | 1153.375 | 3.534674 | -1.989157 | 31.51581 | 1.461767
140 | 505 | 1162.734 | 3.5327 | -1.99089 | 31.56307 | 1.461767
140 | 505 | 1172.094 | 3.530781 | -1.989619 | 31.59064 | 1.461767
140 | 505 | 1181.422 | 3.528681 | -1.988858 | 31.65305 | 1.461767
140 | 505 | 1190.75 | 3.526741 | -1.988612 | 31.68728 | 1.461767
140 | 505 | 1200.062 | 3.524825 | -1.988578 | 31.73644 | 1.461767
140 | 505 | 1209.359 | 3.522752 | -1.988773 | 31.78524 | 1.461767
140 | 505 | 1218.75 | 3.520904 | -1.990578 | 31.82325 | 1.461767
140 | 505 | 1228.094 | 3.519099 | -1.990398 | 31.86883 | 1.461767
140 | 505 | 1237.422 | 3.517174 | -1.991082 | 31.91225 | 1.461767
140 | 505 | 1246.812 | 3.515184 | -1.989439 | 31.94582 | 1.461767
140 | 505 | 1256.156 | 3.513451 | -1.989733 | 31.98618 | 1.461767
140 | 505 | 1265.484 | 3.51173 | -1.993939 | 32.02222 | 1.461767
140 | 505 | 1274.891 | 3.509532 | -1.989258 | 32.06566 | 1.461767
140 | 505 | 1284.266 | 3.507882 | -1.988211 | 32.11713 | 1.461767
140 | 505 | 1293.625 | 3.506465 | -1.989212 | 32.16139 | 1.461767
140 | 505 | 1302.984 | 3.5047 | -1.988948 | 32.20495 | 1.461767
140 | 505 | 1312.359 | 3.502955 | -1.992531 | 32.23473 | 1.461767
140 | 505 | 1321.687 | 3.50122 | -1.990002 | 32.27618 | 1.461767
140 | 505 | 1331.016 | 3.499317 | -1.986789 | 32.31286 | 1.461767
140 | 505 | 1340.359 | 3.497801 | -1.990101 | 32.35694 | 1.461767
140 | 505 | 1349.719 | 3.496023 | -1.989518 | 32.40216 | 1.461767
140 | 505 | 1359.078 | 3.494315 | -1.988884 | 32.45377 | 1.461767
140 | 505 | 1368.453 | 3.49275 | -1.989096 | 32.49845 | 1.461767
140 | 505 | 1377.812 | 3.490942 | -1.988112 | 32.53252 | 1.461767
140 | 505 | 1387.156 | 3.489458 | -1.992209 | 32.57874 | 1.461767
140 | 505 | 1396.547 | 3.487653 | -1.987419 | 32.61605 | 1.461767
140 | 505 | 1405.937 | 3.486068 | -1.989204 | 32.65896 | 1.461767
140 | 505 | 1415.281 | 3.484559 | -1.98851 | 32.69843 | 1.461767
140 | 505 | 1424.656 | 3.483024 | -1.987114 | 32.73516 | 1.461767
140 | 505 | 1433.984 | 3.481377 | -1.992072 | 32.78383 | 1.461767
140 | 505 | 1443.344 | 3.479865 | -1.990998 | 32.80727 | 1.461767
140 | 505 | 1452.719 | 3.478418 | -1.986321 | 32.86183 | 1.461767
140 | 505 | 1462.078 | 3.476848 | -1.987669 | 32.8908 | 1.461767
140 | 505 | 1471.453 | 3.4752 | -1.988071 | 32.93991 | 1.461767
140 | 505 | 1480.844 | 3.473941 | -1.990836 | 32.98394 | 1.461767
140 | 505 | 1490.187 | 3.472151 | -1.990275 | 33.02404 | 1.461767
140 | 505 | 1499.547 | 3.470505 | -1.987362 | 33.05176 | 1.461767
140 | 505 | 1508.937 | 3.469326 | -1.984738 | 33.08864 | 1.461767
140 | 505 | 1518.312 | 3.467675 | -1.990347 | 33.13519 | 1.461767
140 | 505 | 1527.672 | 3.466001 | -1.987431 | 33.17521 | 1.461767
140 | 505 | 1537 | 3.464694 | -1.989534 | 33.22837 | 1.461767
140 | 505 | 1546.391 | 3.463226 | -1.991262 | 33.26596 | 1.461767
140 | 505 | 1555.75 | 3.461894 | -1.991672 | 33.30796 | 1.461767
140 | 505 | 1565.156 | 3.460184 | -1.988944 | 33.34071 | 1.461767
140 | 505 | 1574.531 | 3.458636 | -1.994662 | 33.37947 | 1.461767
140 | 505 | 1583.906 | 3.457295 | -1.993333 | 33.42976 | 1.461767
140 | 505 | 1593.234 | 3.455682 | -1.991356 | 33.46939 | 1.461767
140 | 505 | 1602.562 | 3.454374 | -1.988707 | 33.5095 | 1.461767
140 | 505 | 1611.906 | 3.452601 | -1.985967 | 33.56454 | 1.461767
140 | 505 | 1621.234 | 3.451227 | -1.987566 | 33.60127 | 1.461767
140 | 505 | 1630.594 | 3.449889 | -1.988474 | 33.63615 | 1.461767
140 | 505 | 1639.953 | 3.448482 | -1.993406 | 33.68893 | 1.461767
140 | 505 | 1649.312 | 3.446903 | -1.987829 | 33.72159 | 1.461767
140 | 505 | 1658.641 | 3.445445 | -1.990359 | 33.75942 | 1.461767
140 | 505 | 1667.984 | 3.443816 | -1.991011 | 33.80122 | 1.461767
140 | 505 | 1677.344 | 3.442418 | -1.993646 | 33.84106 | 1.461767
140 | 505 | 1686.781 | 3.44098 | -1.988908 | 33.89747 | 1.461767
140 | 505 | 1696.125 | 3.439545 | -1.988875 | 33.92956 | 1.461767
140 | 505 | 1705.5 | 3.438025 | -1.988818 | 33.96311 | 1.461767
140 | 505 | 1714.828 | 3.436372 | -1.990348 | 34.01219 | 1.461767
140 | 505 | 1724.187 | 3.435105 | -1.988471 | 34.05192 | 1.461767
140 | 505 | 1733.609 | 3.433576 | -1.985932 | 34.09961 | 1.461767
140 | 505 | 1742.969 | 3.431948 | -1.990022 | 34.14323 | 1.461767
140 | 505 | 1752.328 | 3.430489 | -1.992544 | 34.17719 | 1.461767
140 | 505 | 1761.687 | 3.429142 | -1.984941 | 34.21691 | 1.461767
140 | 505 | 1771.016 | 3.427536 | -1.995254 | 34.25788 | 1.461767
140 | 505 | 1780.422 | 3.426026 | -1.989119 | 34.30098 | 1.461767
140 | 505 | 1789.766 | 3.42438 | -1.992339 | 34.34093 | 1.461767
140 | 505 | 1799.156 | 3.422928 | -1.989265 | 34.39028 | 1.461767
140 | 505 | 1808.516 | 3.42127 | -1.99018 | 34.42795 | 1.461767
140 | 505 | 1817.906 | 3.419849 | -1.996738 | 34.46503 | 1.461767
140 | 505 | 1827.297 | 3.418316 | -1.993108 | 34.52566 | 1.461767
140 | 505 | 1836.656 | 3.41679 | -1.986197 | 34.56666 | 1.461767
140 | 505 | 1845.969 | 3.415042 | -1.991666 | 34.59764 | 1.461767
140 | 505 | 1855.359 | 3.413481 | -1.989667 | 34.65655 | 1.461767
140 | 505 | 1864.75 | 3.411933 | -1.98762 | 34.68877 | 1.461767
140 | 505 | 1874.109 | 3.410389 | -1.99128 | 34.74344 | 1.461767
140 | 505 | 1883.484 | 3.408637 | -1.990167 | 34.79088 | 1.461767
140 | 505 | 1892.828 | 3.406955 | -1.990058 | 34.83995 | 1.461767
140 | 505 | 1902.156 | 3.40536 | -1.989714 | 34.86535 | 1.461767
140 | 505 | 1911.594 | 3.403981 | -1.987094 | 34.91778 | 1.461767
140 | 505 | 1920.953 | 3.402227 | -1.987646 | 34.96327 | 1.461767
140 | 505 | 1930.281 | 3.40066 | -1.989688 | 34.99625 | 1.461767
140 | 505 | 1939.672 | 3.398604 | -1.989154 | 35.03923 | 1.461767
140 | 505 | 1949.094 | 3.397175 | -1.991053 | 35.0671 | 1.461767
140 | 505 | 1958.453 | 3.395325 | -1.99127 | 35.13742 | 1.461767
140 | 505 | 1967.781 | 3.393678 | -1.988612 | 35.19174 | 1.461767
140 | 505 | 1977.172 | 3.391846 | -1.992212 | 35.22034 | 1.461767
140 | 505 | 1986.531 | 3.390088 | -1.988676 | 35.26717 | 1.461767
140 | 505 | 1995.859 | 3.388126 | -1.989911 | 35.30447 | 1.461767
140 | 505 | 2005.234 | 3.386413 | -1.989246 | 35.36233 | 1.461767
140 | 505 | 2014.641 | 3.384514 | -1.991301 | 35.40764 | 1.461767
140 | 505 | 2024 | 3.382606 | -1.985871 | 35.44444 | 1.461767
140 | 505 | 2033.312 | 3.380822 | -1.990809 | 35.49392 | 1.461767
140 | 505 | 2042.719 | 3.378756 | -1.988313 | 35.53085 | 1.461767
140 | 505 | 2052.031 | 3.376814 | -1.990918 | 35.57743 | 1.461767
140 | 505 | 2061.437 | 3.374792 | -1.989867 | 35.62434 | 1.461767
140 | 505 | 2070.828 | 3.372961 | -1.986815 | 35.66355 | 1.461767
140 | 505 | 2080.219 | 3.370624 | -1.989988 | 35.72391 | 1.461767
140 | 505 | 2089.578 | 3.36872 | -1.988328 | 35.77631 | 1.461767
140 | 505 | 2098.937 | 3.366603 | -1.989312 | 35.81975 | 1.461767
140 | 505 | 2108.297 | 3.364336 | -1.98855 | 35.87798 | 1.461767
140 | 505 | 2117.656 | 3.361862 | -1.985259 | 35.92362 | 1.461767
140 | 505 | 2127.031 | 3.359901 | -1.988239 | 35.96564 | 1.461767
140 | 505 | 2136.422 | 3.357105 | -1.989578 | 36.00676 | 1.461767
140 | 505 | 2145.781 | 3.354762 | -1.987973 | 36.04513 | 1.461767
140 | 505 | 2155.156 | 3.352554 | -1.988978 | 36.11177 | 1.461767
140 | 505 | 2164.516 | 3.349976 | -1.993344 | 36.17285 | 1.461767
140 | 505 | 2173.875 | 3.347266 | -1.988196 | 36.22343 | 1.461767
140 | 505 | 2183.203 | 3.344479 | -1.98784 | 36.2543 | 1.461767
140 | 505 | 2192.641 | 3.341904 | -1.987911 | 36.3031 | 1.461767
140 | 505 | 2202 | 3.338947 | -1.988028 | 36.35192 | 1.461767
140 | 505 | 2211.375 | 3.336018 | -1.988071 | 36.39593 | 1.461767
140 | 505 | 2220.687 | 3.332646 | -1.987272 | 36.46402 | 1.461767
140 | 505 | 2230 | 3.329703 | -1.986335 | 36.53429 | 1.461767
140 | 505 | 2239.391 | 3.32643 | -1.988291 | 36.57514 | 1.461767
140 | 505 | 2248.812 | 3.322764 | -1.989177 | 36.61853 | 1.461767
140 | 505 | 2258.187 | 3.318894 | -1.989109 | 36.66499 | 1.461767
140 | 505 | 2267.578 | 3.315514 | -1.988056 | 36.71995 | 1.461767
140 | 505 | 2276.984 | 3.311411 | -1.989141 | 36.7896 | 1.461767
140 | 505 | 2286.375 | 3.30746 | -1.98889 | 36.84246 | 1.461767
140 | 505 | 2295.766 | 3.303006 | -1.990869 | 36.8982 | 1.461767
140 | 505 | 2305.156 | 3.298342 | -1.988622 | 36.9522 | 1.461767
140 | 505 | 2314.516 | 3.293618 | -1.986058 | 37.00496 | 1.461767
140 | 505 | 2323.922 | 3.288506 | -1.988121 | 37.06293 | 1.461767
140 | 505 | 2333.297 | 3.283131 | -1.988122 | 37.12787 | 1.461767
140 | 505 | 2342.672 | 3.2777 | -1.9876 | 37.18881 | 1.461767
140 | 505 | 2352.109 | 3.271441 | -1.992882 | 37.23234 | 1.461767
140 | 505 | 2361.609 | 3.265292 | -1.988937 | 37.27836 | 1.461767
140 | 505 | 2371.172 | 3.258781 | -1.988871 | 37.37278 | 1.461767
140 | 505 | 2380.734 | 3.25182 | -1.987992 | 37.43175 | 1.461767
140 | 505 | 2390.266 | 3.244471 | -1.98992 | 37.48541 | 1.461767
140 | 505 | 2399.828 | 3.236709 | -1.991193 | 37.55035 | 1.461767
140 | 505 | 2409.328 | 3.228528 | -1.988416 | 37.61118 | 1.461767
140 | 505 | 2418.922 | 3.219792 | -1.989001 | 37.66619 | 1.461767
140 | 505 | 2428.391 | 3.210622 | -1.988587 | 37.73099 | 1.461767
140 | 505 | 2438.047 | 3.201071 | -1.987691 | 37.81156 | 1.461767
140 | 505 | 2447.687 | 3.190557 | -1.989332 | 37.88687 | 1.461767
140 | 505 | 2457.328 | 3.179764 | -1.986765 | 37.94742 | 1.461767
140 | 505 | 2466.969 | 3.168427 | -1.988473 | 38.00039 | 1.461767
140 | 505 | 2476.609 | 3.156376 | -1.986913 | 38.10046 | 1.461767
140 | 505 | 2486.219 | 3.14385 | -1.989166 | 38.16818 | 1.461767
140 | 505 | 2495.891 | 3.130421 | -1.988634 | 38.24041 | 1.461767
140 | 505 | 2505.547 | 3.116137 | -1.991904 | 38.32462 | 1.461767
140 | 505 | 2515.187 | 3.101079 | -1.986726 | 38.39593 | 1.461767
140 | 505 | 2524.797 | 3.08527 | -1.987769 | 38.46973 | 1.461767
140 | 505 | 2534.375 | 3.06837 | -1.987536 | 38.54156 | 1.461767
140 | 505 | 2544.031 | 3.050652 | -1.989053 | 38.64511 | 1.461767
140 | 505 | 2553.656 | 3.031748 | -1.9886 | 38.72541 | 1.461767
140 | 505 | 2563.297 | 3.011636 | -1.987612 | 38.82698 | 1.461767
140 | 505 | 2572.937 | 2.990177 | -1.985963 | 38.93764 | 1.461767
140 | 505 | 2582.594 | 2.967728 | -1.987763 | 39.0333 | 1.461767
140 | 505 | 2592.219 | 2.943966 | -1.987399 | 39.13708 | 1.461767
140 | 505 | 2601.891 | 2.918664 | -1.987168 | 39.26439 | 1.461767
140 | 505 | 2611.5 | 2.892284 | -1.98887 | 39.37157 | 1.461767
140 | 505 | 2621.187 | 2.863285 | -1.985309 | 39.50429 | 1.461767
140 | 505 | 2630.828 | 2.83045 | -1.9874 | 39.63715 | 1.461767
140 | 505 | 2640.5 | 2.791226 | -1.988101 | 39.77272 | 1.461767
140 | 505 | 2650.203 | 2.742886 | -1.986712 | 39.91463 | 1.461767
140 | 505 | 2659.828 | 2.681873 | -1.98487 | 40.04598 | 1.461767
140 | 505 | 2669.484 | 2.601316 | -1.984981 | 40.21242 | 1.461767
140 | 505 | 2679.094 | 2.490094 | -1.990059 | 40.38886 | 1.461767
140 | 505 | 2688.797 | 2.327403 | -1.986586 | 40.60552 | 1.461767
140 | 505 | 2698.406 | 2.110564 | -1.987629 | 40.85275 | 1.461767
140 | 505 | 2708.187 | 2.804132 | -0.00244862 | 41.07172 | 1.461767
140 | 505 | 2717.937 | 2.923277 | -0.001880624 | 41.10574 | 1.461767
140 | 505 | 2727.797 | 2.99923 | -0.001220797 | 40.99254 | 1.461767
140 | 505 | 2737.641 | 3.059378 | -0.0005090853 | 40.91222 | 1.461767
140 | 505 | 2747.422 | 3.110107 | -0.004742032 | 40.8062 | 1.461767
140 | 505 | 2757.234 | 3.153679 | -0.00631386 | 40.68498 | 1.461767
140 | 505 | 2766.984 | 3.189914 | -0.002706162 | 40.54457 | 1.461767
140 | 505 | 2776.797 | 3.220398 | -0.002419533 | 40.42349 | 1.461767
140 | 505 | 2786.641 | 3.246645 | 6.027545e-05 | 40.23896 | 1.461767
140 | 505 | 2796.437 | 3.26953 | 0.001719244 | 40.0915 | 1.461767
140 | 505 | 2806.219 | 3.289901 | -0.002582137 | 39.92183 | 1.461767
140 | 505 | 2816 | 3.307866 | -0.0002553928 | 39.75321 | 1.461767
140 | 505 | 2825.828 | 3.324128 | -0.003923068 | 39.56794 | 1.461767
140 | 505 | 2835.609 | 3.338989 | 0.0006119964 | 39.42432 | 1.461767
140 | 505 | 2845.437 | 3.352611 | -0.002256088 | 39.26423 | 1.461767
140 | 505 | 2855.187 | 3.36524 | -0.001681234 | 39.07388 | 1.461767
140 | 505 | 2864.984 | 3.376336 | -0.002895088 | 38.88229 | 1.461767
141 | 509 | 0 | 4.199819 | -0.00290472 | 23.83308 | 1.456695
141 | 509 | 9.515 | 4.199912 | -0.003127593 | 23.83315 | 1.456695
141 | 509 | 19.703 | 3.991186 | -1.991839 | 23.85332 | 1.456695
141 | 509 | 29.156 | 3.970873 | -1.990538 | 23.91893 | 1.456695
141 | 509 | 38.515 | 3.955504 | -1.988215 | 24.0017 | 1.456695
141 | 509 | 47.875 | 3.942382 | -1.989108 | 24.10124 | 1.456695
141 | 509 | 57.296 | 3.930755 | -1.988014 | 24.20743 | 1.456695
141 | 509 | 66.625 | 3.920527 | -1.991942 | 24.29961 | 1.456695
141 | 509 | 76.015 | 3.911293 | -1.992152 | 24.40146 | 1.456695
141 | 509 | 85.375 | 3.902904 | -1.987548 | 24.50297 | 1.456695
141 | 509 | 94.703 | 3.895308 | -1.988558 | 24.62631 | 1.456695
141 | 509 | 104.078 | 3.887991 | -1.987698 | 24.73862 | 1.456695
141 | 509 | 113.421 | 3.881343 | -1.989215 | 24.83713 | 1.456695
141 | 509 | 122.781 | 3.875055 | -1.989031 | 24.94574 | 1.456695
141 | 509 | 132.171 | 3.869134 | -1.989782 | 25.06148 | 1.456695
141 | 509 | 141.515 | 3.86355 | -1.988875 | 25.17927 | 1.456695
141 | 509 | 150.968 | 3.858143 | -1.990788 | 25.27783 | 1.456695
141 | 509 | 160.296 | 3.853161 | -1.988506 | 25.39997 | 1.456695
141 | 509 | 169.703 | 3.848099 | -1.98944 | 25.51596 | 1.456695
141 | 509 | 179.046 | 3.843729 | -1.990472 | 25.6306 | 1.456695
141 | 509 | 188.39 | 3.839264 | -1.989149 | 25.73402 | 1.456695
141 | 509 | 197.796 | 3.83525 | -1.991222 | 25.84934 | 1.456695
141 | 509 | 207.171 | 3.831124 | -1.991712 | 25.94048 | 1.456695
141 | 509 | 216.531 | 3.826973 | -1.99156 | 26.0389 | 1.456695
141 | 509 | 225.828 | 3.823391 | -1.988098 | 26.13695 | 1.456695
141 | 509 | 235.265 | 3.819572 | -1.988266 | 26.23755 | 1.456695
141 | 509 | 244.609 | 3.815902 | -1.987536 | 26.35378 | 1.456695
141 | 509 | 253.984 | 3.812345 | -1.989408 | 26.46465 | 1.456695
141 | 509 | 263.359 | 3.809006 | -1.986805 | 26.56955 | 1.456695
141 | 509 | 272.765 | 3.805692 | -1.988995 | 26.66814 | 1.456695
141 | 509 | 282.093 | 3.802229 | -1.989584 | 26.77047 | 1.456695
141 | 509 | 291.421 | 3.798854 | -1.992005 | 26.86589 | 1.456695
141 | 509 | 300.75 | 3.795733 | -1.989292 | 26.96062 | 1.456695
141 | 509 | 310.109 | 3.792214 | -1.988736 | 27.06538 | 1.456695
141 | 509 | 319.421 | 3.788949 | -1.989046 | 27.16271 | 1.456695
141 | 509 | 328.781 | 3.78562 | -1.989844 | 27.26285 | 1.456695
141 | 509 | 338.109 | 3.782359 | -1.990957 | 27.37125 | 1.456695
141 | 509 | 347.468 | 3.778829 | -1.98894 | 27.46221 | 1.456695
141 | 509 | 356.875 | 3.774987 | -1.992991 | 27.56194 | 1.456695
141 | 509 | 366.234 | 3.771899 | -1.986391 | 27.65972 | 1.456695
141 | 509 | 375.64 | 3.768175 | -1.989699 | 27.75843 | 1.456695
141 | 509 | 385.078 | 3.764821 | -1.99163 | 27.85851 | 1.456695
141 | 509 | 394.453 | 3.761057 | -1.990803 | 27.94553 | 1.456695
141 | 509 | 403.812 | 3.757373 | -1.990601 | 28.02057 | 1.456695
141 | 509 | 413.156 | 3.753689 | -1.991796 | 28.1269 | 1.456695
141 | 509 | 422.5 | 3.750099 | -1.990353 | 28.21754 | 1.456695
141 | 509 | 431.953 | 3.746295 | -1.989523 | 28.29647 | 1.456695
141 | 509 | 441.343 | 3.742239 | -1.989034 | 28.38982 | 1.456695
141 | 509 | 450.75 | 3.738538 | -1.987983 | 28.47708 | 1.456695
141 | 509 | 460.156 | 3.734718 | -1.988765 | 28.55388 | 1.456695
141 | 509 | 469.515 | 3.730734 | -1.988939 | 28.63885 | 1.456695
141 | 509 | 478.875 | 3.72698 | -1.9872 | 28.70498 | 1.456695
141 | 509 | 488.234 | 3.72339 | -1.991584 | 28.76807 | 1.456695
141 | 509 | 497.625 | 3.719582 | -1.98719 | 28.82145 | 1.456695
141 | 509 | 506.984 | 3.715712 | -1.990453 | 28.8872 | 1.456695
141 | 509 | 516.343 | 3.712022 | -1.990614 | 28.94905 | 1.456695
141 | 509 | 525.687 | 3.708579 | -1.991079 | 28.99852 | 1.456695
141 | 509 | 535.046 | 3.705093 | -1.98763 | 29.04981 | 1.456695
141 | 509 | 544.406 | 3.701669 | -1.990472 | 29.1075 | 1.456695
141 | 509 | 553.734 | 3.698012 | -1.991113 | 29.1415 | 1.456695
141 | 509 | 563.156 | 3.694875 | -1.991299 | 29.1669 | 1.456695
141 | 509 | 572.546 | 3.691459 | -1.989701 | 29.20765 | 1.456695
141 | 509 | 581.906 | 3.688168 | -1.994089 | 29.24266 | 1.456695
141 | 509 | 591.265 | 3.684933 | -1.991748 | 29.26051 | 1.456695
141 | 509 | 600.656 | 3.681695 | -1.990431 | 29.28434 | 1.456695
141 | 509 | 610.015 | 3.678554 | -1.988101 | 29.30935 | 1.456695
141 | 509 | 619.39 | 3.675294 | -1.989295 | 29.3367 | 1.456695
141 | 509 | 628.718 | 3.672196 | -1.992124 | 29.34432 | 1.456695
141 | 509 | 638.078 | 3.669282 | -1.988109 | 29.37914 | 1.456695
141 | 509 | 647.453 | 3.666529 | -1.991074 | 29.39062 | 1.456695
141 | 509 | 656.875 | 3.663533 | -1.990516 | 29.4087 | 1.456695
141 | 509 | 666.265 | 3.660239 | -1.991229 | 29.43227 | 1.456695
141 | 509 | 675.625 | 3.657466 | -1.990171 | 29.43689 | 1.456695
141 | 509 | 685.015 | 3.654843 | -1.991147 | 29.47062 | 1.456695
141 | 509 | 694.343 | 3.651806 | -1.988581 | 29.47802 | 1.456695
141 | 509 | 703.734 | 3.649119 | -1.986868 | 29.49039 | 1.456695
141 | 509 | 713.093 | 3.646296 | -1.989364 | 29.51286 | 1.456695
141 | 509 | 722.421 | 3.643421 | -1.990315 | 29.51949 | 1.456695
141 | 509 | 731.781 | 3.640733 | -1.99035 | 29.55049 | 1.456695
141 | 509 | 741.14 | 3.637782 | -1.987201 | 29.58271 | 1.456695
141 | 509 | 750.531 | 3.634885 | -1.990899 | 29.59924 | 1.456695
141 | 509 | 759.906 | 3.632508 | -1.989606 | 29.61712 | 1.456695
141 | 509 | 769.234 | 3.629631 | -1.989383 | 29.64205 | 1.456695
141 | 509 | 778.625 | 3.626691 | -1.98769 | 29.65961 | 1.456695
141 | 509 | 787.953 | 3.624332 | -1.989682 | 29.68314 | 1.456695
141 | 509 | 797.281 | 3.621208 | -1.992023 | 29.7125 | 1.456695
141 | 509 | 806.703 | 3.618762 | -1.990266 | 29.74806 | 1.456695
141 | 509 | 816.031 | 3.616152 | -1.987883 | 29.77837 | 1.456695
141 | 509 | 825.437 | 3.613267 | -1.988929 | 29.80235 | 1.456695
141 | 509 | 834.796 | 3.610656 | -1.991256 | 29.8486 | 1.456695
141 | 509 | 844.187 | 3.608438 | -1.987781 | 29.87632 | 1.456695
141 | 509 | 853.515 | 3.605345 | -1.988251 | 29.89346 | 1.456695
141 | 509 | 862.937 | 3.602874 | -1.990545 | 29.94797 | 1.456695
141 | 509 | 872.281 | 3.600366 | -1.99068 | 29.97194 | 1.456695
141 | 509 | 881.64 | 3.597806 | -1.989401 | 30.02007 | 1.456695
141 | 509 | 891.015 | 3.595063 | -1.989489 | 30.0493 | 1.456695
141 | 509 | 900.375 | 3.592759 | -1.988506 | 30.08821 | 1.456695
141 | 509 | 909.812 | 3.589998 | -1.987388 | 30.12612 | 1.456695
141 | 509 | 919.14 | 3.587686 | -1.988656 | 30.16677 | 1.456695
141 | 509 | 928.531 | 3.585046 | -1.991647 | 30.21095 | 1.456695
141 | 509 | 937.906 | 3.582683 | -1.988494 | 30.2343 | 1.456695
141 | 509 | 947.296 | 3.580296 | -1.990431 | 30.27949 | 1.456695
141 | 509 | 956.656 | 3.577868 | -1.993771 | 30.31998 | 1.456695
141 | 509 | 966 | 3.575324 | -1.99019 | 30.36514 | 1.456695
141 | 509 | 975.343 | 3.572971 | -1.988928 | 30.39718 | 1.456695
141 | 509 | 984.703 | 3.570637 | -1.98846 | 30.45226 | 1.456695
141 | 509 | 994.109 | 3.568495 | -1.984057 | 30.4859 | 1.456695
141 | 509 | 1003.468 | 3.566044 | -1.985743 | 30.52934 | 1.456695
141 | 509 | 1012.828 | 3.563557 | -1.990353 | 30.58268 | 1.456695
141 | 509 | 1022.187 | 3.561576 | -1.989699 | 30.62335 | 1.456695
141 | 509 | 1031.546 | 3.559231 | -1.988028 | 30.6651 | 1.456695
141 | 509 | 1040.906 | 3.556806 | -1.988126 | 30.7012 | 1.456695
141 | 509 | 1050.265 | 3.554469 | -1.988396 | 30.74661 | 1.456695
141 | 509 | 1059.593 | 3.552322 | -1.987008 | 30.79791 | 1.456695
141 | 509 | 1069.015 | 3.55023 | -1.990212 | 30.85031 | 1.456695
141 | 509 | 1078.375 | 3.547858 | -1.989115 | 30.89409 | 1.456695
141 | 509 | 1087.75 | 3.545705 | -1.991655 | 30.9436 | 1.456695
141 | 509 | 1097.156 | 3.543525 | -1.992688 | 30.99403 | 1.456695
141 | 509 | 1106.484 | 3.541776 | -1.986086 | 31.03391 | 1.456695
141 | 509 | 1115.843 | 3.539442 | -1.98794 | 31.07797 | 1.456695
141 | 509 | 1125.171 | 3.537425 | -1.988642 | 31.10469 | 1.456695
141 | 509 | 1134.609 | 3.535208 | -1.98997 | 31.14574 | 1.456695
141 | 509 | 1143.968 | 3.533237 | -1.988996 | 31.19567 | 1.456695
141 | 509 | 1153.296 | 3.531235 | -1.990227 | 31.22966 | 1.456695
141 | 509 | 1162.687 | 3.52934 | -1.989365 | 31.28073 | 1.456695
141 | 509 | 1172.078 | 3.52733 | -1.991306 | 31.32492 | 1.456695
141 | 509 | 1181.453 | 3.525299 | -1.988721 | 31.37331 | 1.456695
141 | 509 | 1190.875 | 3.523212 | -1.986996 | 31.42431 | 1.456695
141 | 509 | 1200.25 | 3.521304 | -1.987695 | 31.4538 | 1.456695
141 | 509 | 1209.578 | 3.519216 | -1.988901 | 31.50222 | 1.456695
141 | 509 | 1218.968 | 3.51772 | -1.987144 | 31.53822 | 1.456695
141 | 509 | 1228.328 | 3.515672 | -1.991547 | 31.5887 | 1.456695
141 | 509 | 1237.671 | 3.513735 | -1.990273 | 31.63756 | 1.456695
141 | 509 | 1247.031 | 3.511979 | -1.990837 | 31.68981 | 1.456695
141 | 509 | 1256.39 | 3.510175 | -1.991274 | 31.73878 | 1.456695
141 | 509 | 1265.765 | 3.508321 | -1.989464 | 31.78586 | 1.456695
141 | 509 | 1275.093 | 3.506484 | -1.990767 | 31.82647 | 1.456695
141 | 509 | 1284.515 | 3.504671 | -1.990882 | 31.8475 | 1.456695
141 | 509 | 1293.89 | 3.502964 | -1.989306 | 31.87743 | 1.456695
141 | 509 | 1303.312 | 3.501174 | -1.988489 | 31.93033 | 1.456695
141 | 509 | 1312.734 | 3.499365 | -1.988841 | 31.96699 | 1.456695
141 | 509 | 1322.14 | 3.497566 | -1.990621 | 32.0218 | 1.456695
141 | 509 | 1331.562 | 3.49591 | -1.991043 | 32.05599 | 1.456695
141 | 509 | 1340.921 | 3.494206 | -1.987285 | 32.09786 | 1.456695
141 | 509 | 1350.281 | 3.492527 | -1.990132 | 32.13957 | 1.456695
141 | 509 | 1359.656 | 3.490918 | -1.98794 | 32.19263 | 1.456695
141 | 509 | 1368.953 | 3.489143 | -1.988132 | 32.22703 | 1.456695
141 | 509 | 1378.312 | 3.487699 | -1.990534 | 32.2692 | 1.456695
141 | 509 | 1387.718 | 3.486028 | -1.990362 | 32.31459 | 1.456695
141 | 509 | 1397.093 | 3.484255 | -1.991794 | 32.3537 | 1.456695
141 | 509 | 1406.468 | 3.482785 | -1.989745 | 32.39662 | 1.456695
141 | 509 | 1415.859 | 3.481152 | -1.989351 | 32.43865 | 1.456695
141 | 509 | 1425.218 | 3.479753 | -1.990972 | 32.47119 | 1.456695
141 | 509 | 1434.578 | 3.477803 | -1.987235 | 32.51368 | 1.456695
141 | 509 | 1443.937 | 3.476331 | -1.989982 | 32.56451 | 1.456695
141 | 509 | 1453.296 | 3.474749 | -1.987647 | 32.60409 | 1.456695
141 | 509 | 1462.687 | 3.473201 | -1.98821 | 32.63822 | 1.456695
141 | 509 | 1472.015 | 3.471651 | -1.987373 | 32.67691 | 1.456695
141 | 509 | 1481.421 | 3.470008 | -1.990286 | 32.73028 | 1.456695
141 | 509 | 1490.796 | 3.468586 | -1.991648 | 32.77443 | 1.456695
141 | 509 | 1500.14 | 3.467061 | -1.989651 | 32.80737 | 1.456695
141 | 509 | 1509.531 | 3.465641 | -1.987932 | 32.84778 | 1.456695
141 | 509 | 1518.906 | 3.464205 | -1.98936 | 32.89231 | 1.456695
141 | 509 | 1528.25 | 3.462526 | -1.990636 | 32.948 | 1.456695
141 | 509 | 1537.625 | 3.461198 | -1.989815 | 32.97474 | 1.456695
141 | 509 | 1547 | 3.45961 | -1.990666 | 33.01927 | 1.456695
141 | 509 | 1556.359 | 3.458046 | -1.987198 | 33.05415 | 1.456695
141 | 509 | 1565.781 | 3.456507 | -1.990778 | 33.11118 | 1.456695
141 | 509 | 1575.093 | 3.45513 | -1.988482 | 33.13492 | 1.456695
141 | 509 | 1584.453 | 3.453624 | -1.989133 | 33.17746 | 1.456695
141 | 509 | 1593.843 | 3.452061 | -1.988969 | 33.21215 | 1.456695
141 | 509 | 1603.187 | 3.450505 | -1.990281 | 33.26531 | 1.456695
141 | 509 | 1612.578 | 3.448954 | -1.989687 | 33.30582 | 1.456695
141 | 509 | 1621.921 | 3.447491 | -1.99147 | 33.34214 | 1.456695
141 | 509 | 1631.281 | 3.445994 | -1.99131 | 33.38213 | 1.456695
141 | 509 | 1640.671 | 3.44444 | -1.989967 | 33.43062 | 1.456695
141 | 509 | 1650.062 | 3.442881 | -1.990078 | 33.46654 | 1.456695
141 | 509 | 1659.406 | 3.441574 | -1.989816 | 33.50396 | 1.456695
141 | 509 | 1668.781 | 3.439923 | -1.987595 | 33.55576 | 1.456695
141 | 509 | 1678.187 | 3.438378 | -1.988642 | 33.60196 | 1.456695
141 | 509 | 1687.562 | 3.437169 | -1.991168 | 33.64589 | 1.456695
141 | 509 | 1696.953 | 3.435421 | -1.990543 | 33.67485 | 1.456695
141 | 509 | 1706.296 | 3.43402 | -1.988482 | 33.72574 | 1.456695
141 | 509 | 1715.593 | 3.432319 | -1.987531 | 33.75739 | 1.456695
141 | 509 | 1724.984 | 3.430741 | -1.99153 | 33.80829 | 1.456695
141 | 509 | 1734.343 | 3.429436 | -1.990556 | 33.85718 | 1.456695
141 | 509 | 1743.734 | 3.427789 | -1.989086 | 33.8918 | 1.456695
141 | 509 | 1753.093 | 3.426347 | -1.989142 | 33.94878 | 1.456695
141 | 509 | 1762.453 | 3.424806 | -1.98805 | 33.98711 | 1.456695
141 | 509 | 1771.859 | 3.4233 | -1.990866 | 34.03079 | 1.456695
141 | 509 | 1781.187 | 3.421551 | -1.988061 | 34.07414 | 1.456695
141 | 509 | 1790.593 | 3.420016 | -1.988239 | 34.1035 | 1.456695
141 | 509 | 1799.953 | 3.418462 | -1.98836 | 34.14479 | 1.456695
141 | 509 | 1809.312 | 3.416936 | -1.992214 | 34.19628 | 1.456695
141 | 509 | 1818.64 | 3.415394 | -1.988017 | 34.23834 | 1.456695
141 | 509 | 1828.015 | 3.413855 | -1.990023 | 34.28122 | 1.456695
141 | 509 | 1837.39 | 3.412113 | -1.988761 | 34.31575 | 1.456695
141 | 509 | 1846.75 | 3.410571 | -1.988738 | 34.36101 | 1.456695
141 | 509 | 1856.171 | 3.409046 | -1.989877 | 34.39886 | 1.456695
141 | 509 | 1865.562 | 3.407288 | -1.989374 | 34.4313 | 1.456695
141 | 509 | 1874.906 | 3.405437 | -1.991921 | 34.48952 | 1.456695
141 | 509 | 1884.25 | 3.404025 | -1.988311 | 34.54518 | 1.456695
141 | 509 | 1893.609 | 3.402232 | -1.988584 | 34.58134 | 1.456695
141 | 509 | 1902.953 | 3.400773 | -1.992101 | 34.62885 | 1.456695
141 | 509 | 1912.343 | 3.398949 | -1.990081 | 34.66719 | 1.456695
141 | 509 | 1921.75 | 3.397169 | -1.989587 | 34.72119 | 1.456695
141 | 509 | 1931.093 | 3.39546 | -1.988998 | 34.75929 | 1.456695
141 | 509 | 1940.468 | 3.393746 | -1.988771 | 34.81074 | 1.456695
141 | 509 | 1949.828 | 3.392147 | -1.987515 | 34.86011 | 1.456695
141 | 509 | 1959.203 | 3.390422 | -1.987039 | 34.90301 | 1.456695
141 | 509 | 1968.562 | 3.388485 | -1.988991 | 34.94098 | 1.456695
141 | 509 | 1977.921 | 3.386489 | -1.990181 | 34.99954 | 1.456695
141 | 509 | 1987.328 | 3.384991 | -1.989549 | 35.03591 | 1.456695
141 | 509 | 1996.671 | 3.382782 | -1.989781 | 35.07571 | 1.456695
141 | 509 | 2006.046 | 3.381046 | -1.988965 | 35.12817 | 1.456695
141 | 509 | 2015.421 | 3.379046 | -1.988772 | 35.19964 | 1.456695
141 | 509 | 2024.781 | 3.37706 | -1.988077 | 35.23913 | 1.456695
141 | 509 | 2034.093 | 3.375174 | -1.988043 | 35.26426 | 1.456695
141 | 509 | 2043.484 | 3.37322 | -1.98755 | 35.31649 | 1.456695
141 | 509 | 2052.906 | 3.370923 | -1.988661 | 35.3744 | 1.456695
141 | 509 | 2062.296 | 3.369029 | -1.988879 | 35.41863 | 1.456695
141 | 509 | 2071.656 | 3.36709 | -1.991642 | 35.48008 | 1.456695
141 | 509 | 2081.046 | 3.364708 | -1.986242 | 35.51258 | 1.456695
141 | 509 | 2090.437 | 3.362644 | -1.988902 | 35.56058 | 1.456695
141 | 509 | 2099.781 | 3.360493 | -1.986387 | 35.60559 | 1.456695
141 | 509 | 2109.125 | 3.358143 | -1.990621 | 35.64729 | 1.456695
141 | 509 | 2118.5 | 3.355405 | -1.988656 | 35.69085 | 1.456695
141 | 509 | 2127.828 | 3.353158 | -1.989434 | 35.73677 | 1.456695
141 | 509 | 2137.203 | 3.350712 | -1.987875 | 35.7871 | 1.456695
141 | 509 | 2146.593 | 3.348256 | -1.990108 | 35.8624 | 1.456695
141 | 509 | 2155.937 | 3.34559 | -1.988329 | 35.90684 | 1.456695
141 | 509 | 2165.281 | 3.343084 | -1.988887 | 35.96835 | 1.456695
141 | 509 | 2174.671 | 3.340365 | -1.989396 | 36.00184 | 1.456695
141 | 509 | 2184.062 | 3.337554 | -1.990998 | 36.05007 | 1.456695
141 | 509 | 2193.437 | 3.334614 | -1.989397 | 36.09558 | 1.456695
141 | 509 | 2202.812 | 3.331597 | -1.990257 | 36.15001 | 1.456695
141 | 509 | 2212.171 | 3.328278 | -1.988863 | 36.20702 | 1.456695
141 | 509 | 2221.531 | 3.32508 | -1.989572 | 36.25473 | 1.456695
141 | 509 | 2230.89 | 3.321761 | -1.990985 | 36.31243 | 1.456695
141 | 509 | 2240.25 | 3.318251 | -1.988693 | 36.35932 | 1.456695
141 | 509 | 2249.578 | 3.314578 | -1.989702 | 36.4049 | 1.456695
141 | 509 | 2258.968 | 3.310586 | -1.986028 | 36.45414 | 1.456695
141 | 509 | 2268.359 | 3.306491 | -1.986687 | 36.52663 | 1.456695
141 | 509 | 2277.718 | 3.302715 | -1.988185 | 36.58492 | 1.456695
141 | 509 | 2287.109 | 3.297644 | -1.990413 | 36.64331 | 1.456695
141 | 509 | 2296.5 | 3.293317 | -1.991704 | 36.67329 | 1.456695
141 | 509 | 2305.843 | 3.288491 | -1.98874 | 36.75857 | 1.456695
141 | 509 | 2315.218 | 3.283217 | -1.989727 | 36.81646 | 1.456695
141 | 509 | 2324.562 | 3.277974 | -1.989818 | 36.84993 | 1.456695
141 | 509 | 2333.875 | 3.272402 | -1.989685 | 36.91337 | 1.456695
141 | 509 | 2343.39 | 3.266319 | -1.989069 | 36.95817 | 1.456695
141 | 509 | 2352.875 | 3.259935 | -1.989582 | 37.04348 | 1.456695
141 | 509 | 2362.343 | 3.253454 | -1.988641 | 37.12001 | 1.456695
141 | 509 | 2371.796 | 3.246384 | -1.990124 | 37.17094 | 1.456695
141 | 509 | 2381.312 | 3.238735 | -1.989788 | 37.2339 | 1.456695
141 | 509 | 2390.781 | 3.230902 | -1.989574 | 37.30627 | 1.456695
141 | 509 | 2400.234 | 3.222796 | -1.988751 | 37.36357 | 1.456695
141 | 509 | 2409.703 | 3.213983 | -1.988541 | 37.41477 | 1.456695
141 | 509 | 2419.218 | 3.204904 | -1.9884 | 37.5006 | 1.456695
141 | 509 | 2428.875 | 3.195142 | -1.988077 | 37.55014 | 1.456695
141 | 509 | 2438.468 | 3.184634 | -1.991353 | 37.63463 | 1.456695
141 | 509 | 2448.078 | 3.173893 | -1.987418 | 37.70535 | 1.456695
141 | 509 | 2457.75 | 3.16236 | -1.988348 | 37.76525 | 1.456695
141 | 509 | 2467.437 | 3.150093 | -1.990635 | 37.8222 | 1.456695
141 | 509 | 2477 | 3.137484 | -1.990128 | 37.90456 | 1.456695
141 | 509 | 2486.656 | 3.123889 | -1.986826 | 37.9953 | 1.456695
141 | 509 | 2496.296 | 3.109698 | -1.986037 | 38.07606 | 1.456695
141 | 509 | 2505.953 | 3.094498 | -1.987737 | 38.15145 | 1.456695
141 | 509 | 2515.609 | 3.078308 | -1.989755 | 38.24009 | 1.456695
141 | 509 | 2525.218 | 3.061348 | -1.988925 | 38.33211 | 1.456695
141 | 509 | 2534.89 | 3.043558 | -1.988934 | 38.40531 | 1.456695
141 | 509 | 2544.5 | 3.024227 | -1.991967 | 38.48285 | 1.456695
141 | 509 | 2554.171 | 3.004007 | -1.987045 | 38.58571 | 1.456695
141 | 509 | 2563.812 | 2.982866 | -1.988356 | 38.69357 | 1.456695
141 | 509 | 2573.468 | 2.960172 | -1.98848 | 38.80154 | 1.456695
141 | 509 | 2583.078 | 2.936321 | -1.989398 | 38.92942 | 1.456695
141 | 509 | 2592.75 | 2.911388 | -1.989711 | 39.05306 | 1.456695
141 | 509 | 2602.39 | 2.88502 | -1.988549 | 39.14158 | 1.456695
141 | 509 | 2612.031 | 2.855811 | -1.987391 | 39.29516 | 1.456695
141 | 509 | 2621.687 | 2.821882 | -1.990246 | 39.43216 | 1.456695
141 | 509 | 2631.312 | 2.78156 | -1.989228 | 39.58556 | 1.456695
141 | 509 | 2640.921 | 2.731585 | -1.987448 | 39.72019 | 1.456695
141 | 509 | 2650.625 | 2.667461 | -1.986342 | 39.84619 | 1.456695
141 | 509 | 2660.234 | 2.582765 | -1.987582 | 39.98527 | 1.456695
141 | 509 | 2669.89 | 2.464327 | -1.989671 | 40.17483 | 1.456695
141 | 509 | 2679.531 | 2.293065 | -1.988113 | 40.38596 | 1.456695
141 | 509 | 2689.203 | 2.072469 | -1.987658 | 40.67973 | 1.456695
141 | 509 | 2698.984 | 2.796611 | -1.571411e-05 | 40.8727 | 1.456695
141 | 509 | 2708.89 | 2.920607 | 0.001178156 | 40.87704 | 1.456695
141 | 509 | 2718.593 | 2.996126 | -0.003919221 | 40.82195 | 1.456695
141 | 509 | 2728.359 | 3.056672 | -0.0008006188 | 40.7535 | 1.456695
141 | 509 | 2738.078 | 3.107855 | -0.003302275 | 40.63197 | 1.456695
141 | 509 | 2747.812 | 3.151448 | -0.001199861 | 40.52534 | 1.456695
141 | 509 | 2757.578 | 3.188734 | -0.00280137 | 40.37961 | 1.456695
141 | 509 | 2767.312 | 3.219406 | -0.003333962 | 40.20606 | 1.456695
141 | 509 | 2777.078 | 3.246143 | 0.001536525 | 40.06851 | 1.456695
141 | 509 | 2786.796 | 3.269154 | -0.001681859 | 39.89041 | 1.456695
141 | 509 | 2796.578 | 3.289671 | -0.001799034 | 39.71656 | 1.456695
141 | 509 | 2806.39 | 3.308034 | -0.001392211 | 39.54569 | 1.456695
141 | 509 | 2816.14 | 3.324634 | -0.003435443 | 39.40487 | 1.456695
141 | 509 | 2825.89 | 3.339509 | 0.0007292261 | 39.23938 | 1.456695
141 | 509 | 2835.64 | 3.353157 | -0.003369567 | 39.07357 | 1.456695
141 | 509 | 2845.343 | 3.365584 | -0.0005634517 | 38.89415 | 1.456695
141 | 509 | 2855.093 | 3.377108 | -0.0008091499 | 38.73207 | 1.456695
142 | 513 | 0 | 4.199504 | -0.002470995 | 23.61384 | 1.451355
142 | 513 | 9.375 | 4.199564 | -0.00200748 | 23.62014 | 1.451355
142 | 513 | 19.516 | 3.989743 | -1.990617 | 23.64539 | 1.451355
142 | 513 | 28.906 | 3.969563 | -1.98858 | 23.7101 | 1.451355
142 | 513 | 38.25 | 3.95382 | -1.988691 | 23.79444 | 1.451355
142 | 513 | 47.61 | 3.940803 | -1.989888 | 23.87508 | 1.451355
142 | 513 | 57 | 3.929064 | -1.992088 | 23.98773 | 1.451355
142 | 513 | 66.313 | 3.91882 | -1.987059 | 24.09034 | 1.451355
142 | 513 | 75.672 | 3.909795 | -1.987328 | 24.21171 | 1.451355
142 | 513 | 85.031 | 3.901318 | -1.989466 | 24.31333 | 1.451355
142 | 513 | 94.375 | 3.893224 | -1.987375 | 24.4166 | 1.451355
142 | 513 | 103.719 | 3.886071 | -1.988933 | 24.53172 | 1.451355
142 | 513 | 113.078 | 3.879104 | -1.989294 | 24.63746 | 1.451355
142 | 513 | 122.485 | 3.873018 | -1.990706 | 24.75147 | 1.451355
142 | 513 | 131.844 | 3.86701 | -1.990568 | 24.86037 | 1.451355
142 | 513 | 141.219 | 3.861175 | -1.989366 | 24.97479 | 1.451355
142 | 513 | 150.547 | 3.856044 | -1.991631 | 25.0896 | 1.451355
142 | 513 | 159.922 | 3.850795 | -1.989648 | 25.2011 | 1.451355
142 | 513 | 169.328 | 3.846065 | -1.987529 | 25.30745 | 1.451355
142 | 513 | 178.688 | 3.841552 | -1.989479 | 25.42383 | 1.451355
142 | 513 | 188.063 | 3.837201 | -1.991054 | 25.52508 | 1.451355
142 | 513 | 197.438 | 3.832901 | -1.990322 | 25.63121 | 1.451355
142 | 513 | 206.766 | 3.828777 | -1.990157 | 25.74294 | 1.451355
142 | 513 | 216.172 | 3.824844 | -1.989075 | 25.8514 | 1.451355
142 | 513 | 225.516 | 3.820967 | -1.989842 | 25.9642 | 1.451355
142 | 513 | 234.875 | 3.817394 | -1.986477 | 26.06502 | 1.451355
142 | 513 | 244.281 | 3.813686 | -1.989002 | 26.16658 | 1.451355
142 | 513 | 253.578 | 3.810229 | -1.988096 | 26.26883 | 1.451355
142 | 513 | 262.891 | 3.806742 | -1.989297 | 26.37611 | 1.451355
142 | 513 | 272.297 | 3.803448 | -1.990932 | 26.48217 | 1.451355
142 | 513 | 281.719 | 3.800112 | -1.991986 | 26.58628 | 1.451355
142 | 513 | 291.063 | 3.79663 | -1.987797 | 26.69093 | 1.451355
142 | 513 | 300.485 | 3.793408 | -1.990128 | 26.78652 | 1.451355
142 | 513 | 309.813 | 3.789918 | -1.990116 | 26.89888 | 1.451355
142 | 513 | 319.188 | 3.78678 | -1.987993 | 26.98772 | 1.451355
142 | 513 | 328.516 | 3.78315 | -1.990368 | 27.09538 | 1.451355
142 | 513 | 337.985 | 3.779907 | -1.990057 | 27.19057 | 1.451355
142 | 513 | 347.36 | 3.77639 | -1.988813 | 27.29378 | 1.451355
142 | 513 | 356.75 | 3.772765 | -1.987596 | 27.38972 | 1.451355
142 | 513 | 366.063 | 3.769395 | -1.990691 | 27.49382 | 1.451355
142 | 513 | 375.422 | 3.765778 | -1.99104 | 27.59005 | 1.451355
142 | 513 | 384.813 | 3.762193 | -1.989587 | 27.68964 | 1.451355
142 | 513 | 394.188 | 3.75876 | -1.987613 | 27.79289 | 1.451355
142 | 513 | 403.547 | 3.755035 | -1.989741 | 27.88004 | 1.451355
142 | 513 | 412.906 | 3.751201 | -1.987463 | 27.95817 | 1.451355
142 | 513 | 422.281 | 3.747419 | -1.989562 | 28.05528 | 1.451355
142 | 513 | 431.61 | 3.743651 | -1.988485 | 28.14422 | 1.451355
142 | 513 | 441 | 3.739898 | -1.991189 | 28.22828 | 1.451355
142 | 513 | 450.328 | 3.736068 | -1.989582 | 28.31908 | 1.451355
142 | 513 | 459.735 | 3.732145 | -1.989099 | 28.38225 | 1.451355
142 | 513 | 469.11 | 3.728405 | -1.989358 | 28.45513 | 1.451355
142 | 513 | 478.438 | 3.724729 | -1.990547 | 28.52344 | 1.451355
142 | 513 | 487.766 | 3.720858 | -1.987027 | 28.58758 | 1.451355
142 | 513 | 497.063 | 3.717201 | -1.988006 | 28.65512 | 1.451355
142 | 513 | 506.422 | 3.713441 | -1.990389 | 28.72809 | 1.451355
142 | 513 | 515.75 | 3.709857 | -1.99049 | 28.78085 | 1.451355
142 | 513 | 525.141 | 3.706268 | -1.988755 | 28.82861 | 1.451355
142 | 513 | 534.438 | 3.702792 | -1.98809 | 28.87574 | 1.451355
142 | 513 | 543.828 | 3.699394 | -1.991512 | 28.92313 | 1.451355
142 | 513 | 553.235 | 3.695715 | -1.990517 | 28.95895 | 1.451355
142 | 513 | 562.61 | 3.692557 | -1.985941 | 28.99173 | 1.451355
142 | 513 | 571.969 | 3.689171 | -1.990729 | 29.03651 | 1.451355
142 | 513 | 581.36 | 3.6857 | -1.991507 | 29.05893 | 1.451355
142 | 513 | 590.719 | 3.682639 | -1.99067 | 29.08542 | 1.451355
142 | 513 | 600.11 | 3.679474 | -1.987133 | 29.11977 | 1.451355
142 | 513 | 609.5 | 3.676318 | -1.989363 | 29.14308 | 1.451355
142 | 513 | 618.844 | 3.673024 | -1.98922 | 29.16647 | 1.451355
142 | 513 | 628.203 | 3.670248 | -1.991253 | 29.19978 | 1.451355
142 | 513 | 637.563 | 3.667048 | -1.989417 | 29.21533 | 1.451355
142 | 513 | 646.906 | 3.664119 | -1.988953 | 29.242 | 1.451355
142 | 513 | 656.25 | 3.661146 | -1.991087 | 29.24163 | 1.451355
142 | 513 | 665.641 | 3.658028 | -1.989617 | 29.25531 | 1.451355
142 | 513 | 675 | 3.655305 | -1.989864 | 29.28065 | 1.451355
142 | 513 | 684.375 | 3.652423 | -1.991996 | 29.2964 | 1.451355
142 | 513 | 693.766 | 3.649442 | -1.990382 | 29.31148 | 1.451355
142 | 513 | 703.078 | 3.646619 | -1.989585 | 29.32901 | 1.451355
142 | 513 | 712.485 | 3.643901 | -1.989074 | 29.36702 | 1.451355
142 | 513 | 721.86 | 3.641072 | -1.988089 | 29.37113 | 1.451355
142 | 513 | 731.219 | 3.63814 | -1.989933 | 29.40832 | 1.451355
142 | 513 | 740.61 | 3.635324 | -1.988787 | 29.41469 | 1.451355
142 | 513 | 749.953 | 3.632595 | -1.988462 | 29.4349 | 1.451355
142 | 513 | 759.328 | 3.629712 | -1.990105 | 29.4546 | 1.451355
142 | 513 | 768.656 | 3.627125 | -1.987354 | 29.48367 | 1.451355
142 | 513 | 778.078 | 3.624317 | -1.992834 | 29.51266 | 1.451355
142 | 513 | 787.422 | 3.621758 | -1.989522 | 29.54475 | 1.451355
142 | 513 | 796.797 | 3.619006 | -1.991081 | 29.56647 | 1.451355
142 | 513 | 806.172 | 3.616207 | -1.987622 | 29.5779 | 1.451355
142 | 513 | 815.547 | 3.613628 | -1.989043 | 29.61202 | 1.451355
142 | 513 | 824.906 | 3.610947 | -1.98798 | 29.65652 | 1.451355
142 | 513 | 834.281 | 3.608306 | -1.987488 | 29.69172 | 1.451355
142 | 513 | 843.641 | 3.605709 | -1.990798 | 29.73064 | 1.451355
142 | 513 | 853.047 | 3.603016 | -1.991023 | 29.76619 | 1.451355
142 | 513 | 862.36 | 3.600302 | -1.988125 | 29.80378 | 1.451355
142 | 513 | 871.719 | 3.59779 | -1.990616 | 29.84798 | 1.451355
142 | 513 | 881.141 | 3.595355 | -1.989712 | 29.87716 | 1.451355
142 | 513 | 890.469 | 3.592705 | -1.988415 | 29.9158 | 1.451355
142 | 513 | 899.781 | 3.590395 | -1.990221 | 29.94444 | 1.451355
142 | 513 | 909.219 | 3.587914 | -1.989915 | 29.97455 | 1.451355
142 | 513 | 918.594 | 3.585245 | -1.988734 | 30.01147 | 1.451355
142 | 513 | 927.969 | 3.58258 | -1.988547 | 30.04645 | 1.451355
142 | 513 | 937.36 | 3.580102 | -1.987956 | 30.08783 | 1.451355
142 | 513 | 946.719 | 3.577838 | -1.990558 | 30.14665 | 1.451355
142 | 513 | 956.078 | 3.575254 | -1.989194 | 30.18601 | 1.451355
142 | 513 | 965.438 | 3.572924 | -1.988911 | 30.23915 | 1.451355
142 | 513 | 974.844 | 3.570739 | -1.989501 | 30.28212 | 1.451355
142 | 513 | 984.172 | 3.568285 | -1.989019 | 30.31646 | 1.451355
142 | 513 | 993.531 | 3.565833 | -1.988909 | 30.35918 | 1.451355
142 | 513 | 1002.86 | 3.563447 | -1.990132 | 30.40951 | 1.451355
142 | 513 | 1012.25 | 3.561018 | -1.992512 | 30.46322 | 1.451355
142 | 513 | 1021.578 | 3.558993 | -1.989753 | 30.49552 | 1.451355
142 | 513 | 1030.953 | 3.556543 | -1.989634 | 30.54913 | 1.451355
142 | 513 | 1040.36 | 3.554336 | -1.989031 | 30.58378 | 1.451355
142 | 513 | 1049.688 | 3.552244 | -1.990617 | 30.62648 | 1.451355
142 | 513 | 1059.031 | 3.549959 | -1.990491 | 30.66673 | 1.451355
142 | 513 | 1068.36 | 3.547769 | -1.98996 | 30.7127 | 1.451355
142 | 513 | 1077.75 | 3.545539 | -1.99226 | 30.76868 | 1.451355
142 | 513 | 1087.235 | 3.543482 | -1.990443 | 30.81364 | 1.451355
142 | 513 | 1096.578 | 3.541055 | -1.991041 | 30.84459 | 1.451355
142 | 513 | 1105.922 | 3.539084 | -1.987845 | 30.88713 | 1.451355
142 | 513 | 1115.297 | 3.537066 | -1.988129 | 30.93872 | 1.451355
142 | 513 | 1124.672 | 3.534961 | -1.989929 | 30.98061 | 1.451355
142 | 513 | 1134.047 | 3.532922 | -1.992238 | 31.01899 | 1.451355
142 | 513 | 1143.438 | 3.530881 | -1.989822 | 31.08089 | 1.451355
142 | 513 | 1152.813 | 3.528821 | -1.989566 | 31.122 | 1.451355
142 | 513 | 1162.172 | 3.526865 | -1.989685 | 31.17051 | 1.451355
142 | 513 | 1171.563 | 3.52488 | -1.990378 | 31.21689 | 1.451355
142 | 513 | 1180.922 | 3.523052 | -1.98944 | 31.2533 | 1.451355
142 | 513 | 1190.25 | 3.520961 | -1.991224 | 31.29684 | 1.451355
142 | 513 | 1199.578 | 3.518956 | -1.988611 | 31.3452 | 1.451355
142 | 513 | 1209.016 | 3.516927 | -1.990402 | 31.3854 | 1.451355
142 | 513 | 1218.438 | 3.515075 | -1.990849 | 31.41279 | 1.451355
142 | 513 | 1227.828 | 3.513205 | -1.985703 | 31.47352 | 1.451355
142 | 513 | 1237.172 | 3.511348 | -1.989884 | 31.51641 | 1.451355
142 | 513 | 1246.531 | 3.509569 | -1.988039 | 31.55753 | 1.451355
142 | 513 | 1255.906 | 3.507747 | -1.989219 | 31.60293 | 1.451355
142 | 513 | 1265.266 | 3.506057 | -1.990315 | 31.64003 | 1.451355
142 | 513 | 1274.625 | 3.504118 | -1.988901 | 31.68567 | 1.451355
142 | 513 | 1283.969 | 3.502288 | -1.989669 | 31.73448 | 1.451355
142 | 513 | 1293.328 | 3.500474 | -1.989244 | 31.76872 | 1.451355
142 | 513 | 1302.688 | 3.498692 | -1.989096 | 31.82052 | 1.451355
142 | 513 | 1312.047 | 3.496943 | -1.9897 | 31.85758 | 1.451355
142 | 513 | 1321.391 | 3.495236 | -1.988066 | 31.8875 | 1.451355
142 | 513 | 1330.735 | 3.493707 | -1.988626 | 31.93105 | 1.451355
142 | 513 | 1340.172 | 3.491909 | -1.989676 | 31.97155 | 1.451355
142 | 513 | 1349.5 | 3.490314 | -1.991234 | 32.02309 | 1.451355
142 | 513 | 1358.844 | 3.488597 | -1.987621 | 32.06946 | 1.451355
142 | 513 | 1368.266 | 3.487004 | -1.992233 | 32.12005 | 1.451355
142 | 513 | 1377.625 | 3.485186 | -1.989025 | 32.14928 | 1.451355
142 | 513 | 1387 | 3.483533 | -1.989835 | 32.18999 | 1.451355
142 | 513 | 1396.328 | 3.481923 | -1.990004 | 32.24354 | 1.451355
142 | 513 | 1405.719 | 3.480341 | -1.988787 | 32.27701 | 1.451355
142 | 513 | 1415.078 | 3.478654 | -1.987978 | 32.32029 | 1.451355
142 | 513 | 1424.5 | 3.477182 | -1.98981 | 32.35933 | 1.451355
142 | 513 | 1433.891 | 3.475627 | -1.990842 | 32.411 | 1.451355
142 | 513 | 1443.203 | 3.474037 | -1.987743 | 32.43769 | 1.451355
142 | 513 | 1452.563 | 3.472311 | -1.988421 | 32.49413 | 1.451355
142 | 513 | 1461.922 | 3.470921 | -1.987972 | 32.54141 | 1.451355
142 | 513 | 1471.328 | 3.469406 | -1.991037 | 32.57922 | 1.451355
142 | 513 | 1480.688 | 3.467752 | -1.988532 | 32.62147 | 1.451355
142 | 513 | 1490.094 | 3.466248 | -1.989881 | 32.66861 | 1.451355
142 | 513 | 1499.422 | 3.464841 | -1.99007 | 32.71549 | 1.451355
142 | 513 | 1508.75 | 3.463365 | -1.991946 | 32.75053 | 1.451355
142 | 513 | 1518.141 | 3.461695 | -1.990613 | 32.7947 | 1.451355
142 | 513 | 1527.485 | 3.460054 | -1.990076 | 32.83716 | 1.451355
142 | 513 | 1536.922 | 3.458607 | -1.987944 | 32.87575 | 1.451355
142 | 513 | 1546.297 | 3.457079 | -1.985533 | 32.90166 | 1.451355
142 | 513 | 1555.656 | 3.45563 | -1.990153 | 32.95921 | 1.451355
142 | 513 | 1564.985 | 3.454076 | -1.989056 | 32.99591 | 1.451355
142 | 513 | 1574.328 | 3.45254 | -1.990475 | 33.02794 | 1.451355
142 | 513 | 1583.719 | 3.451058 | -1.988126 | 33.07699 | 1.451355
142 | 513 | 1593.078 | 3.449709 | -1.990399 | 33.12929 | 1.451355
142 | 513 | 1602.485 | 3.448053 | -1.988969 | 33.16773 | 1.451355
142 | 513 | 1611.844 | 3.446661 | -1.990244 | 33.19979 | 1.451355
142 | 513 | 1621.266 | 3.444955 | -1.987337 | 33.24166 | 1.451355
142 | 513 | 1630.641 | 3.443521 | -1.989276 | 33.29494 | 1.451355
142 | 513 | 1640.016 | 3.441831 | -1.992402 | 33.33565 | 1.451355
142 | 513 | 1649.36 | 3.44046 | -1.986594 | 33.37893 | 1.451355
142 | 513 | 1658.719 | 3.438851 | -1.991428 | 33.4139 | 1.451355
142 | 513 | 1668.11 | 3.437439 | -1.98721 | 33.4622 | 1.451355
142 | 513 | 1677.594 | 3.435759 | -1.987524 | 33.51589 | 1.451355
142 | 513 | 1686.985 | 3.434271 | -1.988857 | 33.53678 | 1.451355
142 | 513 | 1696.36 | 3.43278 | -1.990194 | 33.5838 | 1.451355
142 | 513 | 1705.719 | 3.431362 | -1.987421 | 33.62457 | 1.451355
142 | 513 | 1715.078 | 3.429638 | -1.989573 | 33.67194 | 1.451355
142 | 513 | 1724.422 | 3.428332 | -1.986586 | 33.72099 | 1.451355
142 | 513 | 1733.766 | 3.426686 | -1.9887 | 33.77136 | 1.451355
142 | 513 | 1743.125 | 3.425103 | -1.989461 | 33.80272 | 1.451355
142 | 513 | 1752.516 | 3.423573 | -1.988043 | 33.86286 | 1.451355
142 | 513 | 1761.938 | 3.421941 | -1.990348 | 33.89097 | 1.451355
142 | 513 | 1771.266 | 3.420561 | -1.98683 | 33.93511 | 1.451355
142 | 513 | 1780.594 | 3.418881 | -1.987963 | 33.97928 | 1.451355
142 | 513 | 1790.016 | 3.417298 | -1.99074 | 34.01368 | 1.451355
142 | 513 | 1799.344 | 3.415795 | -1.990265 | 34.05494 | 1.451355
142 | 513 | 1808.703 | 3.414249 | -1.989235 | 34.09846 | 1.451355
142 | 513 | 1818.063 | 3.41253 | -1.986127 | 34.14997 | 1.451355
142 | 513 | 1827.406 | 3.410873 | -1.990188 | 34.21986 | 1.451355
142 | 513 | 1836.781 | 3.409121 | -1.988108 | 34.25579 | 1.451355
142 | 513 | 1846.094 | 3.407758 | -1.987774 | 34.29465 | 1.451355
142 | 513 | 1855.485 | 3.405975 | -1.990974 | 34.3228 | 1.451355
142 | 513 | 1864.813 | 3.404304 | -1.99004 | 34.36669 | 1.451355
142 | 513 | 1874.203 | 3.402714 | -1.988026 | 34.42549 | 1.451355
142 | 513 | 1883.594 | 3.401051 | -1.987811 | 34.47361 | 1.451355
142 | 513 | 1893 | 3.399169 | -1.987841 | 34.51549 | 1.451355
142 | 513 | 1902.36 | 3.397847 | -1.989324 | 34.56026 | 1.451355
142 | 513 | 1911.703 | 3.39588 | -1.98911 | 34.58855 | 1.451355
142 | 513 | 1921.016 | 3.394345 | -1.988842 | 34.64198 | 1.451355
142 | 513 | 1930.391 | 3.392521 | -1.989959 | 34.68853 | 1.451355
142 | 513 | 1939.75 | 3.3908 | -1.990784 | 34.72297 | 1.451355
142 | 513 | 1949.125 | 3.388842 | -1.989112 | 34.7781 | 1.451355
142 | 513 | 1958.453 | 3.387154 | -1.988439 | 34.80953 | 1.451355
142 | 513 | 1967.828 | 3.385342 | -1.987655 | 34.87765 | 1.451355
142 | 513 | 1977.188 | 3.383459 | -1.990183 | 34.90585 | 1.451355
142 | 513 | 1986.547 | 3.381718 | -1.984562 | 34.96665 | 1.451355
142 | 513 | 1995.969 | 3.379469 | -1.989625 | 35.00764 | 1.451355
142 | 513 | 2005.36 | 3.377848 | -1.989734 | 35.05087 | 1.451355
142 | 513 | 2014.75 | 3.375465 | -1.991128 | 35.10971 | 1.451355
142 | 513 | 2024.11 | 3.373699 | -1.989403 | 35.15598 | 1.451355
142 | 513 | 2033.453 | 3.371758 | -1.993227 | 35.19844 | 1.451355
142 | 513 | 2042.797 | 3.369589 | -1.989014 | 35.24322 | 1.451355
142 | 513 | 2052.156 | 3.367629 | -1.98673 | 35.29407 | 1.451355
142 | 513 | 2061.547 | 3.365288 | -1.991361 | 35.33274 | 1.451355
142 | 513 | 2070.953 | 3.363381 | -1.987611 | 35.38117 | 1.451355
142 | 513 | 2080.281 | 3.361161 | -1.988334 | 35.42961 | 1.451355
142 | 513 | 2089.641 | 3.358905 | -1.988558 | 35.46923 | 1.451355
142 | 513 | 2099.016 | 3.356372 | -1.988758 | 35.53565 | 1.451355
142 | 513 | 2108.36 | 3.353982 | -1.990668 | 35.56967 | 1.451355
142 | 513 | 2117.735 | 3.351881 | -1.987886 | 35.61967 | 1.451355
142 | 513 | 2127.063 | 3.349297 | -1.985965 | 35.67586 | 1.451355
142 | 513 | 2136.422 | 3.346981 | -1.989092 | 35.72704 | 1.451355
142 | 513 | 2145.844 | 3.344067 | -1.988224 | 35.77977 | 1.451355
142 | 513 | 2155.203 | 3.341649 | -1.990327 | 35.83307 | 1.451355
142 | 513 | 2164.547 | 3.338748 | -1.98787 | 35.88736 | 1.451355
142 | 513 | 2173.953 | 3.336016 | -1.989747 | 35.94497 | 1.451355
142 | 513 | 2183.313 | 3.333121 | -1.988161 | 35.99422 | 1.451355
142 | 513 | 2192.672 | 3.330008 | -1.990665 | 36.02955 | 1.451355
142 | 513 | 2202 | 3.326943 | -1.987721 | 36.08395 | 1.451355
142 | 513 | 2211.36 | 3.323856 | -1.988894 | 36.14859 | 1.451355
142 | 513 | 2220.75 | 3.320276 | -1.988999 | 36.19161 | 1.451355
142 | 513 | 2230.11 | 3.3169 | -1.988064 | 36.25639 | 1.451355
142 | 513 | 2239.531 | 3.313203 | -1.989286 | 36.28195 | 1.451355
142 | 513 | 2248.828 | 3.309364 | -1.988679 | 36.34721 | 1.451355
142 | 513 | 2258.266 | 3.305609 | -1.990197 | 36.4081 | 1.451355
142 | 513 | 2267.641 | 3.301063 | -1.990391 | 36.45471 | 1.451355
142 | 513 | 2277.031 | 3.29671 | -1.991388 | 36.52214 | 1.451355
142 | 513 | 2286.391 | 3.29224 | -1.989452 | 36.56789 | 1.451355
142 | 513 | 2295.75 | 3.287712 | -1.989232 | 36.62156 | 1.451355
142 | 513 | 2305.094 | 3.282359 | -1.987335 | 36.68642 | 1.451355
142 | 513 | 2314.453 | 3.277087 | -1.989775 | 36.74394 | 1.451355
142 | 513 | 2323.86 | 3.271401 | -1.988067 | 36.79834 | 1.451355
142 | 513 | 2333.375 | 3.265338 | -1.984474 | 36.86814 | 1.451355
142 | 513 | 2342.844 | 3.259347 | -1.990125 | 36.91732 | 1.451355
142 | 513 | 2352.375 | 3.252517 | -1.990817 | 36.98047 | 1.451355
142 | 513 | 2361.875 | 3.245585 | -1.988607 | 37.05847 | 1.451355
142 | 513 | 2371.422 | 3.238216 | -1.989049 | 37.11732 | 1.451355
142 | 513 | 2380.953 | 3.230177 | -1.990233 | 37.17032 | 1.451355
142 | 513 | 2390.516 | 3.222297 | -1.988864 | 37.23033 | 1.451355
142 | 513 | 2400.078 | 3.213545 | -1.989368 | 37.28617 | 1.451355
142 | 513 | 2409.547 | 3.204679 | -1.989413 | 37.37167 | 1.451355
142 | 513 | 2419.188 | 3.194801 | -1.985241 | 37.45702 | 1.451355
142 | 513 | 2428.922 | 3.184603 | -1.99082 | 37.52291 | 1.451355
142 | 513 | 2438.547 | 3.173836 | -1.988846 | 37.58726 | 1.451355
142 | 513 | 2448.203 | 3.162334 | -1.989818 | 37.65966 | 1.451355
142 | 513 | 2457.86 | 3.150553 | -1.987585 | 37.73784 | 1.451355
142 | 513 | 2467.453 | 3.138017 | -1.987569 | 37.81289 | 1.451355
142 | 513 | 2477.078 | 3.124646 | -1.990536 | 37.90331 | 1.451355
142 | 513 | 2486.766 | 3.110587 | -1.989893 | 37.97137 | 1.451355
142 | 513 | 2496.375 | 3.09551 | -1.989456 | 38.05833 | 1.451355
142 | 513 | 2506.078 | 3.079532 | -1.987097 | 38.13035 | 1.451355
142 | 513 | 2515.797 | 3.06272 | -1.990202 | 38.22575 | 1.451355
142 | 513 | 2525.453 | 3.04513 | -1.991853 | 38.31196 | 1.451355
142 | 513 | 2535.078 | 3.026257 | -1.988679 | 38.40707 | 1.451355
142 | 513 | 2544.703 | 3.006497 | -1.986101 | 38.50267 | 1.451355
142 | 513 | 2554.344 | 2.985476 | -1.987245 | 38.61386 | 1.451355
142 | 513 | 2564.016 | 2.963273 | -1.991784 | 38.70743 | 1.451355
142 | 513 | 2573.641 | 2.940317 | -1.989567 | 38.81546 | 1.451355
142 | 513 | 2583.235 | 2.91619 | -1.988946 | 38.92815 | 1.451355
142 | 513 | 2592.813 | 2.890392 | -1.986019 | 39.0505 | 1.451355
142 | 513 | 2602.469 | 2.86226 | -1.987813 | 39.1621 | 1.451355
142 | 513 | 2612.125 | 2.829725 | -1.99076 | 39.30567 | 1.451355
142 | 513 | 2621.735 | 2.791027 | -1.987531 | 39.45416 | 1.451355
142 | 513 | 2631.297 | 2.743895 | -1.985624 | 39.58851 | 1.451355
142 | 513 | 2640.969 | 2.68367 | -1.988075 | 39.73647 | 1.451355
142 | 513 | 2650.61 | 2.604961 | -1.987213 | 39.90202 | 1.451355
142 | 513 | 2660.266 | 2.496167 | -1.98934 | 40.06821 | 1.451355
142 | 513 | 2669.891 | 2.33967 | -1.986693 | 40.28217 | 1.451355
142 | 513 | 2679.563 | 2.125383 | -1.987519 | 40.52766 | 1.451355
142 | 513 | 2689.281 | 2.810215 | -0.002017756 | 40.71074 | 1.451355
142 | 513 | 2699.031 | 2.929274 | -0.001434849 | 40.73022 | 1.451355
142 | 513 | 2708.844 | 3.005315 | -0.0008751286 | 40.69254 | 1.451355
142 | 513 | 2718.656 | 3.065849 | -0.001868025 | 40.6132 | 1.451355
142 | 513 | 2728.5 | 3.117465 | 0.001152215 | 40.49155 | 1.451355
142 | 513 | 2738.25 | 3.160854 | -0.002835137 | 40.3729 | 1.451355
142 | 513 | 2748.031 | 3.197105 | -0.002833514 | 40.22245 | 1.451355
142 | 513 | 2757.781 | 3.227388 | -0.004176585 | 40.07011 | 1.451355
142 | 513 | 2767.594 | 3.253558 | 0.0005291037 | 39.90729 | 1.451355
142 | 513 | 2777.36 | 3.276543 | -0.00160914 | 39.74804 | 1.451355
142 | 513 | 2787.141 | 3.296866 | -0.002335002 | 39.60049 | 1.451355
142 | 513 | 2796.906 | 3.314782 | -0.004468622 | 39.41749 | 1.451355
142 | 513 | 2806.656 | 3.331329 | -0.003908182 | 39.26451 | 1.451355
142 | 513 | 2816.5 | 3.346133 | -0.002987488 | 39.07353 | 1.451355
142 | 513 | 2826.281 | 3.359616 | -0.001819611 | 38.89779 | 1.451355
142 | 513 | 2836.063 | 3.371989 | -0.003044839 | 38.73717 | 1.451355
142 | 513 | 2845.828 | 3.383624 | -0.003636993 | 38.56001 | 1.451355
142 | 513 | 2855.625 | 3.394007 | -0.001995123 | 38.39541 | 1.451355
143 | 517 | 0 | 4.19991 | -0.003262424 | 23.88538 | 1.451616
143 | 517 | 9.406 | 4.199951 | -0.002195228 | 23.8892 | 1.451616
143 | 517 | 19.531 | 3.990736 | -1.989217 | 23.91732 | 1.451616
143 | 517 | 28.906 | 3.970839 | -1.987807 | 23.97405 | 1.451616
143 | 517 | 38.312 | 3.95492 | -1.988409 | 24.0697 | 1.451616
143 | 517 | 47.687 | 3.941745 | -1.989768 | 24.15644 | 1.451616
143 | 517 | 57.062 | 3.930432 | -1.991559 | 24.27299 | 1.451616
143 | 517 | 66.406 | 3.920201 | -1.991133 | 24.37579 | 1.451616
143 | 517 | 75.765 | 3.910999 | -1.991087 | 24.47896 | 1.451616
143 | 517 | 85.094 | 3.902187 | -1.990051 | 24.5835 | 1.451616
143 | 517 | 94.484 | 3.894692 | -1.989697 | 24.70059 | 1.451616
143 | 517 | 103.859 | 3.887173 | -1.986067 | 24.81608 | 1.451616
143 | 517 | 113.219 | 3.88054 | -1.992483 | 24.92084 | 1.451616
143 | 517 | 122.609 | 3.874399 | -1.989454 | 25.02553 | 1.451616
143 | 517 | 131.969 | 3.868301 | -1.987623 | 25.14364 | 1.451616
143 | 517 | 141.265 | 3.862751 | -1.990525 | 25.24969 | 1.451616
143 | 517 | 150.594 | 3.857599 | -1.987277 | 25.37448 | 1.451616
143 | 517 | 159.906 | 3.85232 | -1.989455 | 25.47111 | 1.451616
143 | 517 | 169.265 | 3.847503 | -1.988347 | 25.58715 | 1.451616
143 | 517 | 178.625 | 3.843089 | -1.994639 | 25.70787 | 1.451616
143 | 517 | 187.984 | 3.838721 | -1.99669 | 25.80977 | 1.451616
143 | 517 | 197.312 | 3.834399 | -1.991447 | 25.91352 | 1.451616
143 | 517 | 206.687 | 3.83055 | -1.99019 | 26.02683 | 1.451616
143 | 517 | 216.14 | 3.826405 | -1.991272 | 26.13297 | 1.451616
143 | 517 | 225.5 | 3.822665 | -1.991831 | 26.23277 | 1.451616
143 | 517 | 234.844 | 3.818823 | -1.98983 | 26.33882 | 1.451616
143 | 517 | 244.234 | 3.815344 | -1.99128 | 26.43738 | 1.451616
143 | 517 | 253.578 | 3.811783 | -1.991329 | 26.54419 | 1.451616
143 | 517 | 262.937 | 3.808321 | -1.989919 | 26.64047 | 1.451616
143 | 517 | 272.328 | 3.804935 | -1.990364 | 26.7526 | 1.451616
143 | 517 | 281.687 | 3.8014 | -1.990924 | 26.85272 | 1.451616
143 | 517 | 291.047 | 3.798141 | -1.991672 | 26.96016 | 1.451616
143 | 517 | 300.422 | 3.794863 | -1.989718 | 27.06426 | 1.451616
143 | 517 | 309.781 | 3.791577 | -1.9887 | 27.17136 | 1.451616
143 | 517 | 319.14 | 3.788192 | -1.989793 | 27.26863 | 1.451616
143 | 517 | 328.5 | 3.784576 | -1.991936 | 27.37684 | 1.451616
143 | 517 | 337.859 | 3.781377 | -1.99004 | 27.46536 | 1.451616
143 | 517 | 347.234 | 3.778018 | -1.986016 | 27.55688 | 1.451616
143 | 517 | 356.578 | 3.774339 | -1.990413 | 27.65588 | 1.451616
143 | 517 | 366.015 | 3.770914 | -1.99157 | 27.75809 | 1.451616
143 | 517 | 375.375 | 3.767269 | -1.989914 | 27.85648 | 1.451616
143 | 517 | 384.734 | 3.763857 | -1.988887 | 27.94905 | 1.451616
143 | 517 | 394.109 | 3.760351 | -1.990133 | 28.03757 | 1.451616
143 | 517 | 403.437 | 3.756475 | -1.990923 | 28.13485 | 1.451616
143 | 517 | 412.812 | 3.753042 | -1.990381 | 28.23502 | 1.451616
143 | 517 | 422.187 | 3.749096 | -1.989487 | 28.32072 | 1.451616
143 | 517 | 431.547 | 3.745396 | -1.991507 | 28.40267 | 1.451616
143 | 517 | 440.875 | 3.741365 | -1.993465 | 28.49215 | 1.451616
143 | 517 | 450.297 | 3.737529 | -1.991063 | 28.5754 | 1.451616
143 | 517 | 459.64 | 3.733724 | -1.988772 | 28.66107 | 1.451616
143 | 517 | 469.062 | 3.729979 | -1.991721 | 28.74157 | 1.451616
143 | 517 | 478.39 | 3.726087 | -1.986439 | 28.81124 | 1.451616
143 | 517 | 487.75 | 3.722286 | -1.991778 | 28.86827 | 1.451616
143 | 517 | 497.172 | 3.718467 | -1.988744 | 28.94622 | 1.451616
143 | 517 | 506.562 | 3.714812 | -1.989028 | 29.00388 | 1.451616
143 | 517 | 515.953 | 3.711183 | -1.989886 | 29.04844 | 1.451616
143 | 517 | 525.297 | 3.707649 | -1.98918 | 29.10116 | 1.451616
143 | 517 | 534.64 | 3.704068 | -1.991688 | 29.15733 | 1.451616
143 | 517 | 543.953 | 3.700709 | -1.988917 | 29.18947 | 1.451616
143 | 517 | 553.297 | 3.697151 | -1.987829 | 29.23391 | 1.451616
143 | 517 | 562.703 | 3.693594 | -1.992091 | 29.28564 | 1.451616
143 | 517 | 572.031 | 3.690325 | -1.991698 | 29.31014 | 1.451616
143 | 517 | 581.39 | 3.687165 | -1.988495 | 29.34169 | 1.451616
143 | 517 | 590.734 | 3.684011 | -1.9891 | 29.36209 | 1.451616
143 | 517 | 600.094 | 3.680652 | -1.986377 | 29.39102 | 1.451616
143 | 517 | 609.453 | 3.677656 | -1.991558 | 29.42071 | 1.451616
143 | 517 | 618.812 | 3.674605 | -1.989339 | 29.44601 | 1.451616
143 | 517 | 628.172 | 3.671322 | -1.993992 | 29.46758 | 1.451616
143 | 517 | 637.531 | 3.668296 | -1.989086 | 29.49261 | 1.451616
143 | 517 | 646.859 | 3.665567 | -1.991297 | 29.50246 | 1.451616
143 | 517 | 656.234 | 3.662327 | -1.988954 | 29.52297 | 1.451616
143 | 517 | 665.625 | 3.659463 | -1.990215 | 29.53882 | 1.451616
143 | 517 | 675.015 | 3.656419 | -1.991438 | 29.56592 | 1.451616
143 | 517 | 684.344 | 3.653674 | -1.990362 | 29.581 | 1.451616
143 | 517 | 693.703 | 3.65066 | -1.988618 | 29.59138 | 1.451616
143 | 517 | 703.078 | 3.647938 | -1.987881 | 29.60473 | 1.451616
143 | 517 | 712.469 | 3.64508 | -1.988018 | 29.62987 | 1.451616
143 | 517 | 721.844 | 3.642212 | -1.988023 | 29.65279 | 1.451616
143 | 517 | 731.172 | 3.639201 | -1.990139 | 29.67744 | 1.451616
143 | 517 | 740.578 | 3.63675 | -1.98744 | 29.69823 | 1.451616
143 | 517 | 749.906 | 3.633846 | -1.992505 | 29.70504 | 1.451616
143 | 517 | 759.297 | 3.631037 | -1.990518 | 29.72926 | 1.451616
143 | 517 | 768.687 | 3.628479 | -1.99025 | 29.76866 | 1.451616
143 | 517 | 778.015 | 3.625699 | -1.988188 | 29.79135 | 1.451616
143 | 517 | 787.375 | 3.622855 | -1.990428 | 29.82258 | 1.451616
143 | 517 | 796.734 | 3.620375 | -1.988899 | 29.8454 | 1.451616
143 | 517 | 806.078 | 3.61763 | -1.989054 | 29.87091 | 1.451616
143 | 517 | 815.484 | 3.614864 | -1.991125 | 29.8991 | 1.451616
143 | 517 | 824.844 | 3.612305 | -1.988894 | 29.92801 | 1.451616
143 | 517 | 834.219 | 3.609637 | -1.990806 | 29.9809 | 1.451616
143 | 517 | 843.547 | 3.606914 | -1.990186 | 30.01417 | 1.451616
143 | 517 | 852.906 | 3.604389 | -1.993803 | 30.03653 | 1.451616
143 | 517 | 862.344 | 3.601725 | -1.988759 | 30.08655 | 1.451616
143 | 517 | 871.687 | 3.599115 | -1.98728 | 30.12138 | 1.451616
143 | 517 | 881.047 | 3.596508 | -1.990052 | 30.16267 | 1.451616
143 | 517 | 890.39 | 3.594018 | -1.991681 | 30.19312 | 1.451616
143 | 517 | 899.797 | 3.591487 | -1.989338 | 30.2457 | 1.451616
143 | 517 | 909.14 | 3.589005 | -1.989934 | 30.27275 | 1.451616
143 | 517 | 918.531 | 3.586472 | -1.987125 | 30.31804 | 1.451616
143 | 517 | 927.859 | 3.584108 | -1.989391 | 30.36372 | 1.451616
143 | 517 | 937.234 | 3.581546 | -1.98664 | 30.39958 | 1.451616
143 | 517 | 946.609 | 3.579064 | -1.987011 | 30.44402 | 1.451616
143 | 517 | 956 | 3.576586 | -1.990561 | 30.47918 | 1.451616
143 | 517 | 965.39 | 3.574201 | -1.988751 | 30.52308 | 1.451616
143 | 517 | 974.687 | 3.571854 | -1.988135 | 30.57285 | 1.451616
143 | 517 | 984.015 | 3.569543 | -1.988752 | 30.6151 | 1.451616
143 | 517 | 993.375 | 3.56708 | -1.990663 | 30.65542 | 1.451616
143 | 517 | 1002.797 | 3.564654 | -1.989195 | 30.69711 | 1.451616
143 | 517 | 1012.219 | 3.56251 | -1.991235 | 30.73411 | 1.451616
143 | 517 | 1021.562 | 3.560128 | -1.99089 | 30.77592 | 1.451616
143 | 517 | 1030.953 | 3.557904 | -1.991077 | 30.83969 | 1.451616
143 | 517 | 1040.312 | 3.555495 | -1.990794 | 30.87983 | 1.451616
143 | 517 | 1049.64 | 3.553333 | -1.988776 | 30.9153 | 1.451616
143 | 517 | 1059.031 | 3.551173 | -1.991553 | 30.95994 | 1.451616
143 | 517 | 1068.39 | 3.549053 | -1.989027 | 30.99613 | 1.451616
143 | 517 | 1077.797 | 3.546759 | -1.98853 | 31.0423 | 1.451616
143 | 517 | 1087.156 | 3.544501 | -1.987819 | 31.07601 | 1.451616
143 | 517 | 1096.515 | 3.542511 | -1.98713 | 31.13699 | 1.451616
143 | 517 | 1105.875 | 3.540363 | -1.993002 | 31.18752 | 1.451616
143 | 517 | 1115.265 | 3.538258 | -1.989731 | 31.22744 | 1.451616
143 | 517 | 1124.625 | 3.536243 | -1.989881 | 31.27709 | 1.451616
143 | 517 | 1134 | 3.534009 | -1.990179 | 31.3043 | 1.451616
143 | 517 | 1143.328 | 3.532173 | -1.991649 | 31.35824 | 1.451616
143 | 517 | 1152.719 | 3.530195 | -1.987407 | 31.40342 | 1.451616
143 | 517 | 1162.109 | 3.527884 | -1.989377 | 31.45582 | 1.451616
143 | 517 | 1171.469 | 3.526125 | -1.987188 | 31.49364 | 1.451616
143 | 517 | 1180.812 | 3.523988 | -1.990225 | 31.54102 | 1.451616
143 | 517 | 1190.187 | 3.522161 | -1.989516 | 31.58391 | 1.451616
143 | 517 | 1199.578 | 3.520098 | -1.989377 | 31.62981 | 1.451616
143 | 517 | 1208.937 | 3.518188 | -1.990572 | 31.667 | 1.451616
143 | 517 | 1218.281 | 3.516227 | -1.989523 | 31.71341 | 1.451616
143 | 517 | 1227.672 | 3.514468 | -1.988583 | 31.75472 | 1.451616
143 | 517 | 1237.062 | 3.512465 | -1.988889 | 31.80141 | 1.451616
143 | 517 | 1246.422 | 3.510786 | -1.988823 | 31.845 | 1.451616
143 | 517 | 1255.797 | 3.508804 | -1.987751 | 31.89334 | 1.451616
143 | 517 | 1265.14 | 3.507005 | -1.991959 | 31.93031 | 1.451616
143 | 517 | 1274.515 | 3.505106 | -1.989463 | 31.97382 | 1.451616
143 | 517 | 1283.89 | 3.503328 | -1.990281 | 32.01341 | 1.451616
143 | 517 | 1293.281 | 3.501705 | -1.988863 | 32.05797 | 1.451616
143 | 517 | 1302.64 | 3.49982 | -1.992044 | 32.10242 | 1.451616
143 | 517 | 1312.015 | 3.498211 | -1.990112 | 32.14376 | 1.451616
143 | 517 | 1321.359 | 3.496416 | -1.990263 | 32.19441 | 1.451616
143 | 517 | 1330.734 | 3.494753 | -1.990837 | 32.23928 | 1.451616
143 | 517 | 1340.062 | 3.493133 | -1.988757 | 32.28246 | 1.451616
143 | 517 | 1349.453 | 3.491536 | -1.990873 | 32.32591 | 1.451616
143 | 517 | 1358.844 | 3.489817 | -1.989709 | 32.35006 | 1.451616
143 | 517 | 1368.172 | 3.488069 | -1.99041 | 32.39583 | 1.451616
143 | 517 | 1377.515 | 3.48632 | -1.990936 | 32.44079 | 1.451616
143 | 517 | 1386.859 | 3.484829 | -1.989373 | 32.48221 | 1.451616
143 | 517 | 1396.203 | 3.483236 | -1.989783 | 32.52339 | 1.451616
143 | 517 | 1405.594 | 3.481462 | -1.99119 | 32.58244 | 1.451616
143 | 517 | 1414.953 | 3.479866 | -1.990218 | 32.61438 | 1.451616
143 | 517 | 1424.312 | 3.478338 | -1.990793 | 32.65804 | 1.451616
143 | 517 | 1433.656 | 3.47671 | -1.991534 | 32.70635 | 1.451616
143 | 517 | 1442.984 | 3.475045 | -1.990536 | 32.73671 | 1.451616
143 | 517 | 1452.359 | 3.473542 | -1.989338 | 32.77174 | 1.451616
143 | 517 | 1461.703 | 3.472008 | -1.992549 | 32.805 | 1.451616
143 | 517 | 1471.031 | 3.470586 | -1.988456 | 32.86773 | 1.451616
143 | 517 | 1480.39 | 3.46879 | -1.989527 | 32.89594 | 1.451616
143 | 517 | 1489.812 | 3.467345 | -1.990226 | 32.93924 | 1.451616
143 | 517 | 1499.172 | 3.465793 | -1.992522 | 33.0005 | 1.451616
143 | 517 | 1508.547 | 3.464371 | -1.988324 | 33.04092 | 1.451616
143 | 517 | 1517.875 | 3.462788 | -1.986937 | 33.07046 | 1.451616
143 | 517 | 1527.281 | 3.461376 | -1.989252 | 33.11193 | 1.451616
143 | 517 | 1536.672 | 3.459695 | -1.989466 | 33.16398 | 1.451616
143 | 517 | 1546.015 | 3.458165 | -1.989181 | 33.20924 | 1.451616
143 | 517 | 1555.422 | 3.456939 | -1.991151 | 33.26252 | 1.451616
143 | 517 | 1564.797 | 3.45526 | -1.99115 | 33.2908 | 1.451616
143 | 517 | 1574.156 | 3.453902 | -1.98978 | 33.33869 | 1.451616
143 | 517 | 1583.5 | 3.4523 | -1.990379 | 33.38047 | 1.451616
143 | 517 | 1592.859 | 3.450774 | -1.990624 | 33.42598 | 1.451616
143 | 517 | 1602.187 | 3.449344 | -1.989077 | 33.45629 | 1.451616
143 | 517 | 1611.547 | 3.44788 | -1.990707 | 33.49921 | 1.451616
143 | 517 | 1620.953 | 3.446457 | -1.990257 | 33.54118 | 1.451616
143 | 517 | 1630.312 | 3.444855 | -1.990043 | 33.58802 | 1.451616
143 | 517 | 1639.672 | 3.443394 | -1.987558 | 33.62901 | 1.451616
143 | 517 | 1649.031 | 3.441836 | -1.989028 | 33.66891 | 1.451616
143 | 517 | 1658.437 | 3.440151 | -1.989845 | 33.72481 | 1.451616
143 | 517 | 1667.828 | 3.438789 | -1.991895 | 33.75329 | 1.451616
143 | 517 | 1677.187 | 3.437239 | -1.990474 | 33.7995 | 1.451616
143 | 517 | 1686.547 | 3.436029 | -1.98785 | 33.8403 | 1.451616
143 | 517 | 1695.906 | 3.434276 | -1.989321 | 33.88577 | 1.451616
143 | 517 | 1705.328 | 3.432914 | -1.989899 | 33.93795 | 1.451616
143 | 517 | 1714.781 | 3.431215 | -1.988902 | 33.97285 | 1.451616
143 | 517 | 1724.156 | 3.429602 | -1.989276 | 34.0266 | 1.451616
143 | 517 | 1733.562 | 3.428238 | -1.989748 | 34.06184 | 1.451616
143 | 517 | 1742.89 | 3.426655 | -1.989995 | 34.10277 | 1.451616
143 | 517 | 1752.219 | 3.42494 | -1.992459 | 34.14948 | 1.451616
143 | 517 | 1761.656 | 3.423677 | -1.988679 | 34.19293 | 1.451616
143 | 517 | 1771.015 | 3.422071 | -1.990528 | 34.22996 | 1.451616
143 | 517 | 1780.39 | 3.420284 | -1.987481 | 34.2644 | 1.451616
143 | 517 | 1789.734 | 3.418807 | -1.989039 | 34.29715 | 1.451616
143 | 517 | 1799.156 | 3.417332 | -1.989001 | 34.34498 | 1.451616
143 | 517 | 1808.515 | 3.415691 | -1.985616 | 34.39333 | 1.451616
143 | 517 | 1817.844 | 3.413939 | -1.992001 | 34.44482 | 1.451616
143 | 517 | 1827.234 | 3.412505 | -1.989026 | 34.49677 | 1.451616
143 | 517 | 1836.562 | 3.411021 | -1.989302 | 34.54344 | 1.451616
143 | 517 | 1845.969 | 3.409287 | -1.988453 | 34.58246 | 1.451616
143 | 517 | 1855.344 | 3.407565 | -1.990653 | 34.61873 | 1.451616
143 | 517 | 1864.734 | 3.405861 | -1.988717 | 34.6622 | 1.451616
143 | 517 | 1874.094 | 3.404323 | -1.993142 | 34.71289 | 1.451616
143 | 517 | 1883.469 | 3.402479 | -1.992476 | 34.76233 | 1.451616
143 | 517 | 1892.828 | 3.400911 | -1.990946 | 34.79391 | 1.451616
143 | 517 | 1902.219 | 3.399333 | -1.989941 | 34.85407 | 1.451616
143 | 517 | 1911.594 | 3.39766 | -1.989103 | 34.88342 | 1.451616
143 | 517 | 1920.937 | 3.396045 | -1.990348 | 34.92926 | 1.451616
143 | 517 | 1930.297 | 3.394389 | -1.989794 | 34.98232 | 1.451616
143 | 517 | 1939.656 | 3.392508 | -1.991091 | 35.03772 | 1.451616
143 | 517 | 1949.062 | 3.390661 | -1.989824 | 35.09601 | 1.451616
143 | 517 | 1958.406 | 3.388942 | -1.987656 | 35.12763 | 1.451616
143 | 517 | 1967.765 | 3.387077 | -1.988438 | 35.17574 | 1.451616
143 | 517 | 1977.094 | 3.385163 | -1.992764 | 35.22377 | 1.451616
143 | 517 | 1986.484 | 3.383464 | -1.988995 | 35.26846 | 1.451616
143 | 517 | 1995.844 | 3.381441 | -1.9909 | 35.30807 | 1.451616
143 | 517 | 2005.219 | 3.379558 | -1.989896 | 35.36089 | 1.451616
143 | 517 | 2014.64 | 3.377512 | -1.991979 | 35.41154 | 1.451616
143 | 517 | 2023.984 | 3.375594 | -1.991256 | 35.45548 | 1.451616
143 | 517 | 2033.297 | 3.373845 | -1.987956 | 35.50159 | 1.451616
143 | 517 | 2042.703 | 3.371597 | -1.989167 | 35.54602 | 1.451616
143 | 517 | 2052.062 | 3.369545 | -1.99047 | 35.59752 | 1.451616
143 | 517 | 2061.484 | 3.367469 | -1.990665 | 35.64751 | 1.451616
143 | 517 | 2070.828 | 3.365407 | -1.989233 | 35.68666 | 1.451616
143 | 517 | 2080.203 | 3.363129 | -1.988903 | 35.73646 | 1.451616
143 | 517 | 2089.515 | 3.361014 | -1.989998 | 35.79323 | 1.451616
143 | 517 | 2098.875 | 3.358773 | -1.989587 | 35.85003 | 1.451616
143 | 517 | 2108.312 | 3.356275 | -1.988852 | 35.89377 | 1.451616
143 | 517 | 2117.656 | 3.353903 | -1.987845 | 35.94538 | 1.451616
143 | 517 | 2127.015 | 3.35134 | -1.990911 | 36.00881 | 1.451616
143 | 517 | 2136.375 | 3.349182 | -1.991669 | 36.03966 | 1.451616
143 | 517 | 2145.672 | 3.346483 | -1.988825 | 36.08682 | 1.451616
143 | 517 | 2155.031 | 3.343825 | -1.98957 | 36.13526 | 1.451616
143 | 517 | 2164.375 | 3.340818 | -1.989158 | 36.19557 | 1.451616
143 | 517 | 2173.75 | 3.338288 | -1.987091 | 36.25542 | 1.451616
143 | 517 | 2183.109 | 3.335541 | -1.990098 | 36.29098 | 1.451616
143 | 517 | 2192.469 | 3.332358 | -1.990008 | 36.34428 | 1.451616
143 | 517 | 2201.89 | 3.329195 | -1.990016 | 36.39984 | 1.451616
143 | 517 | 2211.281 | 3.326042 | -1.987985 | 36.44126 | 1.451616
143 | 517 | 2220.687 | 3.322687 | -1.993444 | 36.5011 | 1.451616
143 | 517 | 2230.015 | 3.319273 | -1.990624 | 36.54985 | 1.451616
143 | 517 | 2239.375 | 3.315499 | -1.986973 | 36.59905 | 1.451616
143 | 517 | 2248.781 | 3.311724 | -1.987722 | 36.65265 | 1.451616
143 | 517 | 2258.172 | 3.307702 | -1.986432 | 36.70548 | 1.451616
143 | 517 | 2267.531 | 3.303766 | -1.991569 | 36.76736 | 1.451616
143 | 517 | 2276.937 | 3.299202 | -1.989941 | 36.82848 | 1.451616
143 | 517 | 2286.297 | 3.294598 | -1.990023 | 36.8846 | 1.451616
143 | 517 | 2295.687 | 3.28985 | -1.989949 | 36.94889 | 1.451616
143 | 517 | 2305.047 | 3.284818 | -1.988464 | 37.00758 | 1.451616
143 | 517 | 2314.39 | 3.279547 | -1.989936 | 37.06037 | 1.451616
143 | 517 | 2323.75 | 3.273891 | -1.988549 | 37.10569 | 1.451616
143 | 517 | 2333.281 | 3.267873 | -1.98727 | 37.17293 | 1.451616
143 | 517 | 2342.781 | 3.261845 | -1.988941 | 37.23445 | 1.451616
143 | 517 | 2352.281 | 3.255231 | -1.991154 | 37.29387 | 1.451616
143 | 517 | 2361.781 | 3.248152 | -1.990886 | 37.35401 | 1.451616
143 | 517 | 2371.265 | 3.240859 | -1.991031 | 37.40933 | 1.451616
143 | 517 | 2380.781 | 3.232926 | -1.990467 | 37.47143 | 1.451616
143 | 517 | 2390.265 | 3.225008 | -1.989224 | 37.53605 | 1.451616
143 | 517 | 2399.812 | 3.216406 | -1.989566 | 37.6091 | 1.451616
143 | 517 | 2409.297 | 3.207207 | -1.988619 | 37.67706 | 1.451616
143 | 517 | 2419 | 3.197337 | -1.992883 | 37.73696 | 1.451616
143 | 517 | 2428.656 | 3.187088 | -1.989873 | 37.80062 | 1.451616
143 | 517 | 2438.297 | 3.176434 | -1.987884 | 37.85385 | 1.451616
143 | 517 | 2447.906 | 3.165165 | -1.98843 | 37.93818 | 1.451616
143 | 517 | 2457.515 | 3.153134 | -1.986589 | 38.01575 | 1.451616
143 | 517 | 2467.156 | 3.140448 | -1.990112 | 38.09564 | 1.451616
143 | 517 | 2476.797 | 3.127262 | -1.988397 | 38.18151 | 1.451616
143 | 517 | 2486.359 | 3.11317 | -1.988009 | 38.26534 | 1.451616
143 | 517 | 2495.969 | 3.098308 | -1.988487 | 38.34487 | 1.451616
143 | 517 | 2505.656 | 3.082484 | -1.987776 | 38.4227 | 1.451616
143 | 517 | 2515.312 | 3.065668 | -1.987428 | 38.51121 | 1.451616
143 | 517 | 2524.953 | 3.047992 | -1.988803 | 38.60006 | 1.451616
143 | 517 | 2534.672 | 3.029064 | -1.988505 | 38.69612 | 1.451616
143 | 517 | 2544.312 | 3.009274 | -1.988855 | 38.79442 | 1.451616
143 | 517 | 2554.031 | 2.98799 | -1.986526 | 38.90305 | 1.451616
143 | 517 | 2563.687 | 2.965802 | -1.989799 | 38.99261 | 1.451616
143 | 517 | 2573.39 | 2.942124 | -1.987595 | 39.11004 | 1.451616
143 | 517 | 2583.031 | 2.917921 | -1.988095 | 39.2166 | 1.451616
143 | 517 | 2592.625 | 2.891736 | -1.989788 | 39.32242 | 1.451616
143 | 517 | 2602.265 | 2.863472 | -1.985317 | 39.4605 | 1.451616
143 | 517 | 2611.953 | 2.830543 | -1.988455 | 39.58125 | 1.451616
143 | 517 | 2621.562 | 2.791799 | -1.989846 | 39.72768 | 1.451616
143 | 517 | 2631.25 | 2.743469 | -1.986785 | 39.87172 | 1.451616
143 | 517 | 2640.859 | 2.682996 | -1.989052 | 40.00756 | 1.451616
143 | 517 | 2650.531 | 2.602972 | -1.989194 | 40.17951 | 1.451616
143 | 517 | 2660.14 | 2.492693 | -1.986396 | 40.35722 | 1.451616
143 | 517 | 2669.844 | 2.331063 | -1.98799 | 40.55771 | 1.451616
143 | 517 | 2679.484 | 2.114733 | -1.987638 | 40.8115 | 1.451616
143 | 517 | 2689.234 | 2.80471 | -0.0001332098 | 40.98832 | 1.451616
143 | 517 | 2699.047 | 2.92497 | -0.003200956 | 41.03226 | 1.451616
143 | 517 | 2708.828 | 3.000439 | -0.003339438 | 40.97702 | 1.451616
143 | 517 | 2718.609 | 3.060859 | -0.0006091654 | 40.86678 | 1.451616
143 | 517 | 2728.422 | 3.112153 | -0.002257313 | 40.77176 | 1.451616
143 | 517 | 2738.203 | 3.155775 | -0.001249823 | 40.65117 | 1.451616
143 | 517 | 2747.953 | 3.192256 | -0.00161658 | 40.51638 | 1.451616
143 | 517 | 2757.734 | 3.222591 | -0.0004687172 | 40.36446 | 1.451616
143 | 517 | 2767.5 | 3.248941 | -0.001362607 | 40.21294 | 1.451616
143 | 517 | 2777.281 | 3.271854 | -0.002465018 | 40.04371 | 1.451616
143 | 517 | 2787.062 | 3.292224 | -0.001555534 | 39.88045 | 1.451616
143 | 517 | 2796.859 | 3.310444 | -0.002863288 | 39.71398 | 1.451616
143 | 517 | 2806.609 | 3.326539 | 0.001053606 | 39.54824 | 1.451616
143 | 517 | 2816.39 | 3.341763 | 0.003091813 | 39.36948 | 1.451616
143 | 517 | 2826.172 | 3.355277 | -0.001387735 | 39.20777 | 1.451616
143 | 517 | 2835.969 | 3.367855 | -0.003008268 | 39.05403 | 1.451616
143 | 517 | 2845.781 | 3.379288 | 0.0005985573 | 38.88086 | 1.451616
143 | 517 | 2855.594 | 3.389807 | -0.005237508 | 38.72041 | 1.451616
144 | 521 | 0 | 4.199494 | 0.002962841 | 24.02646 | 1.446816
144 | 521 | 9.391 | 4.19996 | -0.0006967965 | 24.02343 | 1.446816
144 | 521 | 19.547 | 3.990631 | -1.987964 | 24.05182 | 1.446816
144 | 521 | 28.922 | 3.970552 | -1.989968 | 24.11467 | 1.446816
144 | 521 | 38.312 | 3.954886 | -1.98961 | 24.19773 | 1.446816
144 | 521 | 47.672 | 3.941663 | -1.988072 | 24.29132 | 1.446816
144 | 521 | 57.016 | 3.930295 | -1.989031 | 24.39112 | 1.446816
144 | 521 | 66.375 | 3.919846 | -1.987776 | 24.49251 | 1.446816
144 | 521 | 75.781 | 3.910708 | -1.989683 | 24.60263 | 1.446816
144 | 521 | 85.172 | 3.902243 | -1.990258 | 24.70227 | 1.446816
144 | 521 | 94.594 | 3.894337 | -1.988746 | 24.82099 | 1.446816
144 | 521 | 103.953 | 3.887344 | -1.989983 | 24.92231 | 1.446816
144 | 521 | 113.359 | 3.880457 | -1.989969 | 25.03759 | 1.446816
144 | 521 | 122.719 | 3.874165 | -1.987724 | 25.16221 | 1.446816
144 | 521 | 132.094 | 3.868339 | -1.990424 | 25.26934 | 1.446816
144 | 521 | 141.453 | 3.862793 | -1.989384 | 25.3808 | 1.446816
144 | 521 | 150.828 | 3.857309 | -1.990728 | 25.48654 | 1.446816
144 | 521 | 160.187 | 3.852284 | -1.988841 | 25.60487 | 1.446816
144 | 521 | 169.516 | 3.847577 | -1.990172 | 25.71544 | 1.446816
144 | 521 | 178.906 | 3.842722 | -1.988629 | 25.82523 | 1.446816
144 | 521 | 188.266 | 3.83842 | -1.99067 | 25.92524 | 1.446816
144 | 521 | 197.625 | 3.834154 | -1.989448 | 26.02935 | 1.446816
144 | 521 | 207 | 3.830325 | -1.991398 | 26.14227 | 1.446816
144 | 521 | 216.328 | 3.826121 | -1.989848 | 26.24881 | 1.446816
144 | 521 | 225.75 | 3.822378 | -1.987311 | 26.34641 | 1.446816
144 | 521 | 235.109 | 3.81859 | -1.986964 | 26.45049 | 1.446816
144 | 521 | 244.5 | 3.815067 | -1.991909 | 26.55595 | 1.446816
144 | 521 | 253.875 | 3.811672 | -1.989003 | 26.65488 | 1.446816
144 | 521 | 263.281 | 3.808156 | -1.989547 | 26.75909 | 1.446816
144 | 521 | 272.641 | 3.8046 | -1.987768 | 26.86828 | 1.446816
144 | 521 | 282.016 | 3.801394 | -1.98942 | 26.96975 | 1.446816
144 | 521 | 291.375 | 3.797975 | -1.986145 | 27.07022 | 1.446816
144 | 521 | 300.781 | 3.794427 | -1.989571 | 27.17094 | 1.446816
144 | 521 | 310.156 | 3.791209 | -1.991439 | 27.27533 | 1.446816
144 | 521 | 319.547 | 3.787955 | -1.987764 | 27.37927 | 1.446816
144 | 521 | 328.969 | 3.784397 | -1.988847 | 27.48491 | 1.446816
144 | 521 | 338.391 | 3.780921 | -1.989388 | 27.58085 | 1.446816
144 | 521 | 347.719 | 3.777519 | -1.990701 | 27.68924 | 1.446816
144 | 521 | 357.109 | 3.774069 | -1.991326 | 27.79341 | 1.446816
144 | 521 | 366.5 | 3.770478 | -1.991508 | 27.87696 | 1.446816
144 | 521 | 375.844 | 3.76709 | -1.989684 | 27.97644 | 1.446816
144 | 521 | 385.203 | 3.763495 | -1.988126 | 28.06002 | 1.446816
144 | 521 | 394.547 | 3.759745 | -1.988835 | 28.1663 | 1.446816
144 | 521 | 403.937 | 3.756077 | -1.990283 | 28.24816 | 1.446816
144 | 521 | 413.266 | 3.752354 | -1.992141 | 28.32754 | 1.446816
144 | 521 | 422.609 | 3.748613 | -1.991452 | 28.42581 | 1.446816
144 | 521 | 431.937 | 3.744861 | -1.991047 | 28.51422 | 1.446816
144 | 521 | 441.297 | 3.741053 | -1.988465 | 28.60574 | 1.446816
144 | 521 | 450.625 | 3.737228 | -1.991414 | 28.68636 | 1.446816
144 | 521 | 459.969 | 3.733194 | -1.990049 | 28.75947 | 1.446816
144 | 521 | 469.312 | 3.72948 | -1.991752 | 28.83382 | 1.446816
144 | 521 | 478.719 | 3.72554 | -1.988141 | 28.90168 | 1.446816
144 | 521 | 488.062 | 3.721734 | -1.992317 | 28.97545 | 1.446816
144 | 521 | 497.422 | 3.718153 | -1.988065 | 29.03664 | 1.446816
144 | 521 | 506.766 | 3.714654 | -1.987857 | 29.09727 | 1.446816
144 | 521 | 516.156 | 3.710736 | -1.990468 | 29.15518 | 1.446816
144 | 521 | 525.547 | 3.707048 | -1.989127 | 29.20206 | 1.446816
144 | 521 | 534.875 | 3.703508 | -1.989311 | 29.25397 | 1.446816
144 | 521 | 544.187 | 3.700012 | -1.990179 | 29.30674 | 1.446816
144 | 521 | 553.531 | 3.696902 | -1.98905 | 29.35232 | 1.446816
144 | 521 | 562.875 | 3.693177 | -1.989834 | 29.38749 | 1.446816
144 | 521 | 572.266 | 3.689697 | -1.988906 | 29.41861 | 1.446816
144 | 521 | 581.656 | 3.686709 | -1.990982 | 29.44398 | 1.446816
144 | 521 | 591.078 | 3.683356 | -1.990024 | 29.47116 | 1.446816
144 | 521 | 600.469 | 3.680132 | -1.989778 | 29.49905 | 1.446816
144 | 521 | 609.875 | 3.676937 | -1.991736 | 29.52882 | 1.446816
144 | 521 | 619.203 | 3.673784 | -1.989638 | 29.55184 | 1.446816
144 | 521 | 628.578 | 3.670858 | -1.991372 | 29.5632 | 1.446816
144 | 521 | 637.984 | 3.667667 | -1.989758 | 29.57713 | 1.446816
144 | 521 | 647.297 | 3.66477 | -1.987518 | 29.60767 | 1.446816
144 | 521 | 656.703 | 3.661846 | -1.990058 | 29.62331 | 1.446816
144 | 521 | 666.094 | 3.658839 | -1.988724 | 29.64412 | 1.446816
144 | 521 | 675.484 | 3.656105 | -1.990025 | 29.66501 | 1.446816
144 | 521 | 684.875 | 3.652758 | -1.987661 | 29.68125 | 1.446816
144 | 521 | 694.219 | 3.650224 | -1.99108 | 29.69827 | 1.446816
144 | 521 | 703.578 | 3.647128 | -1.990354 | 29.71255 | 1.446816
144 | 521 | 712.969 | 3.644419 | -1.987905 | 29.72454 | 1.446816
144 | 521 | 722.359 | 3.641588 | -1.990298 | 29.74887 | 1.446816
144 | 521 | 731.687 | 3.639007 | -1.98875 | 29.77231 | 1.446816
144 | 521 | 741.016 | 3.63603 | -1.987858 | 29.78642 | 1.446816
144 | 521 | 750.375 | 3.633121 | -1.988728 | 29.7929 | 1.446816
144 | 521 | 759.734 | 3.630569 | -1.989659 | 29.81746 | 1.446816
144 | 521 | 769.109 | 3.627753 | -1.990017 | 29.84788 | 1.446816
144 | 521 | 778.469 | 3.625223 | -1.991632 | 29.87719 | 1.446816
144 | 521 | 787.891 | 3.622351 | -1.9902 | 29.89969 | 1.446816
144 | 521 | 797.25 | 3.619495 | -1.990669 | 29.92146 | 1.446816
144 | 521 | 806.609 | 3.616731 | -1.988321 | 29.95289 | 1.446816
144 | 521 | 815.937 | 3.614391 | -1.989698 | 29.98602 | 1.446816
144 | 521 | 825.266 | 3.611755 | -1.989612 | 30.03148 | 1.446816
144 | 521 | 834.687 | 3.608853 | -1.988706 | 30.06994 | 1.446816
144 | 521 | 844.047 | 3.606235 | -1.989118 | 30.09987 | 1.446816
144 | 521 | 853.437 | 3.603687 | -1.989911 | 30.12879 | 1.446816
144 | 521 | 862.797 | 3.60087 | -1.989048 | 30.16489 | 1.446816
144 | 521 | 872.172 | 3.598211 | -1.99234 | 30.1977 | 1.446816
144 | 521 | 881.516 | 3.595767 | -1.989518 | 30.24042 | 1.446816
144 | 521 | 890.891 | 3.593014 | -1.988948 | 30.27315 | 1.446816
144 | 521 | 900.266 | 3.590647 | -1.989792 | 30.31771 | 1.446816
144 | 521 | 909.625 | 3.587986 | -1.989516 | 30.36212 | 1.446816
144 | 521 | 919.016 | 3.585889 | -1.990247 | 30.39617 | 1.446816
144 | 521 | 928.391 | 3.58315 | -1.987407 | 30.44312 | 1.446816
144 | 521 | 937.781 | 3.580545 | -1.989102 | 30.48588 | 1.446816
144 | 521 | 947.109 | 3.578429 | -1.990491 | 30.51303 | 1.446816
144 | 521 | 956.5 | 3.575944 | -1.988822 | 30.5577 | 1.446816
144 | 521 | 965.922 | 3.573386 | -1.986968 | 30.59425 | 1.446816
144 | 521 | 975.25 | 3.57114 | -1.988851 | 30.6451 | 1.446816
144 | 521 | 984.625 | 3.5688 | -1.988344 | 30.69137 | 1.446816
144 | 521 | 993.953 | 3.566449 | -1.990801 | 30.72711 | 1.446816
144 | 521 | 1003.344 | 3.564019 | -1.988888 | 30.76871 | 1.446816
144 | 521 | 1012.734 | 3.561478 | -1.988346 | 30.82171 | 1.446816
144 | 521 | 1022.109 | 3.55931 | -1.991416 | 30.86434 | 1.446816
144 | 521 | 1031.437 | 3.556917 | -1.990728 | 30.90811 | 1.446816
144 | 521 | 1040.828 | 3.554757 | -1.990407 | 30.94798 | 1.446816
144 | 521 | 1050.203 | 3.55252 | -1.988922 | 30.99404 | 1.446816
144 | 521 | 1059.578 | 3.550457 | -1.991381 | 31.0446 | 1.446816
144 | 521 | 1068.937 | 3.548125 | -1.988576 | 31.10044 | 1.446816
144 | 521 | 1078.297 | 3.5458 | -1.986495 | 31.13581 | 1.446816
144 | 521 | 1087.625 | 3.54365 | -1.990274 | 31.17082 | 1.446816
144 | 521 | 1096.969 | 3.541708 | -1.990693 | 31.21929 | 1.446816
144 | 521 | 1106.359 | 3.539372 | -1.989867 | 31.27312 | 1.446816
144 | 521 | 1115.75 | 3.537232 | -1.986175 | 31.2996 | 1.446816
144 | 521 | 1125.125 | 3.535329 | -1.990169 | 31.33446 | 1.446816
144 | 521 | 1134.5 | 3.533039 | -1.990865 | 31.3814 | 1.446816
144 | 521 | 1143.859 | 3.531093 | -1.989898 | 31.4338 | 1.446816
144 | 521 | 1153.234 | 3.529165 | -1.988976 | 31.49461 | 1.446816
144 | 521 | 1162.594 | 3.52696 | -1.991444 | 31.53366 | 1.446816
144 | 521 | 1171.953 | 3.525141 | -1.988562 | 31.56061 | 1.446816
144 | 521 | 1181.359 | 3.523044 | -1.989506 | 31.60521 | 1.446816
144 | 521 | 1190.703 | 3.52129 | -1.990353 | 31.65858 | 1.446816
144 | 521 | 1200.078 | 3.519126 | -1.989433 | 31.69479 | 1.446816
144 | 521 | 1209.437 | 3.517005 | -1.991995 | 31.7426 | 1.446816
144 | 521 | 1218.812 | 3.515373 | -1.988636 | 31.79105 | 1.446816
144 | 521 | 1228.156 | 3.513456 | -1.989984 | 31.82703 | 1.446816
144 | 521 | 1237.516 | 3.511345 | -1.98764 | 31.87255 | 1.446816
144 | 521 | 1246.937 | 3.509808 | -1.98872 | 31.91963 | 1.446816
144 | 521 | 1256.266 | 3.507834 | -1.991337 | 31.96373 | 1.446816
144 | 521 | 1265.656 | 3.506187 | -1.991128 | 32.00097 | 1.446816
144 | 521 | 1275.062 | 3.504337 | -1.985404 | 32.05466 | 1.446816
144 | 521 | 1284.422 | 3.502333 | -1.988941 | 32.09917 | 1.446816
144 | 521 | 1293.75 | 3.500772 | -1.990332 | 32.14228 | 1.446816
144 | 521 | 1303.078 | 3.498992 | -1.989738 | 32.17826 | 1.446816
144 | 521 | 1312.5 | 3.497253 | -1.991455 | 32.21432 | 1.446816
144 | 521 | 1321.859 | 3.495565 | -1.988505 | 32.26405 | 1.446816
144 | 521 | 1331.234 | 3.494087 | -1.988703 | 32.30614 | 1.446816
144 | 521 | 1340.594 | 3.492298 | -1.985149 | 32.3451 | 1.446816
144 | 521 | 1349.953 | 3.490145 | -1.987193 | 32.39636 | 1.446816
144 | 521 | 1359.344 | 3.488835 | -1.992971 | 32.44488 | 1.446816
144 | 521 | 1368.734 | 3.487255 | -1.991577 | 32.49568 | 1.446816
144 | 521 | 1378.125 | 3.485117 | -1.987262 | 32.52622 | 1.446816
144 | 521 | 1387.484 | 3.483708 | -1.988105 | 32.56242 | 1.446816
144 | 521 | 1396.797 | 3.481899 | -1.989914 | 32.60292 | 1.446816
144 | 521 | 1406.156 | 3.480739 | -1.986365 | 32.64822 | 1.446816
144 | 521 | 1415.531 | 3.479112 | -1.98797 | 32.68811 | 1.446816
144 | 521 | 1424.875 | 3.477304 | -1.988256 | 32.73546 | 1.446816
144 | 521 | 1434.25 | 3.475582 | -1.992534 | 32.76471 | 1.446816
144 | 521 | 1443.625 | 3.474475 | -1.989654 | 32.81331 | 1.446816
144 | 521 | 1453.016 | 3.472642 | -1.992236 | 32.84321 | 1.446816
144 | 521 | 1462.375 | 3.47113 | -1.990778 | 32.89651 | 1.446816
144 | 521 | 1471.75 | 3.46961 | -1.989851 | 32.9378 | 1.446816
144 | 521 | 1481.109 | 3.467965 | -1.992869 | 32.97589 | 1.446816
144 | 521 | 1490.437 | 3.466562 | -1.986043 | 33.00823 | 1.446816
144 | 521 | 1499.797 | 3.464832 | -1.99063 | 33.05587 | 1.446816
144 | 521 | 1509.203 | 3.463347 | -1.989593 | 33.1089 | 1.446816
144 | 521 | 1518.578 | 3.461789 | -1.988545 | 33.13415 | 1.446816
144 | 521 | 1527.953 | 3.460237 | -1.989898 | 33.18315 | 1.446816
144 | 521 | 1537.328 | 3.458871 | -1.989361 | 33.23836 | 1.446816
144 | 521 | 1546.719 | 3.457269 | -1.989702 | 33.27928 | 1.446816
144 | 521 | 1556.047 | 3.455705 | -1.989534 | 33.32282 | 1.446816
144 | 521 | 1565.391 | 3.454239 | -1.98853 | 33.35109 | 1.446816
144 | 521 | 1574.781 | 3.452682 | -1.98786 | 33.41438 | 1.446816
144 | 521 | 1584.156 | 3.451141 | -1.988066 | 33.43237 | 1.446816
144 | 521 | 1593.469 | 3.449777 | -1.989653 | 33.48721 | 1.446816
144 | 521 | 1602.891 | 3.448353 | -1.989808 | 33.52287 | 1.446816
144 | 521 | 1612.219 | 3.446459 | -1.988199 | 33.56778 | 1.446816
144 | 521 | 1621.641 | 3.44515 | -1.991999 | 33.61452 | 1.446816
144 | 521 | 1631.016 | 3.443527 | -1.989799 | 33.66913 | 1.446816
144 | 521 | 1640.375 | 3.442119 | -1.98866 | 33.70084 | 1.446816
144 | 521 | 1649.687 | 3.440404 | -1.988758 | 33.73052 | 1.446816
144 | 521 | 1659.047 | 3.43895 | -1.988471 | 33.76724 | 1.446816
144 | 521 | 1668.484 | 3.437542 | -1.990487 | 33.82353 | 1.446816
144 | 521 | 1677.844 | 3.436039 | -1.988906 | 33.85458 | 1.446816
144 | 521 | 1687.203 | 3.43448 | -1.990115 | 33.90863 | 1.446816
144 | 521 | 1696.578 | 3.433177 | -1.988046 | 33.93131 | 1.446816
144 | 521 | 1705.937 | 3.431373 | -1.991109 | 33.96087 | 1.446816
144 | 521 | 1715.297 | 3.430008 | -1.992151 | 34.01436 | 1.446816
144 | 521 | 1724.687 | 3.42832 | -1.990472 | 34.06533 | 1.446816
144 | 521 | 1734.062 | 3.426874 | -1.988966 | 34.09843 | 1.446816
144 | 521 | 1743.422 | 3.42536 | -1.988264 | 34.14427 | 1.446816
144 | 521 | 1752.781 | 3.423881 | -1.992964 | 34.19512 | 1.446816
144 | 521 | 1762.141 | 3.422218 | -1.988943 | 34.25537 | 1.446816
144 | 521 | 1771.531 | 3.420487 | -1.989708 | 34.27914 | 1.446816
144 | 521 | 1780.891 | 3.419115 | -1.987333 | 34.32911 | 1.446816
144 | 521 | 1790.312 | 3.417391 | -1.988279 | 34.38364 | 1.446816
144 | 521 | 1799.641 | 3.415974 | -1.989 | 34.41654 | 1.446816
144 | 521 | 1809 | 3.414017 | -1.989809 | 34.45989 | 1.446816
144 | 521 | 1818.375 | 3.412618 | -1.987532 | 34.49885 | 1.446816
144 | 521 | 1827.719 | 3.411104 | -1.989851 | 34.52839 | 1.446816
144 | 521 | 1837.125 | 3.409532 | -1.98958 | 34.58645 | 1.446816
144 | 521 | 1846.531 | 3.407816 | -1.989683 | 34.65172 | 1.446816
144 | 521 | 1855.875 | 3.40633 | -1.990124 | 34.70546 | 1.446816
144 | 521 | 1865.281 | 3.40436 | -1.98805 | 34.71519 | 1.446816
144 | 521 | 1874.625 | 3.402874 | -1.99063 | 34.76187 | 1.446816
144 | 521 | 1884.016 | 3.401286 | -1.990371 | 34.79734 | 1.446816
144 | 521 | 1893.406 | 3.399394 | -1.990445 | 34.83275 | 1.446816
144 | 521 | 1902.703 | 3.397731 | -1.990377 | 34.88033 | 1.446816
144 | 521 | 1912.062 | 3.396151 | -1.990754 | 34.94416 | 1.446816
144 | 521 | 1921.437 | 3.394314 | -1.988443 | 34.99633 | 1.446816
144 | 521 | 1930.797 | 3.392504 | -1.988258 | 35.05875 | 1.446816
144 | 521 | 1940.156 | 3.390744 | -1.991452 | 35.10564 | 1.446816
144 | 521 | 1949.516 | 3.389095 | -1.991322 | 35.14955 | 1.446816
144 | 521 | 1958.844 | 3.3872 | -1.991487 | 35.18712 | 1.446816
144 | 521 | 1968.172 | 3.385364 | -1.986758 | 35.22945 | 1.446816
144 | 521 | 1977.625 | 3.383448 | -1.988095 | 35.26195 | 1.446816
144 | 521 | 1987 | 3.381738 | -1.988545 | 35.3176 | 1.446816
144 | 521 | 1996.375 | 3.379894 | -1.98917 | 35.35921 | 1.446816
144 | 521 | 2005.766 | 3.377852 | -1.993027 | 35.40359 | 1.446816
144 | 521 | 2015.094 | 3.375813 | -1.988368 | 35.46624 | 1.446816
144 | 521 | 2024.422 | 3.373893 | -1.992437 | 35.49336 | 1.446816
144 | 521 | 2033.828 | 3.371782 | -1.991288 | 35.53949 | 1.446816
144 | 521 | 2043.187 | 3.370087 | -1.990799 | 35.60492 | 1.446816
144 | 521 | 2052.578 | 3.367985 | -1.987398 | 35.64111 | 1.446816
144 | 521 | 2061.953 | 3.365623 | -1.991135 | 35.68252 | 1.446816
144 | 521 | 2071.297 | 3.363669 | -1.987447 | 35.73653 | 1.446816
144 | 521 | 2080.687 | 3.361276 | -1.991031 | 35.79399 | 1.446816
144 | 521 | 2089.984 | 3.358925 | -1.989012 | 35.83096 | 1.446816
144 | 521 | 2099.344 | 3.356509 | -1.991588 | 35.87862 | 1.446816
144 | 521 | 2108.703 | 3.354233 | -1.990371 | 35.9356 | 1.446816
144 | 521 | 2118.078 | 3.351742 | -1.990169 | 35.99586 | 1.446816
144 | 521 | 2127.516 | 3.349415 | -1.98992 | 36.03234 | 1.446816
144 | 521 | 2136.906 | 3.346741 | -1.990713 | 36.05327 | 1.446816
144 | 521 | 2146.297 | 3.343931 | -1.991915 | 36.12607 | 1.446816
144 | 521 | 2155.625 | 3.341478 | -1.990473 | 36.19712 | 1.446816
144 | 521 | 2165.016 | 3.338604 | -1.9904 | 36.22802 | 1.446816
144 | 521 | 2174.344 | 3.335724 | -1.989081 | 36.28139 | 1.446816
144 | 521 | 2183.766 | 3.332543 | -1.990392 | 36.35011 | 1.446816
144 | 521 | 2193.125 | 3.329821 | -1.991058 | 36.40382 | 1.446816
144 | 521 | 2202.453 | 3.326573 | -1.988283 | 36.43531 | 1.446816
144 | 521 | 2211.859 | 3.323059 | -1.989891 | 36.49459 | 1.446816
144 | 521 | 2221.219 | 3.319766 | -1.990172 | 36.55683 | 1.446816
144 | 521 | 2230.609 | 3.316193 | -1.991182 | 36.608 | 1.446816
144 | 521 | 2239.937 | 3.312235 | -1.988688 | 36.66518 | 1.446816
144 | 521 | 2249.344 | 3.308483 | -1.98811 | 36.71158 | 1.446816
144 | 521 | 2258.719 | 3.304381 | -1.98866 | 36.76737 | 1.446816
144 | 521 | 2268.047 | 3.300011 | -1.987663 | 36.81993 | 1.446816
144 | 521 | 2277.406 | 3.295569 | -1.989491 | 36.87828 | 1.446816
144 | 521 | 2286.766 | 3.290746 | -1.988363 | 36.92836 | 1.446816
144 | 521 | 2296.156 | 3.285867 | -1.991707 | 36.98292 | 1.446816
144 | 521 | 2305.516 | 3.280491 | -1.991376 | 37.03335 | 1.446816
144 | 521 | 2314.906 | 3.274989 | -1.98946 | 37.09277 | 1.446816
144 | 521 | 2324.453 | 3.269156 | -1.988715 | 37.13996 | 1.446816
144 | 521 | 2334 | 3.263097 | -1.988105 | 37.20588 | 1.446816
144 | 521 | 2343.562 | 3.256417 | -1.988929 | 37.26049 | 1.446816
144 | 521 | 2353.078 | 3.249833 | -1.988237 | 37.33486 | 1.446816
144 | 521 | 2362.656 | 3.24229 | -1.98918 | 37.39641 | 1.446816
144 | 521 | 2372.172 | 3.234534 | -1.987871 | 37.4516 | 1.446816
144 | 521 | 2381.766 | 3.226474 | -1.989491 | 37.53136 | 1.446816
144 | 521 | 2391.312 | 3.218036 | -1.988211 | 37.58682 | 1.446816
144 | 521 | 2400.859 | 3.209015 | -1.989833 | 37.65009 | 1.446816
144 | 521 | 2410.5 | 3.199493 | -1.989164 | 37.71892 | 1.446816
144 | 521 | 2420.156 | 3.18935 | -1.990648 | 37.77977 | 1.446816
144 | 521 | 2429.797 | 3.178675 | -1.991462 | 37.83345 | 1.446816
144 | 521 | 2439.406 | 3.167566 | -1.986077 | 37.89923 | 1.446816
144 | 521 | 2449.125 | 3.155709 | -1.988313 | 37.95977 | 1.446816
144 | 521 | 2458.766 | 3.143253 | -1.989661 | 38.06155 | 1.446816
144 | 521 | 2468.469 | 3.130191 | -1.986414 | 38.11974 | 1.446816
144 | 521 | 2478.109 | 3.115994 | -1.988093 | 38.23044 | 1.446816
144 | 521 | 2487.766 | 3.10131 | -1.988322 | 38.29808 | 1.446816
144 | 521 | 2497.359 | 3.08577 | -1.988221 | 38.37296 | 1.446816
144 | 521 | 2507.078 | 3.069238 | -1.990686 | 38.46162 | 1.446816
144 | 521 | 2516.734 | 3.051841 | -1.987834 | 38.56134 | 1.446816
144 | 521 | 2526.406 | 3.033084 | -1.987767 | 38.64911 | 1.446816
144 | 521 | 2536.062 | 3.013428 | -1.98821 | 38.73904 | 1.446816
144 | 521 | 2545.797 | 2.992584 | -1.988196 | 38.83929 | 1.446816
144 | 521 | 2555.437 | 2.970779 | -1.985284 | 38.95007 | 1.446816
144 | 521 | 2565.094 | 2.947922 | -1.987968 | 39.04881 | 1.446816
144 | 521 | 2574.719 | 2.923818 | -1.988766 | 39.17587 | 1.446816
144 | 521 | 2584.359 | 2.898193 | -1.988114 | 39.29276 | 1.446816
144 | 521 | 2593.953 | 2.870637 | -1.988164 | 39.41809 | 1.446816
144 | 521 | 2603.625 | 2.839522 | -1.987439 | 39.53798 | 1.446816
144 | 521 | 2613.266 | 2.802368 | -1.988215 | 39.65521 | 1.446816
144 | 521 | 2622.906 | 2.7569 | -1.98721 | 39.79946 | 1.446816
144 | 521 | 2632.547 | 2.699922 | -1.986492 | 39.88891 | 1.446816
144 | 521 | 2642.156 | 2.626374 | -1.989594 | 40.09153 | 1.446816
144 | 521 | 2651.812 | 2.525148 | -1.989462 | 40.27503 | 1.446816
144 | 521 | 2661.484 | 2.37957 | -1.986921 | 40.47035 | 1.446816
144 | 521 | 2671.156 | 2.173845 | -1.985969 | 40.72198 | 1.446816
144 | 521 | 2680.906 | 2.820965 | 0.0003783147 | 40.87063 | 1.446816
144 | 521 | 2690.641 | 2.935973 | 0.001871476 | 40.89528 | 1.446816
144 | 521 | 2700.484 | 3.011006 | -0.001367945 | 40.81768 | 1.446816
144 | 521 | 2710.25 | 3.070849 | -0.0007652782 | 40.75758 | 1.446816
144 | 521 | 2720.031 | 3.121791 | -0.001060463 | 40.67505 | 1.446816
144 | 521 | 2729.844 | 3.164637 | -0.00170565 | 40.53466 | 1.446816
144 | 521 | 2739.625 | 3.200192 | -0.001577731 | 40.35513 | 1.446816
144 | 521 | 2749.422 | 3.230319 | -0.00232965 | 40.22103 | 1.446816
144 | 521 | 2759.172 | 3.255851 | -0.004363928 | 40.06749 | 1.446816
144 | 521 | 2768.953 | 3.278597 | -0.0008334354 | 39.90427 | 1.446816
144 | 521 | 2778.734 | 3.298755 | -0.005174402 | 39.72687 | 1.446816
144 | 521 | 2788.656 | 3.317139 | -0.00272305 | 39.55049 | 1.446816
144 | 521 | 2798.453 | 3.333257 | -8.247461e-05 | 39.38024 | 1.446816
144 | 521 | 2808.281 | 3.347914 | -0.00319299 | 39.21842 | 1.446816
144 | 521 | 2818.078 | 3.361469 | -0.002577239 | 39.01788 | 1.446816
144 | 521 | 2827.859 | 3.373657 | -0.000132748 | 38.8519 | 1.446816
144 | 521 | 2837.656 | 3.385004 | -6.126318e-05 | 38.69435 | 1.446816
144 | 521 | 2847.437 | 3.395298 | -0.003353861 | 38.50809 | 1.446816
145 | 525 | 0 | 4.200375 | -0.001839676 | 23.75894 | 1.446757
145 | 525 | 9.375 | 4.200415 | -0.002195992 | 23.76556 | 1.446757
145 | 525 | 19.563 | 3.990236 | -1.986072 | 23.78507 | 1.446757
145 | 525 | 28.86 | 3.970091 | -1.990153 | 23.84053 | 1.446757
145 | 525 | 38.266 | 3.954269 | -1.988471 | 23.93083 | 1.446757
145 | 525 | 47.703 | 3.941262 | -1.989978 | 24.03197 | 1.446757
145 | 525 | 57.094 | 3.929259 | -1.990657 | 24.12647 | 1.446757
145 | 525 | 66.453 | 3.918826 | -1.987958 | 24.22804 | 1.446757
145 | 525 | 75.813 | 3.909515 | -1.990298 | 24.33675 | 1.446757
145 | 525 | 85.188 | 3.900905 | -1.990101 | 24.44834 | 1.446757
145 | 525 | 94.563 | 3.892854 | -1.987939 | 24.56633 | 1.446757
145 | 525 | 103.922 | 3.885615 | -1.990401 | 24.68426 | 1.446757
145 | 525 | 113.313 | 3.878881 | -1.989493 | 24.80038 | 1.446757
145 | 525 | 122.641 | 3.872635 | -1.992315 | 24.9083 | 1.446757
145 | 525 | 132.016 | 3.866555 | -1.989233 | 25.00839 | 1.446757
145 | 525 | 141.391 | 3.861125 | -1.992588 | 25.11156 | 1.446757
145 | 525 | 150.766 | 3.855581 | -1.99138 | 25.21263 | 1.446757
145 | 525 | 160.157 | 3.850522 | -1.989979 | 25.33802 | 1.446757
145 | 525 | 169.516 | 3.84553 | -1.988759 | 25.44955 | 1.446757
145 | 525 | 178.86 | 3.840979 | -1.989042 | 25.54797 | 1.446757
145 | 525 | 188.219 | 3.836531 | -1.988075 | 25.67185 | 1.446757
145 | 525 | 197.578 | 3.832495 | -1.989616 | 25.78065 | 1.446757
145 | 525 | 207 | 3.828015 | -1.988736 | 25.87729 | 1.446757
145 | 525 | 216.36 | 3.824469 | -1.989656 | 25.9723 | 1.446757
145 | 525 | 225.735 | 3.820429 | -1.990043 | 26.0969 | 1.446757
145 | 525 | 235.094 | 3.816872 | -1.989062 | 26.194 | 1.446757
145 | 525 | 244.485 | 3.813522 | -1.991719 | 26.29679 | 1.446757
145 | 525 | 253.828 | 3.809853 | -1.988751 | 26.40647 | 1.446757
145 | 525 | 263.203 | 3.806134 | -1.990649 | 26.50661 | 1.446757
145 | 525 | 272.547 | 3.802821 | -1.992374 | 26.61435 | 1.446757
145 | 525 | 281.922 | 3.799191 | -1.99188 | 26.71505 | 1.446757
145 | 525 | 291.297 | 3.796019 | -1.987125 | 26.81766 | 1.446757
145 | 525 | 300.641 | 3.792804 | -1.988989 | 26.92955 | 1.446757
145 | 525 | 310.016 | 3.789383 | -1.987737 | 27.0126 | 1.446757
145 | 525 | 319.375 | 3.785877 | -1.987349 | 27.1177 | 1.446757
145 | 525 | 328.75 | 3.782529 | -1.988837 | 27.23765 | 1.446757
145 | 525 | 338.125 | 3.779024 | -1.986144 | 27.32822 | 1.446757
145 | 525 | 347.453 | 3.775471 | -1.988505 | 27.43047 | 1.446757
145 | 525 | 356.813 | 3.772062 | -1.988913 | 27.52889 | 1.446757
145 | 525 | 366.235 | 3.768371 | -1.990216 | 27.61524 | 1.446757
145 | 525 | 375.578 | 3.76495 | -1.98773 | 27.71607 | 1.446757
145 | 525 | 384.985 | 3.761349 | -1.988664 | 27.80474 | 1.446757
145 | 525 | 394.375 | 3.757675 | -1.99036 | 27.90949 | 1.446757
145 | 525 | 403.735 | 3.753798 | -1.988484 | 27.9882 | 1.446757
145 | 525 | 413.078 | 3.75031 | -1.989582 | 28.09488 | 1.446757
145 | 525 | 422.438 | 3.746471 | -1.987954 | 28.17763 | 1.446757
145 | 525 | 431.828 | 3.742608 | -1.991944 | 28.26384 | 1.446757
145 | 525 | 441.125 | 3.73874 | -1.991035 | 28.34752 | 1.446757
145 | 525 | 450.563 | 3.734832 | -1.989885 | 28.42199 | 1.446757
145 | 525 | 459.938 | 3.73105 | -1.99028 | 28.49862 | 1.446757
145 | 525 | 469.313 | 3.727068 | -1.988789 | 28.58545 | 1.446757
145 | 525 | 478.672 | 3.723226 | -1.988696 | 28.65422 | 1.446757
145 | 525 | 488.032 | 3.719599 | -1.991272 | 28.72522 | 1.446757
145 | 525 | 497.453 | 3.715784 | -1.989129 | 28.79076 | 1.446757
145 | 525 | 506.797 | 3.712126 | -1.990717 | 28.85135 | 1.446757
145 | 525 | 516.157 | 3.708282 | -1.990365 | 28.90413 | 1.446757
145 | 525 | 525.5 | 3.704929 | -1.989937 | 28.95917 | 1.446757
145 | 525 | 534.844 | 3.701285 | -1.991251 | 29.00596 | 1.446757
145 | 525 | 544.219 | 3.697816 | -1.987543 | 29.05018 | 1.446757
145 | 525 | 553.61 | 3.694512 | -1.992069 | 29.09175 | 1.446757
145 | 525 | 562.938 | 3.691112 | -1.990128 | 29.13355 | 1.446757
145 | 525 | 572.313 | 3.687655 | -1.989216 | 29.1521 | 1.446757
145 | 525 | 581.703 | 3.684479 | -1.987408 | 29.18445 | 1.446757
145 | 525 | 591.032 | 3.680943 | -1.989633 | 29.21383 | 1.446757
145 | 525 | 600.36 | 3.677987 | -1.989594 | 29.24126 | 1.446757
145 | 525 | 609.719 | 3.674634 | -1.987304 | 29.26202 | 1.446757
145 | 525 | 619.11 | 3.671422 | -1.992757 | 29.28656 | 1.446757
145 | 525 | 628.532 | 3.668584 | -1.987388 | 29.31421 | 1.446757
145 | 525 | 637.922 | 3.665461 | -1.988575 | 29.33675 | 1.446757
145 | 525 | 647.282 | 3.662414 | -1.991422 | 29.34357 | 1.446757
145 | 525 | 656.672 | 3.659492 | -1.991636 | 29.36468 | 1.446757
145 | 525 | 666.016 | 3.656496 | -1.98818 | 29.37899 | 1.446757
145 | 525 | 675.407 | 3.653463 | -1.987629 | 29.39923 | 1.446757
145 | 525 | 684.797 | 3.65081 | -1.988813 | 29.4136 | 1.446757
145 | 525 | 694.125 | 3.647695 | -1.987489 | 29.43412 | 1.446757
145 | 525 | 703.5 | 3.644641 | -1.989054 | 29.45927 | 1.446757
145 | 525 | 712.828 | 3.641981 | -1.987544 | 29.47752 | 1.446757
145 | 525 | 722.219 | 3.639234 | -1.991343 | 29.49402 | 1.446757
145 | 525 | 731.625 | 3.636154 | -1.987419 | 29.51254 | 1.446757
145 | 525 | 740.969 | 3.63354 | -1.991216 | 29.53866 | 1.446757
145 | 525 | 750.36 | 3.63077 | -1.988319 | 29.56417 | 1.446757
145 | 525 | 759.719 | 3.627975 | -1.989885 | 29.58631 | 1.446757
145 | 525 | 769.047 | 3.625085 | -1.989485 | 29.61303 | 1.446757
145 | 525 | 778.438 | 3.622461 | -1.992248 | 29.63013 | 1.446757
145 | 525 | 787.75 | 3.619818 | -1.990452 | 29.66255 | 1.446757
145 | 525 | 797.188 | 3.617034 | -1.988679 | 29.69274 | 1.446757
145 | 525 | 806.516 | 3.614324 | -1.990938 | 29.72342 | 1.446757
145 | 525 | 815.953 | 3.611745 | -1.99141 | 29.74988 | 1.446757
145 | 525 | 825.328 | 3.608894 | -1.98666 | 29.77667 | 1.446757
145 | 525 | 834.719 | 3.606218 | -1.987806 | 29.81538 | 1.446757
145 | 525 | 844.063 | 3.603837 | -1.989171 | 29.85387 | 1.446757
145 | 525 | 853.422 | 3.600855 | -1.988278 | 29.88293 | 1.446757
145 | 525 | 862.782 | 3.598464 | -1.989658 | 29.91144 | 1.446757
145 | 525 | 872.172 | 3.595774 | -1.990289 | 29.95758 | 1.446757
145 | 525 | 881.532 | 3.593165 | -1.989081 | 29.99338 | 1.446757
145 | 525 | 890.86 | 3.590646 | -1.98911 | 30.04425 | 1.446757
145 | 525 | 900.235 | 3.5881 | -1.990017 | 30.06765 | 1.446757
145 | 525 | 909.563 | 3.585679 | -1.990477 | 30.10055 | 1.446757
145 | 525 | 918.922 | 3.583155 | -1.990697 | 30.14431 | 1.446757
145 | 525 | 928.375 | 3.580581 | -1.990568 | 30.19401 | 1.446757
145 | 525 | 937.735 | 3.578194 | -1.989386 | 30.23709 | 1.446757
145 | 525 | 947.078 | 3.57564 | -1.987279 | 30.28698 | 1.446757
145 | 525 | 956.438 | 3.57322 | -1.98972 | 30.3293 | 1.446757
145 | 525 | 965.828 | 3.570888 | -1.990229 | 30.36614 | 1.446757
145 | 525 | 975.188 | 3.568574 | -1.990268 | 30.40798 | 1.446757
145 | 525 | 984.547 | 3.565965 | -1.989014 | 30.44225 | 1.446757
145 | 525 | 993.922 | 3.563799 | -1.988583 | 30.49279 | 1.446757
145 | 525 | 1003.313 | 3.561385 | -1.991785 | 30.5444 | 1.446757
145 | 525 | 1012.641 | 3.559118 | -1.98849 | 30.58619 | 1.446757
145 | 525 | 1022.016 | 3.556699 | -1.987894 | 30.6287 | 1.446757
145 | 525 | 1031.375 | 3.554683 | -1.989772 | 30.66174 | 1.446757
145 | 525 | 1040.75 | 3.5521 | -1.990118 | 30.70558 | 1.446757
145 | 525 | 1050.078 | 3.549986 | -1.989461 | 30.76915 | 1.446757
145 | 525 | 1059.438 | 3.547691 | -1.990631 | 30.8133 | 1.446757
145 | 525 | 1068.86 | 3.545388 | -1.988468 | 30.84685 | 1.446757
145 | 525 | 1078.219 | 3.543485 | -1.991499 | 30.88127 | 1.446757
145 | 525 | 1087.578 | 3.54123 | -1.989643 | 30.93454 | 1.446757
145 | 525 | 1096.922 | 3.539074 | -1.988832 | 30.99047 | 1.446757
145 | 525 | 1106.313 | 3.536848 | -1.986815 | 31.03901 | 1.446757
145 | 525 | 1115.688 | 3.534652 | -1.990618 | 31.08215 | 1.446757
145 | 525 | 1125.11 | 3.532726 | -1.988877 | 31.12619 | 1.446757
145 | 525 | 1134.532 | 3.530636 | -1.989214 | 31.15661 | 1.446757
145 | 525 | 1144 | 3.528437 | -1.988741 | 31.20347 | 1.446757
145 | 525 | 1153.407 | 3.526602 | -1.987128 | 31.24792 | 1.446757
145 | 525 | 1162.735 | 3.524353 | -1.990641 | 31.302 | 1.446757
145 | 525 | 1172.125 | 3.522462 | -1.987487 | 31.34695 | 1.446757
145 | 525 | 1181.5 | 3.520419 | -1.989551 | 31.38642 | 1.446757
145 | 525 | 1190.844 | 3.518492 | -1.989516 | 31.43627 | 1.446757
145 | 525 | 1200.172 | 3.51646 | -1.988182 | 31.47403 | 1.446757
145 | 525 | 1209.516 | 3.514547 | -1.988618 | 31.53229 | 1.446757
145 | 525 | 1218.907 | 3.512697 | -1.991044 | 31.56268 | 1.446757
145 | 525 | 1228.297 | 3.510693 | -1.98913 | 31.61504 | 1.446757
145 | 525 | 1237.672 | 3.508928 | -1.991793 | 31.64995 | 1.446757
145 | 525 | 1247.032 | 3.507166 | -1.988796 | 31.68694 | 1.446757
145 | 525 | 1256.407 | 3.505287 | -1.990042 | 31.73238 | 1.446757
145 | 525 | 1265.782 | 3.503455 | -1.988851 | 31.77939 | 1.446757
145 | 525 | 1275.141 | 3.501728 | -1.989722 | 31.80782 | 1.446757
145 | 525 | 1284.532 | 3.4999 | -1.988658 | 31.85942 | 1.446757
145 | 525 | 1293.891 | 3.497967 | -1.990042 | 31.90488 | 1.446757
145 | 525 | 1303.25 | 3.496136 | -1.987261 | 31.93987 | 1.446757
145 | 525 | 1312.625 | 3.494676 | -1.989454 | 32.00219 | 1.446757
145 | 525 | 1321.985 | 3.492764 | -1.990387 | 32.03965 | 1.446757
145 | 525 | 1331.36 | 3.491063 | -1.98895 | 32.08143 | 1.446757
145 | 525 | 1340.75 | 3.489541 | -1.990795 | 32.14254 | 1.446757
145 | 525 | 1350.11 | 3.487692 | -1.990135 | 32.16635 | 1.446757
145 | 525 | 1359.453 | 3.485924 | -1.991885 | 32.207 | 1.446757
145 | 525 | 1368.828 | 3.484412 | -1.987754 | 32.2642 | 1.446757
145 | 525 | 1378.157 | 3.482723 | -1.989095 | 32.29098 | 1.446757
145 | 525 | 1387.5 | 3.481174 | -1.990079 | 32.33749 | 1.446757
145 | 525 | 1396.797 | 3.479311 | -1.990749 | 32.3865 | 1.446757
145 | 525 | 1406.157 | 3.47781 | -1.990395 | 32.43609 | 1.446757
145 | 525 | 1415.532 | 3.476243 | -1.98803 | 32.47464 | 1.446757
145 | 525 | 1424.891 | 3.474696 | -1.98842 | 32.50803 | 1.446757
145 | 525 | 1434.282 | 3.47307 | -1.989452 | 32.54206 | 1.446757
145 | 525 | 1443.782 | 3.471429 | -1.990274 | 32.58573 | 1.446757
145 | 525 | 1453.203 | 3.469836 | -1.992113 | 32.62828 | 1.446757
145 | 525 | 1462.532 | 3.468393 | -1.988909 | 32.68299 | 1.446757
145 | 525 | 1471.891 | 3.466714 | -1.990004 | 32.72743 | 1.446757
145 | 525 | 1481.219 | 3.465092 | -1.988866 | 32.76468 | 1.446757
145 | 525 | 1490.61 | 3.463677 | -1.993594 | 32.81157 | 1.446757
145 | 525 | 1500 | 3.462117 | -1.98762 | 32.8544 | 1.446757
145 | 525 | 1509.375 | 3.46052 | -1.988147 | 32.90182 | 1.446757
145 | 525 | 1518.719 | 3.458891 | -1.98788 | 32.92933 | 1.446757
145 | 525 | 1528.078 | 3.457523 | -1.99033 | 32.98005 | 1.446757
145 | 525 | 1537.422 | 3.455909 | -1.987294 | 33.00883 | 1.446757
145 | 525 | 1546.828 | 3.454561 | -1.99167 | 33.04477 | 1.446757
145 | 525 | 1556.203 | 3.453031 | -1.990191 | 33.09667 | 1.446757
145 | 525 | 1565.594 | 3.45132 | -1.987886 | 33.14316 | 1.446757
145 | 525 | 1574.922 | 3.449955 | -1.990323 | 33.19316 | 1.446757
145 | 525 | 1584.25 | 3.448301 | -1.990057 | 33.22569 | 1.446757
145 | 525 | 1593.688 | 3.446711 | -1.989173 | 33.27461 | 1.446757
145 | 525 | 1603.063 | 3.44523 | -1.988515 | 33.31143 | 1.446757
145 | 525 | 1612.391 | 3.443674 | -1.989474 | 33.36078 | 1.446757
145 | 525 | 1621.75 | 3.442172 | -1.989442 | 33.40788 | 1.446757
145 | 525 | 1631.125 | 3.440682 | -1.989531 | 33.44887 | 1.446757
145 | 525 | 1640.5 | 3.439077 | -1.987044 | 33.49664 | 1.446757
145 | 525 | 1649.828 | 3.437497 | -1.989985 | 33.53168 | 1.446757
145 | 525 | 1659.235 | 3.436135 | -1.99029 | 33.57572 | 1.446757
145 | 525 | 1668.594 | 3.434447 | -1.98843 | 33.61533 | 1.446757
145 | 525 | 1678.016 | 3.432967 | -1.989815 | 33.65006 | 1.446757
145 | 525 | 1687.375 | 3.431419 | -1.989782 | 33.69434 | 1.446757
145 | 525 | 1696.735 | 3.429994 | -1.989296 | 33.73621 | 1.446757
145 | 525 | 1706.094 | 3.428328 | -1.99013 | 33.78885 | 1.446757
145 | 525 | 1715.485 | 3.426924 | -1.990472 | 33.82585 | 1.446757
145 | 525 | 1724.86 | 3.425157 | -1.987728 | 33.87231 | 1.446757
145 | 525 | 1734.203 | 3.423567 | -1.99199 | 33.91817 | 1.446757
145 | 525 | 1743.563 | 3.422045 | -1.989155 | 33.95359 | 1.446757
145 | 525 | 1752.922 | 3.420523 | -1.990119 | 33.98421 | 1.446757
145 | 525 | 1762.282 | 3.418887 | -1.991013 | 34.04283 | 1.446757
145 | 525 | 1771.625 | 3.417152 | -1.989064 | 34.09005 | 1.446757
145 | 525 | 1780.985 | 3.415636 | -1.990692 | 34.12761 | 1.446757
145 | 525 | 1790.407 | 3.414188 | -1.989589 | 34.17272 | 1.446757
145 | 525 | 1799.75 | 3.412642 | -1.988193 | 34.21633 | 1.446757
145 | 525 | 1809.157 | 3.410896 | -1.987155 | 34.26841 | 1.446757
145 | 525 | 1818.5 | 3.409186 | -1.989739 | 34.30677 | 1.446757
145 | 525 | 1827.907 | 3.407476 | -1.989855 | 34.35973 | 1.446757
145 | 525 | 1837.266 | 3.405916 | -1.986025 | 34.38566 | 1.446757
145 | 525 | 1846.625 | 3.404321 | -1.989474 | 34.44518 | 1.446757
145 | 525 | 1855.985 | 3.402631 | -1.989037 | 34.49765 | 1.446757
145 | 525 | 1865.36 | 3.400907 | -1.991934 | 34.53957 | 1.446757
145 | 525 | 1874.719 | 3.399281 | -1.989804 | 34.57355 | 1.446757
145 | 525 | 1884.11 | 3.397688 | -1.990403 | 34.63225 | 1.446757
145 | 525 | 1893.469 | 3.395717 | -1.987603 | 34.66385 | 1.446757
145 | 525 | 1902.828 | 3.394326 | -1.991943 | 34.70061 | 1.446757
145 | 525 | 1912.235 | 3.392261 | -1.987213 | 34.75762 | 1.446757
145 | 525 | 1921.563 | 3.390549 | -1.989207 | 34.7955 | 1.446757
145 | 525 | 1930.891 | 3.388831 | -1.991789 | 34.84921 | 1.446757
145 | 525 | 1940.328 | 3.386912 | -1.988889 | 34.89188 | 1.446757
145 | 525 | 1949.625 | 3.3852 | -1.989086 | 34.93716 | 1.446757
145 | 525 | 1959.032 | 3.383225 | -1.989854 | 34.98182 | 1.446757
145 | 525 | 1968.407 | 3.381289 | -1.987234 | 35.02823 | 1.446757
145 | 525 | 1977.766 | 3.379476 | -1.98868 | 35.08584 | 1.446757
145 | 525 | 1987.141 | 3.377646 | -1.988781 | 35.12222 | 1.446757
145 | 525 | 1996.469 | 3.375559 | -1.986676 | 35.173 | 1.446757
145 | 525 | 2005.875 | 3.373654 | -1.989282 | 35.20582 | 1.446757
145 | 525 | 2015.188 | 3.371551 | -1.990499 | 35.25197 | 1.446757
145 | 525 | 2024.61 | 3.36957 | -1.987571 | 35.31099 | 1.446757
145 | 525 | 2033.969 | 3.367412 | -1.988584 | 35.3449 | 1.446757
145 | 525 | 2043.36 | 3.365413 | -1.987536 | 35.40813 | 1.446757
145 | 525 | 2052.672 | 3.36324 | -1.990006 | 35.44257 | 1.446757
145 | 525 | 2062.063 | 3.360764 | -1.9898 | 35.49651 | 1.446757
145 | 525 | 2071.438 | 3.358729 | -1.988203 | 35.53373 | 1.446757
145 | 525 | 2080.766 | 3.356512 | -1.991051 | 35.5942 | 1.446757
145 | 525 | 2090.125 | 3.354158 | -1.989611 | 35.63587 | 1.446757
145 | 525 | 2099.532 | 3.351753 | -1.988733 | 35.68059 | 1.446757
145 | 525 | 2108.891 | 3.349347 | -1.98739 | 35.72873 | 1.446757
145 | 525 | 2118.266 | 3.346768 | -1.988805 | 35.77074 | 1.446757
145 | 525 | 2127.625 | 3.344271 | -1.987439 | 35.82142 | 1.446757
145 | 525 | 2137.016 | 3.341624 | -1.98619 | 35.88023 | 1.446757
145 | 525 | 2146.375 | 3.338755 | -1.987492 | 35.95247 | 1.446757
145 | 525 | 2155.735 | 3.336102 | -1.99172 | 35.99949 | 1.446757
145 | 525 | 2165.125 | 3.333448 | -1.988506 | 36.0469 | 1.446757
145 | 525 | 2174.516 | 3.330115 | -1.987616 | 36.0939 | 1.446757
145 | 525 | 2183.86 | 3.327043 | -1.989263 | 36.14292 | 1.446757
145 | 525 | 2193.219 | 3.323985 | -1.987815 | 36.19429 | 1.446757
145 | 525 | 2202.625 | 3.320424 | -1.991438 | 36.25213 | 1.446757
145 | 525 | 2211.985 | 3.316835 | -1.989644 | 36.29852 | 1.446757
145 | 525 | 2221.36 | 3.313523 | -1.99063 | 36.32321 | 1.446757
145 | 525 | 2230.735 | 3.30977 | -1.988358 | 36.37731 | 1.446757
145 | 525 | 2240.094 | 3.305836 | -1.989245 | 36.44692 | 1.446757
145 | 525 | 2249.469 | 3.301602 | -1.989777 | 36.53183 | 1.446757
145 | 525 | 2258.86 | 3.297398 | -1.990205 | 36.57534 | 1.446757
145 | 525 | 2268.219 | 3.293103 | -1.989583 | 36.62668 | 1.446757
145 | 525 | 2277.61 | 3.288337 | -1.989607 | 36.67671 | 1.446757
145 | 525 | 2286.938 | 3.283401 | -1.990975 | 36.75458 | 1.446757
145 | 525 | 2296.266 | 3.278157 | -1.989492 | 36.80404 | 1.446757
145 | 525 | 2305.797 | 3.272696 | -1.990726 | 36.86868 | 1.446757
145 | 525 | 2315.344 | 3.266709 | -1.988631 | 36.92822 | 1.446757
145 | 525 | 2324.907 | 3.260293 | -1.989643 | 36.98636 | 1.446757
145 | 525 | 2334.422 | 3.254017 | -1.990507 | 37.06404 | 1.446757
145 | 525 | 2343.953 | 3.247156 | -1.98921 | 37.1193 | 1.446757
145 | 525 | 2353.5 | 3.239941 | -1.988642 | 37.17683 | 1.446757
145 | 525 | 2363.016 | 3.232323 | -1.989266 | 37.23566 | 1.446757
145 | 525 | 2372.485 | 3.224345 | -1.990571 | 37.3024 | 1.446757
145 | 525 | 2381.985 | 3.215959 | -1.988507 | 37.34921 | 1.446757
145 | 525 | 2391.469 | 3.206865 | -1.990398 | 37.41279 | 1.446757
145 | 525 | 2401.157 | 3.197652 | -1.988529 | 37.48114 | 1.446757
145 | 525 | 2410.75 | 3.187511 | -1.986965 | 37.54722 | 1.446757
145 | 525 | 2420.391 | 3.177113 | -1.988793 | 37.63685 | 1.446757
145 | 525 | 2430.047 | 3.165916 | -1.98728 | 37.703 | 1.446757
145 | 525 | 2439.641 | 3.154264 | -1.986531 | 37.76729 | 1.446757
145 | 525 | 2449.282 | 3.14199 | -1.990733 | 37.82465 | 1.446757
145 | 525 | 2458.922 | 3.12888 | -1.989324 | 37.92562 | 1.446757
145 | 525 | 2468.563 | 3.115153 | -1.988904 | 38.01096 | 1.446757
145 | 525 | 2478.203 | 3.100591 | -1.9891 | 38.07732 | 1.446757
145 | 525 | 2487.875 | 3.085133 | -1.987816 | 38.15565 | 1.446757
145 | 525 | 2497.516 | 3.068819 | -1.988642 | 38.24037 | 1.446757
145 | 525 | 2507.157 | 3.051548 | -1.989416 | 38.35612 | 1.446757
145 | 525 | 2516.766 | 3.033362 | -1.990518 | 38.43734 | 1.446757
145 | 525 | 2526.438 | 3.013924 | -1.990672 | 38.52544 | 1.446757
145 | 525 | 2536.047 | 2.993753 | -1.987856 | 38.59998 | 1.446757
145 | 525 | 2545.719 | 2.972235 | -1.988718 | 38.70745 | 1.446757
145 | 525 | 2555.36 | 2.949587 | -1.987126 | 38.81577 | 1.446757
145 | 525 | 2565.016 | 2.925876 | -1.988102 | 38.94439 | 1.446757
145 | 525 | 2574.672 | 2.900985 | -1.98821 | 39.05919 | 1.446757
145 | 525 | 2584.297 | 2.874131 | -1.986858 | 39.17879 | 1.446757
145 | 525 | 2593.969 | 2.84344 | -1.989369 | 39.30987 | 1.446757
145 | 525 | 2603.657 | 2.807342 | -1.988673 | 39.43199 | 1.446757
145 | 525 | 2613.313 | 2.763515 | -1.988888 | 39.58613 | 1.446757
145 | 525 | 2622.953 | 2.708924 | -1.984533 | 39.72513 | 1.446757
145 | 525 | 2632.594 | 2.638277 | -1.98729 | 39.88671 | 1.446757
145 | 525 | 2642.36 | 2.540932 | -1.986846 | 40.04897 | 1.446757
145 | 525 | 2651.985 | 2.404724 | -1.988844 | 40.20899 | 1.446757
145 | 525 | 2661.625 | 2.209859 | -1.986707 | 40.43099 | 1.446757
145 | 525 | 2671.266 | 1.994727 | -1.985876 | 40.75875 | 1.446757
145 | 525 | 2681.047 | 2.775435 | -0.002995629 | 40.99183 | 1.446757
145 | 525 | 2690.782 | 2.904841 | -0.00248519 | 41.02492 | 1.446757
145 | 525 | 2700.578 | 2.983696 | 0.0006568763 | 40.97791 | 1.446757
145 | 525 | 2710.36 | 3.045423 | -0.0005997149 | 40.85997 | 1.446757
145 | 525 | 2720.078 | 3.097772 | -0.001217709 | 40.75585 | 1.446757
145 | 525 | 2729.828 | 3.142919 | -7.671531e-05 | 40.63135 | 1.446757
145 | 525 | 2739.61 | 3.181046 | -0.0001276043 | 40.47683 | 1.446757
145 | 525 | 2749.453 | 3.213308 | -0.001151723 | 40.32249 | 1.446757
145 | 525 | 2759.203 | 3.240535 | -0.002459101 | 40.17028 | 1.446757
145 | 525 | 2769.016 | 3.264363 | -0.000123079 | 39.99452 | 1.446757
145 | 525 | 2778.813 | 3.285505 | -0.0032141 | 39.83199 | 1.446757
145 | 525 | 2788.594 | 3.304193 | -0.004417039 | 39.67546 | 1.446757
145 | 525 | 2798.391 | 3.321121 | -0.0004397303 | 39.49169 | 1.446757
145 | 525 | 2808.141 | 3.336317 | -0.004736038 | 39.3028 | 1.446757
145 | 525 | 2817.922 | 3.350414 | -0.003507093 | 39.13352 | 1.446757
145 | 525 | 2827.735 | 3.363015 | -0.002985144 | 38.99229 | 1.446757
145 | 525 | 2837.547 | 3.375 | -0.002423762 | 38.82624 | 1.446757
145 | 525 | 2847.36 | 3.385838 | -0.005039734 | 38.6534 | 1.446757
146 | 529 | 0 | 4.199553 | 0.0007991508 | 23.45801 | 1.44138
146 | 529 | 9.375 | 4.199547 | -2.519983e-06 | 23.46165 | 1.44138
146 | 529 | 19.547 | 3.98819 | -1.989388 | 23.49133 | 1.44138
146 | 529 | 28.969 | 3.967671 | -1.990854 | 23.56258 | 1.44138
146 | 529 | 38.375 | 3.951528 | -1.988626 | 23.64557 | 1.44138
146 | 529 | 47.719 | 3.938021 | -1.98752 | 23.73315 | 1.44138
146 | 529 | 57.063 | 3.926333 | -1.988964 | 23.83829 | 1.44138
146 | 529 | 66.422 | 3.915803 | -1.990219 | 23.94171 | 1.44138
146 | 529 | 75.781 | 3.90638 | -1.987191 | 24.04745 | 1.44138
146 | 529 | 85.109 | 3.897796 | -1.98919 | 24.15528 | 1.44138
146 | 529 | 94.563 | 3.889583 | -1.988516 | 24.27088 | 1.44138
146 | 529 | 103.906 | 3.882441 | -1.99046 | 24.39267 | 1.44138
146 | 529 | 113.344 | 3.875532 | -1.991979 | 24.49822 | 1.44138
146 | 529 | 122.703 | 3.869135 | -1.987793 | 24.60395 | 1.44138
146 | 529 | 132.063 | 3.863084 | -1.991208 | 24.71463 | 1.44138
146 | 529 | 141.391 | 3.857525 | -1.990286 | 24.81958 | 1.44138
146 | 529 | 150.75 | 3.852259 | -1.990685 | 24.92695 | 1.44138
146 | 529 | 160.125 | 3.846942 | -1.989095 | 25.02512 | 1.44138
146 | 529 | 169.516 | 3.842271 | -1.989674 | 25.14482 | 1.44138
146 | 529 | 178.891 | 3.837587 | -1.986436 | 25.25813 | 1.44138
146 | 529 | 188.219 | 3.83323 | -1.988608 | 25.36905 | 1.44138
146 | 529 | 197.594 | 3.828922 | -1.990333 | 25.47867 | 1.44138
146 | 529 | 206.953 | 3.824909 | -1.992507 | 25.59285 | 1.44138
146 | 529 | 216.281 | 3.821027 | -1.990996 | 25.69995 | 1.44138
146 | 529 | 225.688 | 3.81706 | -1.989419 | 25.80972 | 1.44138
146 | 529 | 235.016 | 3.813463 | -1.989541 | 25.91884 | 1.44138
146 | 529 | 244.438 | 3.809748 | -1.988571 | 26.01993 | 1.44138
146 | 529 | 253.813 | 3.806357 | -1.990169 | 26.1419 | 1.44138
146 | 529 | 263.172 | 3.80272 | -1.98894 | 26.23212 | 1.44138
146 | 529 | 272.531 | 3.799339 | -1.990777 | 26.32849 | 1.44138
146 | 529 | 281.906 | 3.795891 | -1.988895 | 26.44998 | 1.44138
146 | 529 | 291.266 | 3.79247 | -1.989629 | 26.55403 | 1.44138
146 | 529 | 300.656 | 3.789185 | -1.989947 | 26.65102 | 1.44138
146 | 529 | 310.031 | 3.785739 | -1.992533 | 26.75375 | 1.44138
146 | 529 | 319.391 | 3.782065 | -1.988493 | 26.86412 | 1.44138
146 | 529 | 328.75 | 3.778989 | -1.986051 | 26.95923 | 1.44138
146 | 529 | 338.078 | 3.775523 | -1.987871 | 27.05628 | 1.44138
146 | 529 | 347.438 | 3.771941 | -1.990903 | 27.15688 | 1.44138
146 | 529 | 356.797 | 3.768394 | -1.988138 | 27.25689 | 1.44138
146 | 529 | 366.141 | 3.764807 | -1.988851 | 27.35139 | 1.44138
146 | 529 | 375.5 | 3.761393 | -1.991593 | 27.44265 | 1.44138
146 | 529 | 384.844 | 3.757716 | -1.989851 | 27.54097 | 1.44138
146 | 529 | 394.188 | 3.754085 | -1.989759 | 27.63011 | 1.44138
146 | 529 | 403.547 | 3.750256 | -1.990745 | 27.71887 | 1.44138
146 | 529 | 412.891 | 3.746599 | -1.989511 | 27.81128 | 1.44138
146 | 529 | 422.25 | 3.742737 | -1.987707 | 27.91778 | 1.44138
146 | 529 | 431.625 | 3.738877 | -1.99105 | 28.00446 | 1.44138
146 | 529 | 441.016 | 3.734987 | -1.989888 | 28.07944 | 1.44138
146 | 529 | 450.344 | 3.731234 | -1.990266 | 28.16371 | 1.44138
146 | 529 | 459.703 | 3.727376 | -1.991314 | 28.2293 | 1.44138
146 | 529 | 469.094 | 3.723367 | -1.990374 | 28.30606 | 1.44138
146 | 529 | 478.469 | 3.719596 | -1.990503 | 28.38054 | 1.44138
146 | 529 | 487.797 | 3.71599 | -1.990991 | 28.44448 | 1.44138
146 | 529 | 497.203 | 3.712032 | -1.990013 | 28.51255 | 1.44138
146 | 529 | 506.563 | 3.708413 | -1.991561 | 28.56055 | 1.44138
146 | 529 | 515.891 | 3.704801 | -1.985356 | 28.62139 | 1.44138
146 | 529 | 525.266 | 3.701123 | -1.988808 | 28.67793 | 1.44138
146 | 529 | 534.609 | 3.697554 | -1.989159 | 28.70609 | 1.44138
146 | 529 | 544.031 | 3.694409 | -1.991188 | 28.76694 | 1.44138
146 | 529 | 553.391 | 3.690697 | -1.987069 | 28.8042 | 1.44138
146 | 529 | 562.781 | 3.687263 | -1.988791 | 28.84412 | 1.44138
146 | 529 | 572.141 | 3.684241 | -1.988385 | 28.87785 | 1.44138
146 | 529 | 581.531 | 3.680865 | -1.99263 | 28.91011 | 1.44138
146 | 529 | 590.891 | 3.67772 | -1.98875 | 28.9402 | 1.44138
146 | 529 | 600.25 | 3.674286 | -1.99232 | 28.9762 | 1.44138
146 | 529 | 609.625 | 3.671054 | -1.988954 | 28.98329 | 1.44138
146 | 529 | 619.047 | 3.667907 | -1.988677 | 29.01036 | 1.44138
146 | 529 | 628.406 | 3.665032 | -1.989018 | 29.02858 | 1.44138
146 | 529 | 637.766 | 3.661929 | -1.988811 | 29.04468 | 1.44138
146 | 529 | 647.094 | 3.658828 | -1.988092 | 29.07477 | 1.44138
146 | 529 | 656.422 | 3.655879 | -1.989258 | 29.09427 | 1.44138
146 | 529 | 665.766 | 3.652957 | -1.987693 | 29.10291 | 1.44138
146 | 529 | 675.172 | 3.650063 | -1.990933 | 29.12937 | 1.44138
146 | 529 | 684.563 | 3.646985 | -1.988591 | 29.1366 | 1.44138
146 | 529 | 693.922 | 3.644167 | -1.988179 | 29.15775 | 1.44138
146 | 529 | 703.297 | 3.64132 | -1.989508 | 29.16233 | 1.44138
146 | 529 | 712.656 | 3.638505 | -1.988464 | 29.19773 | 1.44138
146 | 529 | 721.984 | 3.635582 | -1.98691 | 29.21971 | 1.44138
146 | 529 | 731.422 | 3.632817 | -1.989913 | 29.23584 | 1.44138
146 | 529 | 740.781 | 3.63001 | -1.990621 | 29.26186 | 1.44138
146 | 529 | 750.141 | 3.62704 | -1.988669 | 29.28704 | 1.44138
146 | 529 | 759.484 | 3.62454 | -1.989631 | 29.31531 | 1.44138
146 | 529 | 768.859 | 3.621687 | -1.991833 | 29.33832 | 1.44138
146 | 529 | 778.25 | 3.618865 | -1.987115 | 29.36479 | 1.44138
146 | 529 | 787.563 | 3.61625 | -1.987025 | 29.39207 | 1.44138
146 | 529 | 796.953 | 3.613719 | -1.9893 | 29.42802 | 1.44138
146 | 529 | 806.344 | 3.611042 | -1.988771 | 29.46412 | 1.44138
146 | 529 | 815.672 | 3.607975 | -1.987575 | 29.49648 | 1.44138
146 | 529 | 825.078 | 3.60528 | -1.989057 | 29.52513 | 1.44138
146 | 529 | 834.422 | 3.602636 | -1.991233 | 29.57088 | 1.44138
146 | 529 | 843.844 | 3.600063 | -1.988081 | 29.59733 | 1.44138
146 | 529 | 853.219 | 3.597274 | -1.98921 | 29.6296 | 1.44138
146 | 529 | 862.563 | 3.594765 | -1.991009 | 29.65891 | 1.44138
146 | 529 | 871.922 | 3.592104 | -1.991156 | 29.70153 | 1.44138
146 | 529 | 881.25 | 3.589629 | -1.988301 | 29.73782 | 1.44138
146 | 529 | 890.609 | 3.586888 | -1.9908 | 29.78259 | 1.44138
146 | 529 | 900.031 | 3.584343 | -1.98803 | 29.81846 | 1.44138
146 | 529 | 909.406 | 3.58173 | -1.990806 | 29.86032 | 1.44138
146 | 529 | 918.766 | 3.579527 | -1.988034 | 29.90091 | 1.44138
146 | 529 | 928.156 | 3.576936 | -1.991211 | 29.94124 | 1.44138
146 | 529 | 937.5 | 3.574447 | -1.990418 | 29.98637 | 1.44138
146 | 529 | 946.859 | 3.572115 | -1.989366 | 30.03583 | 1.44138
146 | 529 | 956.266 | 3.569649 | -1.992706 | 30.07255 | 1.44138
146 | 529 | 965.594 | 3.56722 | -1.988003 | 30.12198 | 1.44138
146 | 529 | 974.953 | 3.564746 | -1.991168 | 30.16063 | 1.44138
146 | 529 | 984.359 | 3.562287 | -1.990428 | 30.20628 | 1.44138
146 | 529 | 993.734 | 3.559905 | -1.987209 | 30.25824 | 1.44138
146 | 529 | 1003.125 | 3.557789 | -1.988309 | 30.29258 | 1.44138
146 | 529 | 1012.484 | 3.555315 | -1.988522 | 30.33787 | 1.44138
146 | 529 | 1021.813 | 3.553139 | -1.992897 | 30.39333 | 1.44138
146 | 529 | 1031.203 | 3.550732 | -1.99015 | 30.43767 | 1.44138
146 | 529 | 1040.578 | 3.548337 | -1.989852 | 30.48662 | 1.44138
146 | 529 | 1049.953 | 3.546528 | -1.991471 | 30.52977 | 1.44138
146 | 529 | 1059.297 | 3.544034 | -1.989188 | 30.56905 | 1.44138
146 | 529 | 1068.672 | 3.541967 | -1.989177 | 30.61296 | 1.44138
146 | 529 | 1078.031 | 3.539661 | -1.987677 | 30.66821 | 1.44138
146 | 529 | 1087.391 | 3.537575 | -1.989901 | 30.70884 | 1.44138
146 | 529 | 1096.734 | 3.535451 | -1.990567 | 30.74474 | 1.44138
146 | 529 | 1106.156 | 3.533371 | -1.9915 | 30.79478 | 1.44138
146 | 529 | 1115.484 | 3.531332 | -1.988289 | 30.85279 | 1.44138
146 | 529 | 1124.891 | 3.529001 | -1.989074 | 30.88877 | 1.44138
146 | 529 | 1134.219 | 3.527069 | -1.989419 | 30.94016 | 1.44138
146 | 529 | 1143.609 | 3.524961 | -1.986981 | 30.97402 | 1.44138
146 | 529 | 1152.969 | 3.523112 | -1.991634 | 31.02031 | 1.44138
146 | 529 | 1162.297 | 3.520723 | -1.990459 | 31.07351 | 1.44138
146 | 529 | 1171.625 | 3.518843 | -1.987613 | 31.10912 | 1.44138
146 | 529 | 1180.984 | 3.51679 | -1.989456 | 31.16644 | 1.44138
146 | 529 | 1190.344 | 3.514974 | -1.99238 | 31.19548 | 1.44138
146 | 529 | 1199.688 | 3.512957 | -1.98734 | 31.23832 | 1.44138
146 | 529 | 1209.047 | 3.511222 | -1.989791 | 31.28769 | 1.44138
146 | 529 | 1218.391 | 3.509259 | -1.993012 | 31.31654 | 1.44138
146 | 529 | 1227.75 | 3.50739 | -1.988711 | 31.38659 | 1.44138
146 | 529 | 1237.125 | 3.505694 | -1.992313 | 31.42042 | 1.44138
146 | 529 | 1246.5 | 3.503616 | -1.989593 | 31.4588 | 1.44138
146 | 529 | 1255.859 | 3.501847 | -1.990034 | 31.50459 | 1.44138
146 | 529 | 1265.203 | 3.5 | -1.987322 | 31.55205 | 1.44138
146 | 529 | 1274.578 | 3.498321 | -1.991979 | 31.59626 | 1.44138
146 | 529 | 1283.938 | 3.49644 | -1.989672 | 31.64254 | 1.44138
146 | 529 | 1293.328 | 3.49473 | -1.988719 | 31.6918 | 1.44138
146 | 529 | 1302.719 | 3.492957 | -1.987997 | 31.72874 | 1.44138
146 | 529 | 1312.047 | 3.491188 | -1.988351 | 31.78163 | 1.44138
146 | 529 | 1321.406 | 3.489467 | -1.988083 | 31.82601 | 1.44138
146 | 529 | 1330.734 | 3.487627 | -1.988828 | 31.85149 | 1.44138
146 | 529 | 1340.172 | 3.485847 | -1.989742 | 31.91036 | 1.44138
146 | 529 | 1349.547 | 3.484238 | -1.990276 | 31.95103 | 1.44138
146 | 529 | 1358.938 | 3.482627 | -1.989309 | 31.99764 | 1.44138
146 | 529 | 1368.313 | 3.481032 | -1.991402 | 32.04308 | 1.44138
146 | 529 | 1377.641 | 3.47937 | -1.989574 | 32.08326 | 1.44138
146 | 529 | 1387.016 | 3.477697 | -1.990635 | 32.13609 | 1.44138
146 | 529 | 1396.375 | 3.476123 | -1.987725 | 32.17793 | 1.44138
146 | 529 | 1405.719 | 3.474455 | -1.990886 | 32.22145 | 1.44138
146 | 529 | 1415.094 | 3.472766 | -1.991115 | 32.25875 | 1.44138
146 | 529 | 1424.484 | 3.471125 | -1.985758 | 32.29368 | 1.44138
146 | 529 | 1433.844 | 3.46942 | -1.989404 | 32.34801 | 1.44138
146 | 529 | 1443.203 | 3.467801 | -1.989215 | 32.39067 | 1.44138
146 | 529 | 1452.625 | 3.466393 | -1.989309 | 32.4351 | 1.44138
146 | 529 | 1461.984 | 3.464789 | -1.989398 | 32.45872 | 1.44138
146 | 529 | 1471.344 | 3.463069 | -1.990261 | 32.51077 | 1.44138
146 | 529 | 1480.688 | 3.461848 | -1.989722 | 32.55301 | 1.44138
146 | 529 | 1490.063 | 3.459717 | -1.989666 | 32.60418 | 1.44138
146 | 529 | 1499.422 | 3.458424 | -1.989592 | 32.63755 | 1.44138
146 | 529 | 1508.781 | 3.456828 | -1.988585 | 32.6776 | 1.44138
146 | 529 | 1518.141 | 3.455315 | -1.990263 | 32.72724 | 1.44138
146 | 529 | 1527.5 | 3.453958 | -1.990241 | 32.75818 | 1.44138
146 | 529 | 1536.891 | 3.452215 | -1.990805 | 32.80574 | 1.44138
146 | 529 | 1546.234 | 3.450868 | -1.98795 | 32.84895 | 1.44138
146 | 529 | 1555.672 | 3.449218 | -1.989803 | 32.89806 | 1.44138
146 | 529 | 1565.047 | 3.447598 | -1.990775 | 32.95692 | 1.44138
146 | 529 | 1574.406 | 3.446044 | -1.988907 | 33.00016 | 1.44138
146 | 529 | 1583.781 | 3.444473 | -1.989944 | 33.03919 | 1.44138
146 | 529 | 1593.109 | 3.443052 | -1.988586 | 33.06856 | 1.44138
146 | 529 | 1602.438 | 3.441431 | -1.989766 | 33.12045 | 1.44138
146 | 529 | 1611.844 | 3.439943 | -1.988456 | 33.15277 | 1.44138
146 | 529 | 1621.219 | 3.438429 | -1.990317 | 33.19163 | 1.44138
146 | 529 | 1630.594 | 3.436722 | -1.990074 | 33.24762 | 1.44138
146 | 529 | 1639.938 | 3.435387 | -1.987801 | 33.27566 | 1.44138
146 | 529 | 1649.313 | 3.433607 | -1.987775 | 33.3379 | 1.44138
146 | 529 | 1658.688 | 3.432127 | -1.989075 | 33.37287 | 1.44138
146 | 529 | 1668.047 | 3.430654 | -1.989707 | 33.41677 | 1.44138
146 | 529 | 1677.422 | 3.429055 | -1.988292 | 33.4696 | 1.44138
146 | 529 | 1686.813 | 3.42744 | -1.991435 | 33.51509 | 1.44138
146 | 529 | 1696.188 | 3.425888 | -1.988517 | 33.56157 | 1.44138
146 | 529 | 1705.563 | 3.424203 | -1.991172 | 33.60777 | 1.44138
146 | 529 | 1714.906 | 3.422681 | -1.988912 | 33.64119 | 1.44138
146 | 529 | 1724.281 | 3.421086 | -1.989173 | 33.68829 | 1.44138
146 | 529 | 1733.641 | 3.4195 | -1.991177 | 33.72299 | 1.44138
146 | 529 | 1742.984 | 3.417889 | -1.990972 | 33.77771 | 1.44138
146 | 529 | 1752.375 | 3.416488 | -1.989686 | 33.80168 | 1.44138
146 | 529 | 1761.766 | 3.414483 | -1.990029 | 33.85703 | 1.44138
146 | 529 | 1771.156 | 3.412974 | -1.986818 | 33.89217 | 1.44138
146 | 529 | 1780.516 | 3.411546 | -1.99051 | 33.94401 | 1.44138
146 | 529 | 1789.875 | 3.409709 | -1.988364 | 33.99429 | 1.44138
146 | 529 | 1799.234 | 3.408219 | -1.988985 | 34.03453 | 1.44138
146 | 529 | 1808.531 | 3.406619 | -1.990442 | 34.08051 | 1.44138
146 | 529 | 1817.875 | 3.404765 | -1.990352 | 34.11718 | 1.44138
146 | 529 | 1827.297 | 3.403271 | -1.986912 | 34.15716 | 1.44138
146 | 529 | 1836.688 | 3.401501 | -1.986901 | 34.20233 | 1.44138
146 | 529 | 1846.047 | 3.399713 | -1.98967 | 34.25824 | 1.44138
146 | 529 | 1855.406 | 3.398143 | -1.98969 | 34.30949 | 1.44138
146 | 529 | 1864.766 | 3.396559 | -1.988949 | 34.34407 | 1.44138
146 | 529 | 1874.156 | 3.394634 | -1.991439 | 34.38538 | 1.44138
146 | 529 | 1883.563 | 3.392983 | -1.98868 | 34.44515 | 1.44138
146 | 529 | 1892.938 | 3.391171 | -1.993554 | 34.48553 | 1.44138
146 | 529 | 1902.266 | 3.389371 | -1.988312 | 34.53513 | 1.44138
146 | 529 | 1911.563 | 3.387605 | -1.989025 | 34.59309 | 1.44138
146 | 529 | 1920.969 | 3.38571 | -1.990205 | 34.63167 | 1.44138
146 | 529 | 1930.375 | 3.384093 | -1.99061 | 34.68258 | 1.44138
146 | 529 | 1939.719 | 3.382024 | -1.987559 | 34.72669 | 1.44138
146 | 529 | 1949.109 | 3.38024 | -1.989212 | 34.77027 | 1.44138
146 | 529 | 1958.469 | 3.378291 | -1.988544 | 34.80862 | 1.44138
146 | 529 | 1967.797 | 3.376213 | -1.988782 | 34.85598 | 1.44138
146 | 529 | 1977.203 | 3.374483 | -1.988381 | 34.89975 | 1.44138
146 | 529 | 1986.563 | 3.372527 | -1.988734 | 34.9615 | 1.44138
146 | 529 | 1995.953 | 3.370458 | -1.987516 | 35.00886 | 1.44138
146 | 529 | 2005.281 | 3.368341 | -1.98889 | 35.06519 | 1.44138
146 | 529 | 2014.688 | 3.366341 | -1.989675 | 35.10103 | 1.44138
146 | 529 | 2024.047 | 3.364102 | -1.991191 | 35.13612 | 1.44138
146 | 529 | 2033.422 | 3.361912 | -1.989758 | 35.20405 | 1.44138
146 | 529 | 2042.781 | 3.359706 | -1.990039 | 35.25581 | 1.44138
146 | 529 | 2052.125 | 3.357534 | -1.987752 | 35.30958 | 1.44138
146 | 529 | 2061.547 | 3.355519 | -1.989799 | 35.35626 | 1.44138
146 | 529 | 2070.875 | 3.352805 | -1.987954 | 35.39833 | 1.44138
146 | 529 | 2080.297 | 3.350663 | -1.989083 | 35.44583 | 1.44138
146 | 529 | 2089.688 | 3.348399 | -1.987946 | 35.49753 | 1.44138
146 | 529 | 2099.078 | 3.345671 | -1.990359 | 35.52772 | 1.44138
146 | 529 | 2108.438 | 3.343214 | -1.987272 | 35.56769 | 1.44138
146 | 529 | 2117.766 | 3.340907 | -1.989947 | 35.63153 | 1.44138
146 | 529 | 2127.109 | 3.338124 | -1.991474 | 35.69052 | 1.44138
146 | 529 | 2136.469 | 3.335281 | -1.989775 | 35.73845 | 1.44138
146 | 529 | 2145.844 | 3.332512 | -1.987412 | 35.78983 | 1.44138
146 | 529 | 2155.203 | 3.329497 | -1.991532 | 35.84237 | 1.44138
146 | 529 | 2164.547 | 3.326538 | -1.989165 | 35.88791 | 1.44138
146 | 529 | 2173.938 | 3.323495 | -1.988451 | 35.93155 | 1.44138
146 | 529 | 2183.266 | 3.320368 | -1.991126 | 35.99776 | 1.44138
146 | 529 | 2192.641 | 3.317042 | -1.989009 | 36.05936 | 1.44138
146 | 529 | 2202 | 3.313599 | -1.991024 | 36.07625 | 1.44138
146 | 529 | 2211.422 | 3.309663 | -1.990075 | 36.14227 | 1.44138
146 | 529 | 2220.75 | 3.305994 | -1.991515 | 36.21239 | 1.44138
146 | 529 | 2230.078 | 3.302253 | -1.988567 | 36.25516 | 1.44138
146 | 529 | 2239.547 | 3.298126 | -1.990005 | 36.31029 | 1.44138
146 | 529 | 2248.938 | 3.29367 | -1.989079 | 36.38324 | 1.44138
146 | 529 | 2258.297 | 3.289345 | -1.99437 | 36.44471 | 1.44138
146 | 529 | 2267.656 | 3.284368 | -1.986084 | 36.48044 | 1.44138
146 | 529 | 2277 | 3.279541 | -1.989511 | 36.54254 | 1.44138
146 | 529 | 2286.391 | 3.274079 | -1.988407 | 36.6146 | 1.44138
146 | 529 | 2295.922 | 3.268986 | -1.992781 | 36.65856 | 1.44138
146 | 529 | 2305.453 | 3.263044 | -1.99119 | 36.73828 | 1.44138
146 | 529 | 2314.984 | 3.256761 | -1.989922 | 36.78063 | 1.44138
146 | 529 | 2324.469 | 3.250155 | -1.988713 | 36.86064 | 1.44138
146 | 529 | 2333.953 | 3.243488 | -1.98969 | 36.92376 | 1.44138
146 | 529 | 2343.469 | 3.236392 | -1.990033 | 36.98461 | 1.44138
146 | 529 | 2352.969 | 3.228707 | -1.99018 | 37.04123 | 1.44138
146 | 529 | 2362.469 | 3.220569 | -1.98655 | 37.10524 | 1.44138
146 | 529 | 2371.969 | 3.212514 | -1.990803 | 37.17273 | 1.44138
146 | 529 | 2381.5 | 3.203511 | -1.98702 | 37.23672 | 1.44138
146 | 529 | 2391.141 | 3.194015 | -1.988728 | 37.29519 | 1.44138
146 | 529 | 2400.781 | 3.183989 | -1.987609 | 37.3803 | 1.44138
146 | 529 | 2410.422 | 3.173521 | -1.989346 | 37.45567 | 1.44138
146 | 529 | 2420.094 | 3.162527 | -1.988463 | 37.52205 | 1.44138
146 | 529 | 2429.719 | 3.150941 | -1.988633 | 37.59958 | 1.44138
146 | 529 | 2439.359 | 3.138556 | -1.987512 | 37.68575 | 1.44138
146 | 529 | 2448.984 | 3.125761 | -1.990578 | 37.76599 | 1.44138
146 | 529 | 2458.656 | 3.111904 | -1.988486 | 37.85081 | 1.44138
146 | 529 | 2468.266 | 3.097385 | -1.990966 | 37.93238 | 1.44138
146 | 529 | 2477.906 | 3.082149 | -1.990289 | 37.98223 | 1.44138
146 | 529 | 2487.656 | 3.065959 | -1.988301 | 38.06211 | 1.44138
146 | 529 | 2497.438 | 3.048462 | -1.992036 | 38.15556 | 1.44138
146 | 529 | 2507.063 | 3.030315 | -1.987729 | 38.24445 | 1.44138
146 | 529 | 2516.734 | 3.011144 | -1.98674 | 38.35274 | 1.44138
146 | 529 | 2526.375 | 2.991299 | -1.986225 | 38.44948 | 1.44138
146 | 529 | 2536.063 | 2.969952 | -1.987622 | 38.55847 | 1.44138
146 | 529 | 2545.641 | 2.948115 | -1.988883 | 38.66622 | 1.44138
146 | 529 | 2555.313 | 2.924838 | -1.988995 | 38.78554 | 1.44138
146 | 529 | 2564.922 | 2.90061 | -1.986046 | 38.89112 | 1.44138
146 | 529 | 2574.563 | 2.873956 | -1.986781 | 39.00097 | 1.44138
146 | 529 | 2584.172 | 2.843997 | -1.987305 | 39.13781 | 1.44138
146 | 529 | 2593.859 | 2.808221 | -1.988862 | 39.26832 | 1.44138
146 | 529 | 2603.5 | 2.764811 | -1.988187 | 39.41656 | 1.44138
146 | 529 | 2613.156 | 2.710793 | -1.986115 | 39.57024 | 1.44138
146 | 529 | 2622.766 | 2.641575 | -1.987214 | 39.72766 | 1.44138
146 | 529 | 2632.422 | 2.547714 | -1.985083 | 39.89063 | 1.44138
146 | 529 | 2642.063 | 2.415436 | -1.987918 | 40.08985 | 1.44138
146 | 529 | 2651.672 | 2.225907 | -1.988862 | 40.3181 | 1.44138
146 | 529 | 2661.344 | 2.00338 | -1.984407 | 40.59605 | 1.44138
146 | 529 | 2671.141 | 2.78147 | 0.002627614 | 40.80498 | 1.44138
146 | 529 | 2680.906 | 2.910269 | -0.0007224774 | 40.81597 | 1.44138
146 | 529 | 2690.703 | 2.988939 | -0.001514511 | 40.76544 | 1.44138
146 | 529 | 2700.484 | 3.050828 | -0.002161625 | 40.67465 | 1.44138
146 | 529 | 2710.234 | 3.103206 | -0.003555979 | 40.57763 | 1.44138
146 | 529 | 2719.984 | 3.148418 | -0.001056979 | 40.45436 | 1.44138
146 | 529 | 2729.766 | 3.186404 | -0.00341086 | 40.33154 | 1.44138
146 | 529 | 2739.547 | 3.218036 | -0.001845777 | 40.15348 | 1.44138
146 | 529 | 2749.375 | 3.245704 | -0.00181496 | 40.02146 | 1.44138
146 | 529 | 2759.156 | 3.269211 | -0.0002802901 | 39.8515 | 1.44138
146 | 529 | 2768.953 | 3.290289 | -0.002520662 | 39.67029 | 1.44138
146 | 529 | 2778.703 | 3.308774 | -0.001554881 | 39.50125 | 1.44138
146 | 529 | 2788.469 | 3.325584 | -0.001008004 | 39.33674 | 1.44138
146 | 529 | 2798.219 | 3.341032 | -0.001892566 | 39.1633 | 1.44138
146 | 529 | 2807.984 | 3.354717 | -0.00206791 | 38.9762 | 1.44138
146 | 529 | 2817.828 | 3.367583 | -0.003743963 | 38.78878 | 1.44138
146 | 529 | 2827.578 | 3.379195 | -0.003354555 | 38.61546 | 1.44138
146 | 529 | 2837.328 | 3.389881 | -0.00341931 | 38.45953 | 1.44138
147 | 533 | 0 | 4.199533 | -0.001991292 | 23.32048 | 1.436246
147 | 533 | 9.343 | 4.199707 | -0.002034836 | 23.31245 | 1.436246
147 | 533 | 19.546 | 3.987572 | -1.991033 | 23.34435 | 1.436246
147 | 533 | 28.953 | 3.966923 | -1.990784 | 23.39784 | 1.436246
147 | 533 | 38.281 | 3.950938 | -1.988421 | 23.48743 | 1.436246
147 | 533 | 47.687 | 3.937299 | -1.99089 | 23.58007 | 1.436246
147 | 533 | 57.078 | 3.925627 | -1.98973 | 23.68535 | 1.436246
147 | 533 | 66.406 | 3.914864 | -1.987729 | 23.80076 | 1.436246
147 | 533 | 75.75 | 3.905549 | -1.990073 | 23.89828 | 1.436246
147 | 533 | 85.093 | 3.896683 | -1.988653 | 24.0137 | 1.436246
147 | 533 | 94.437 | 3.889055 | -1.991732 | 24.13511 | 1.436246
147 | 533 | 103.89 | 3.881431 | -1.987008 | 24.24804 | 1.436246
147 | 533 | 113.25 | 3.874787 | -1.98709 | 24.36799 | 1.436246
147 | 533 | 122.64 | 3.868041 | -1.991391 | 24.4789 | 1.436246
147 | 533 | 132 | 3.861933 | -1.989233 | 24.59256 | 1.436246
147 | 533 | 141.359 | 3.856388 | -1.99054 | 24.71043 | 1.436246
147 | 533 | 150.734 | 3.851 | -1.987956 | 24.8257 | 1.436246
147 | 533 | 160.093 | 3.845795 | -1.988475 | 24.93041 | 1.436246
147 | 533 | 169.453 | 3.841041 | -1.991014 | 25.03402 | 1.436246
147 | 533 | 178.843 | 3.836421 | -1.991077 | 25.1563 | 1.436246
147 | 533 | 188.187 | 3.83208 | -1.990953 | 25.26452 | 1.436246
147 | 533 | 197.531 | 3.827562 | -1.990205 | 25.3676 | 1.436246
147 | 533 | 206.906 | 3.823788 | -1.993836 | 25.4769 | 1.436246
147 | 533 | 216.265 | 3.820071 | -1.988705 | 25.57645 | 1.436246
147 | 533 | 225.687 | 3.815886 | -1.988323 | 25.67428 | 1.436246
147 | 533 | 235.046 | 3.812198 | -1.989333 | 25.78487 | 1.436246
147 | 533 | 244.437 | 3.808688 | -1.990552 | 25.88614 | 1.436246
147 | 533 | 253.765 | 3.805058 | -1.987316 | 25.99633 | 1.436246
147 | 533 | 263.156 | 3.801585 | -1.989054 | 26.09149 | 1.436246
147 | 533 | 272.484 | 3.797871 | -1.990463 | 26.20331 | 1.436246
147 | 533 | 281.859 | 3.794715 | -1.987822 | 26.31729 | 1.436246
147 | 533 | 291.187 | 3.791092 | -1.991141 | 26.43062 | 1.436246
147 | 533 | 300.609 | 3.787901 | -1.990239 | 26.53824 | 1.436246
147 | 533 | 310.015 | 3.784269 | -1.991219 | 26.63449 | 1.436246
147 | 533 | 319.359 | 3.781092 | -1.988796 | 26.73418 | 1.436246
147 | 533 | 328.718 | 3.777665 | -1.990966 | 26.84399 | 1.436246
147 | 533 | 338.062 | 3.77404 | -1.99072 | 26.92585 | 1.436246
147 | 533 | 347.453 | 3.770705 | -1.993326 | 27.03693 | 1.436246
147 | 533 | 356.843 | 3.766997 | -1.991513 | 27.13522 | 1.436246
147 | 533 | 366.203 | 3.763662 | -1.989038 | 27.23198 | 1.436246
147 | 533 | 375.562 | 3.760015 | -1.989889 | 27.34235 | 1.436246
147 | 533 | 384.937 | 3.756341 | -1.989708 | 27.43106 | 1.436246
147 | 533 | 394.343 | 3.752644 | -1.989881 | 27.51986 | 1.436246
147 | 533 | 403.703 | 3.748918 | -1.990996 | 27.62315 | 1.436246
147 | 533 | 413.093 | 3.745162 | -1.99005 | 27.72235 | 1.436246
147 | 533 | 422.468 | 3.741388 | -1.988823 | 27.8132 | 1.436246
147 | 533 | 431.828 | 3.737479 | -1.989701 | 27.88888 | 1.436246
147 | 533 | 441.187 | 3.733614 | -1.990837 | 27.97903 | 1.436246
147 | 533 | 450.562 | 3.72984 | -1.991273 | 28.06486 | 1.436246
147 | 533 | 459.968 | 3.725848 | -1.989632 | 28.15143 | 1.436246
147 | 533 | 469.296 | 3.72198 | -1.991025 | 28.21202 | 1.436246
147 | 533 | 478.64 | 3.71825 | -1.991565 | 28.29988 | 1.436246
147 | 533 | 488 | 3.714431 | -1.990013 | 28.35559 | 1.436246
147 | 533 | 497.359 | 3.7108 | -1.990773 | 28.40634 | 1.436246
147 | 533 | 506.75 | 3.706758 | -1.990702 | 28.48123 | 1.436246
147 | 533 | 516.109 | 3.7035 | -1.988112 | 28.52351 | 1.436246
147 | 533 | 525.468 | 3.69966 | -1.989702 | 28.58066 | 1.436246
147 | 533 | 534.828 | 3.696112 | -1.989334 | 28.63758 | 1.436246
147 | 533 | 544.171 | 3.692807 | -1.988876 | 28.66502 | 1.436246
147 | 533 | 553.578 | 3.689125 | -1.988547 | 28.70983 | 1.436246
147 | 533 | 562.906 | 3.686017 | -1.991185 | 28.7401 | 1.436246
147 | 533 | 572.312 | 3.682646 | -1.991292 | 28.77459 | 1.436246
147 | 533 | 581.671 | 3.679254 | -1.988813 | 28.81639 | 1.436246
147 | 533 | 591.062 | 3.67617 | -1.989965 | 28.84226 | 1.436246
147 | 533 | 600.437 | 3.672964 | -1.988139 | 28.86083 | 1.436246
147 | 533 | 609.812 | 3.669588 | -1.987453 | 28.8834 | 1.436246
147 | 533 | 619.14 | 3.666708 | -1.987781 | 28.91102 | 1.436246
147 | 533 | 628.531 | 3.663291 | -1.989193 | 28.93591 | 1.436246
147 | 533 | 637.843 | 3.660285 | -1.990364 | 28.95889 | 1.436246
147 | 533 | 647.234 | 3.657344 | -1.989185 | 28.97759 | 1.436246
147 | 533 | 656.656 | 3.654273 | -1.990046 | 28.99985 | 1.436246
147 | 533 | 666.031 | 3.651459 | -1.98971 | 29.01171 | 1.436246
147 | 533 | 675.359 | 3.64842 | -1.98936 | 29.03443 | 1.436246
147 | 533 | 684.734 | 3.645393 | -1.989635 | 29.0519 | 1.436246
147 | 533 | 694.093 | 3.642672 | -1.99028 | 29.07464 | 1.436246
147 | 533 | 703.437 | 3.639744 | -1.992536 | 29.09749 | 1.436246
147 | 533 | 712.812 | 3.636899 | -1.987476 | 29.1168 | 1.436246
147 | 533 | 722.171 | 3.634036 | -1.990343 | 29.14353 | 1.436246
147 | 533 | 731.609 | 3.631332 | -1.988431 | 29.1703 | 1.436246
147 | 533 | 740.953 | 3.628508 | -1.991135 | 29.18687 | 1.436246
147 | 533 | 750.328 | 3.625745 | -1.989742 | 29.20034 | 1.436246
147 | 533 | 759.687 | 3.622877 | -1.989949 | 29.24401 | 1.436246
147 | 533 | 769.062 | 3.620183 | -1.987663 | 29.27666 | 1.436246
147 | 533 | 778.453 | 3.617397 | -1.99058 | 29.29433 | 1.436246
147 | 533 | 787.75 | 3.614636 | -1.98839 | 29.33215 | 1.436246
147 | 533 | 797.14 | 3.612051 | -1.988159 | 29.35504 | 1.436246
147 | 533 | 806.468 | 3.609345 | -1.986971 | 29.38586 | 1.436246
147 | 533 | 815.875 | 3.606478 | -1.992061 | 29.41386 | 1.436246
147 | 533 | 825.203 | 3.603942 | -1.988606 | 29.45704 | 1.436246
147 | 533 | 834.625 | 3.601155 | -1.987543 | 29.49221 | 1.436246
147 | 533 | 843.968 | 3.598429 | -1.98714 | 29.52811 | 1.436246
147 | 533 | 853.359 | 3.595881 | -1.989924 | 29.55999 | 1.436246
147 | 533 | 862.734 | 3.593262 | -1.988013 | 29.60021 | 1.436246
147 | 533 | 872.093 | 3.590616 | -1.989022 | 29.64228 | 1.436246
147 | 533 | 881.453 | 3.588184 | -1.989995 | 29.6748 | 1.436246
147 | 533 | 890.812 | 3.585514 | -1.98931 | 29.7115 | 1.436246
147 | 533 | 900.187 | 3.582818 | -1.990086 | 29.76231 | 1.436246
147 | 533 | 909.546 | 3.580571 | -1.988457 | 29.80409 | 1.436246
147 | 533 | 918.937 | 3.577931 | -1.99076 | 29.84225 | 1.436246
147 | 533 | 928.328 | 3.575314 | -1.990314 | 29.87681 | 1.436246
147 | 533 | 937.703 | 3.572925 | -1.989695 | 29.9334 | 1.436246
147 | 533 | 947.015 | 3.57058 | -1.990074 | 29.96536 | 1.436246
147 | 533 | 956.39 | 3.568037 | -1.988486 | 30.01864 | 1.436246
147 | 533 | 965.781 | 3.565647 | -1.989749 | 30.05698 | 1.436246
147 | 533 | 975.125 | 3.563215 | -1.988793 | 30.1096 | 1.436246
147 | 533 | 984.531 | 3.560804 | -1.987642 | 30.15812 | 1.436246
147 | 533 | 993.89 | 3.558459 | -1.989964 | 30.19543 | 1.436246
147 | 533 | 1003.265 | 3.556122 | -1.989262 | 30.25388 | 1.436246
147 | 533 | 1012.593 | 3.553661 | -1.988451 | 30.29515 | 1.436246
147 | 533 | 1021.984 | 3.551446 | -1.991041 | 30.33952 | 1.436246
147 | 533 | 1031.359 | 3.549206 | -1.987415 | 30.37562 | 1.436246
147 | 533 | 1040.734 | 3.546987 | -1.991122 | 30.42802 | 1.436246
147 | 533 | 1050.093 | 3.544688 | -1.987576 | 30.46973 | 1.436246
147 | 533 | 1059.468 | 3.542519 | -1.988588 | 30.50858 | 1.436246
147 | 533 | 1068.828 | 3.540236 | -1.989593 | 30.55941 | 1.436246
147 | 533 | 1078.187 | 3.538194 | -1.990494 | 30.60502 | 1.436246
147 | 533 | 1087.578 | 3.536016 | -1.989523 | 30.65178 | 1.436246
147 | 533 | 1096.937 | 3.533697 | -1.990222 | 30.69684 | 1.436246
147 | 533 | 1106.296 | 3.531696 | -1.990621 | 30.7421 | 1.436246
147 | 533 | 1115.671 | 3.529718 | -1.991265 | 30.79345 | 1.436246
147 | 533 | 1125.031 | 3.527511 | -1.988333 | 30.83754 | 1.436246
147 | 533 | 1134.421 | 3.525459 | -1.989172 | 30.87501 | 1.436246
147 | 533 | 1143.781 | 3.523499 | -1.989492 | 30.92025 | 1.436246
147 | 533 | 1153.093 | 3.521472 | -1.990737 | 30.97185 | 1.436246
147 | 533 | 1162.515 | 3.519343 | -1.990717 | 31.02002 | 1.436246
147 | 533 | 1171.875 | 3.517406 | -1.986456 | 31.0545 | 1.436246
147 | 533 | 1181.25 | 3.515458 | -1.988521 | 31.09739 | 1.436246
147 | 533 | 1190.64 | 3.513614 | -1.991009 | 31.16148 | 1.436246
147 | 533 | 1199.968 | 3.511424 | -1.989049 | 31.19513 | 1.436246
147 | 533 | 1209.312 | 3.509576 | -1.9895 | 31.23317 | 1.436246
147 | 533 | 1218.687 | 3.50767 | -1.989634 | 31.29395 | 1.436246
147 | 533 | 1228.093 | 3.505838 | -1.990281 | 31.32444 | 1.436246
147 | 533 | 1237.39 | 3.503848 | -1.986873 | 31.3746 | 1.436246
147 | 533 | 1246.734 | 3.50216 | -1.988867 | 31.42233 | 1.436246
147 | 533 | 1256.062 | 3.500357 | -1.991249 | 31.46695 | 1.436246
147 | 533 | 1265.421 | 3.498584 | -1.989406 | 31.50451 | 1.436246
147 | 533 | 1274.812 | 3.49656 | -1.99054 | 31.54622 | 1.436246
147 | 533 | 1284.171 | 3.494958 | -1.989275 | 31.58265 | 1.436246
147 | 533 | 1293.562 | 3.492924 | -1.989069 | 31.63916 | 1.436246
147 | 533 | 1303.015 | 3.491424 | -1.991746 | 31.67443 | 1.436246
147 | 533 | 1312.406 | 3.489635 | -1.990241 | 31.72004 | 1.436246
147 | 533 | 1321.75 | 3.487947 | -1.989061 | 31.77199 | 1.436246
147 | 533 | 1331.14 | 3.486194 | -1.9914 | 31.82658 | 1.436246
147 | 533 | 1340.468 | 3.48452 | -1.987225 | 31.87431 | 1.436246
147 | 533 | 1349.859 | 3.482715 | -1.989941 | 31.90611 | 1.436246
147 | 533 | 1359.265 | 3.481186 | -1.99017 | 31.95092 | 1.436246
147 | 533 | 1368.64 | 3.479399 | -1.990855 | 31.993 | 1.436246
147 | 533 | 1378.031 | 3.477783 | -1.988471 | 32.04675 | 1.436246
147 | 533 | 1387.375 | 3.475944 | -1.988408 | 32.08968 | 1.436246
147 | 533 | 1396.703 | 3.474441 | -1.988184 | 32.1314 | 1.436246
147 | 533 | 1406.046 | 3.472957 | -1.989951 | 32.17531 | 1.436246
147 | 533 | 1415.437 | 3.471114 | -1.987933 | 32.21923 | 1.436246
147 | 533 | 1424.812 | 3.469561 | -1.989289 | 32.25971 | 1.436246
147 | 533 | 1434.171 | 3.467816 | -1.991307 | 32.30142 | 1.436246
147 | 533 | 1443.562 | 3.466569 | -1.988514 | 32.33559 | 1.436246
147 | 533 | 1452.921 | 3.464686 | -1.98985 | 32.38416 | 1.436246
147 | 533 | 1462.296 | 3.463294 | -1.990121 | 32.42453 | 1.436246
147 | 533 | 1471.656 | 3.461597 | -1.990029 | 32.47481 | 1.436246
147 | 533 | 1481 | 3.460142 | -1.990552 | 32.51904 | 1.436246
147 | 533 | 1490.406 | 3.458335 | -1.988476 | 32.56063 | 1.436246
147 | 533 | 1499.75 | 3.457014 | -1.988472 | 32.59425 | 1.436246
147 | 533 | 1509.14 | 3.45551 | -1.9894 | 32.64865 | 1.436246
147 | 533 | 1518.515 | 3.453775 | -1.988367 | 32.6941 | 1.436246
147 | 533 | 1527.875 | 3.452327 | -1.986536 | 32.73183 | 1.436246
147 | 533 | 1537.203 | 3.450576 | -1.990375 | 32.77308 | 1.436246
147 | 533 | 1546.593 | 3.449206 | -1.991641 | 32.82307 | 1.436246
147 | 533 | 1555.984 | 3.447555 | -1.989544 | 32.86387 | 1.436246
147 | 533 | 1565.312 | 3.446175 | -1.989845 | 32.89774 | 1.436246
147 | 533 | 1574.718 | 3.444328 | -1.992401 | 32.93251 | 1.436246
147 | 533 | 1584.062 | 3.442814 | -1.987311 | 32.97225 | 1.436246
147 | 533 | 1593.453 | 3.441263 | -1.990643 | 33.02403 | 1.436246
147 | 533 | 1602.875 | 3.439771 | -1.990449 | 33.06099 | 1.436246
147 | 533 | 1612.375 | 3.438134 | -1.991247 | 33.11279 | 1.436246
147 | 533 | 1621.734 | 3.436617 | -1.988473 | 33.15548 | 1.436246
147 | 533 | 1631.109 | 3.435047 | -1.991012 | 33.20313 | 1.436246
147 | 533 | 1640.453 | 3.43348 | -1.987796 | 33.24635 | 1.436246
147 | 533 | 1649.859 | 3.43218 | -1.989005 | 33.28756 | 1.436246
147 | 533 | 1659.203 | 3.430229 | -1.98987 | 33.33415 | 1.436246
147 | 533 | 1668.562 | 3.428819 | -1.991357 | 33.38267 | 1.436246
147 | 533 | 1677.953 | 3.427123 | -1.987908 | 33.42104 | 1.436246
147 | 533 | 1687.328 | 3.425585 | -1.988843 | 33.4704 | 1.436246
147 | 533 | 1696.718 | 3.423923 | -1.989887 | 33.50469 | 1.436246
147 | 533 | 1706.078 | 3.422509 | -1.990613 | 33.54544 | 1.436246
147 | 533 | 1715.437 | 3.420839 | -1.988046 | 33.59878 | 1.436246
147 | 533 | 1724.796 | 3.419262 | -1.988792 | 33.63828 | 1.436246
147 | 533 | 1734.125 | 3.417597 | -1.989345 | 33.68507 | 1.436246
147 | 533 | 1743.546 | 3.416038 | -1.990898 | 33.72402 | 1.436246
147 | 533 | 1752.906 | 3.414431 | -1.987311 | 33.7807 | 1.436246
147 | 533 | 1762.25 | 3.412777 | -1.989873 | 33.82449 | 1.436246
147 | 533 | 1771.609 | 3.411167 | -1.98967 | 33.85836 | 1.436246
147 | 533 | 1781 | 3.409566 | -1.990969 | 33.90183 | 1.436246
147 | 533 | 1790.328 | 3.407784 | -1.988666 | 33.95218 | 1.436246
147 | 533 | 1799.765 | 3.406076 | -1.988324 | 33.99468 | 1.436246
147 | 533 | 1809.125 | 3.404427 | -1.990971 | 34.06443 | 1.436246
147 | 533 | 1818.484 | 3.402915 | -1.990984 | 34.09295 | 1.436246
147 | 533 | 1827.875 | 3.401168 | -1.988907 | 34.14561 | 1.436246
147 | 533 | 1837.203 | 3.399574 | -1.990021 | 34.19324 | 1.436246
147 | 533 | 1846.562 | 3.397896 | -1.987456 | 34.23505 | 1.436246
147 | 533 | 1855.921 | 3.396228 | -1.992194 | 34.27794 | 1.436246
147 | 533 | 1865.265 | 3.394457 | -1.991874 | 34.33325 | 1.436246
147 | 533 | 1874.671 | 3.392768 | -1.989486 | 34.36726 | 1.436246
147 | 533 | 1884.046 | 3.390878 | -1.989404 | 34.40632 | 1.436246
147 | 533 | 1893.39 | 3.389227 | -1.990793 | 34.45789 | 1.436246
147 | 533 | 1902.781 | 3.38725 | -1.988725 | 34.50159 | 1.436246
147 | 533 | 1912.14 | 3.385436 | -1.986667 | 34.55472 | 1.436246
147 | 533 | 1921.531 | 3.38368 | -1.992779 | 34.60461 | 1.436246
147 | 533 | 1930.89 | 3.381664 | -1.989573 | 34.64757 | 1.436246
147 | 533 | 1940.265 | 3.380017 | -1.988537 | 34.69673 | 1.436246
147 | 533 | 1949.593 | 3.378062 | -1.987868 | 34.74066 | 1.436246
147 | 533 | 1958.984 | 3.376191 | -1.988682 | 34.79919 | 1.436246
147 | 533 | 1968.328 | 3.374065 | -1.991099 | 34.84613 | 1.436246
147 | 533 | 1977.75 | 3.371919 | -1.991441 | 34.89183 | 1.436246
147 | 533 | 1987.109 | 3.3699 | -1.991051 | 34.94522 | 1.436246
147 | 533 | 1996.453 | 3.368226 | -1.989469 | 34.9803 | 1.436246
147 | 533 | 2005.812 | 3.366094 | -1.987728 | 35.03148 | 1.436246
147 | 533 | 2015.156 | 3.363869 | -1.990887 | 35.07254 | 1.436246
147 | 533 | 2024.578 | 3.361796 | -1.988014 | 35.12548 | 1.436246
147 | 533 | 2033.937 | 3.359663 | -1.988698 | 35.16315 | 1.436246
147 | 533 | 2043.281 | 3.357449 | -1.990217 | 35.21873 | 1.436246
147 | 533 | 2052.609 | 3.355054 | -1.989928 | 35.2713 | 1.436246
147 | 533 | 2061.921 | 3.352888 | -1.99024 | 35.32339 | 1.436246
147 | 533 | 2071.281 | 3.350554 | -1.991278 | 35.37389 | 1.436246
147 | 533 | 2080.625 | 3.348305 | -1.988542 | 35.44092 | 1.436246
147 | 533 | 2089.984 | 3.34581 | -1.988435 | 35.48146 | 1.436246
147 | 533 | 2099.328 | 3.34324 | -1.988859 | 35.52436 | 1.436246
147 | 533 | 2108.75 | 3.340514 | -1.989646 | 35.5838 | 1.436246
147 | 533 | 2118.109 | 3.338045 | -1.989478 | 35.63227 | 1.436246
147 | 533 | 2127.468 | 3.335427 | -1.990314 | 35.68069 | 1.436246
147 | 533 | 2136.859 | 3.332628 | -1.991228 | 35.72415 | 1.436246
147 | 533 | 2146.281 | 3.329624 | -1.989118 | 35.77227 | 1.436246
147 | 533 | 2155.656 | 3.326866 | -1.990537 | 35.83982 | 1.436246
147 | 533 | 2165.078 | 3.323405 | -1.991584 | 35.899 | 1.436246
147 | 533 | 2174.453 | 3.320529 | -1.990147 | 35.94158 | 1.436246
147 | 533 | 2183.812 | 3.317042 | -1.988712 | 36.01164 | 1.436246
147 | 533 | 2193.203 | 3.313678 | -1.989471 | 36.05755 | 1.436246
147 | 533 | 2202.562 | 3.3103 | -1.98855 | 36.11163 | 1.436246
147 | 533 | 2211.937 | 3.306455 | -1.991176 | 36.165 | 1.436246
147 | 533 | 2221.312 | 3.30267 | -1.988858 | 36.22349 | 1.436246
147 | 533 | 2230.671 | 3.298628 | -1.988717 | 36.28188 | 1.436246
147 | 533 | 2240.046 | 3.294477 | -1.991696 | 36.32875 | 1.436246
147 | 533 | 2249.406 | 3.289877 | -1.989312 | 36.38357 | 1.436246
147 | 533 | 2258.781 | 3.285303 | -1.989797 | 36.457 | 1.436246
147 | 533 | 2268.14 | 3.280513 | -1.986968 | 36.4929 | 1.436246
147 | 533 | 2277.484 | 3.275324 | -1.989704 | 36.5572 | 1.436246
147 | 533 | 2286.859 | 3.270073 | -1.990459 | 36.62641 | 1.436246
147 | 533 | 2296.343 | 3.264471 | -1.989308 | 36.69102 | 1.436246
147 | 533 | 2305.781 | 3.258273 | -1.987989 | 36.7334 | 1.436246
147 | 533 | 2315.281 | 3.252121 | -1.989074 | 36.79354 | 1.436246
147 | 533 | 2324.875 | 3.245569 | -1.988784 | 36.85449 | 1.436246
147 | 533 | 2334.328 | 3.238553 | -1.988343 | 36.9248 | 1.436246
147 | 533 | 2343.859 | 3.23101 | -1.990269 | 37.00564 | 1.436246
147 | 533 | 2353.39 | 3.223353 | -1.989281 | 37.05516 | 1.436246
147 | 533 | 2362.921 | 3.215096 | -1.9873 | 37.12346 | 1.436246
147 | 533 | 2372.375 | 3.206713 | -1.988032 | 37.19555 | 1.436246
147 | 533 | 2381.953 | 3.197346 | -1.990154 | 37.25446 | 1.436246
147 | 533 | 2391.593 | 3.187667 | -1.987118 | 37.33708 | 1.436246
147 | 533 | 2401.218 | 3.17745 | -1.988835 | 37.38624 | 1.436246
147 | 533 | 2410.859 | 3.166615 | -1.987092 | 37.46452 | 1.436246
147 | 533 | 2420.468 | 3.15546 | -1.988889 | 37.5604 | 1.436246
147 | 533 | 2430.14 | 3.143449 | -1.990155 | 37.63237 | 1.436246
147 | 533 | 2439.781 | 3.130942 | -1.98873 | 37.70718 | 1.436246
147 | 533 | 2449.437 | 3.117585 | -1.986073 | 37.79095 | 1.436246
147 | 533 | 2459.109 | 3.103323 | -1.987237 | 37.87258 | 1.436246
147 | 533 | 2468.75 | 3.08838 | -1.991177 | 37.96562 | 1.436246
147 | 533 | 2478.39 | 3.072875 | -1.98907 | 38.03215 | 1.436246
147 | 533 | 2488 | 3.056301 | -1.989321 | 38.13166 | 1.436246
147 | 533 | 2497.625 | 3.038877 | -1.987078 | 38.22521 | 1.436246
147 | 533 | 2507.234 | 3.020395 | -1.98874 | 38.31113 | 1.436246
147 | 533 | 2516.875 | 3.001009 | -1.988738 | 38.41078 | 1.436246
147 | 533 | 2526.484 | 2.980676 | -1.987407 | 38.49791 | 1.436246
147 | 533 | 2536.125 | 2.959164 | -1.990915 | 38.60991 | 1.436246
147 | 533 | 2545.765 | 2.937025 | -1.98616 | 38.71351 | 1.436246
147 | 533 | 2555.406 | 2.913477 | -1.989064 | 38.83933 | 1.436246
147 | 533 | 2565.046 | 2.888533 | -1.987128 | 38.96854 | 1.436246
147 | 533 | 2574.687 | 2.860176 | -1.987904 | 39.10098 | 1.436246
147 | 533 | 2584.453 | 2.8275 | -1.989237 | 39.23114 | 1.436246
147 | 533 | 2594.062 | 2.788443 | -1.986255 | 39.35613 | 1.436246
147 | 533 | 2603.734 | 2.740376 | -1.98865 | 39.50219 | 1.436246
147 | 533 | 2613.343 | 2.679586 | -1.985683 | 39.65874 | 1.436246
147 | 533 | 2622.937 | 2.600407 | -1.98772 | 39.80399 | 1.436246
147 | 533 | 2632.546 | 2.491428 | -1.986538 | 39.97739 | 1.436246
147 | 533 | 2642.187 | 2.333229 | -1.986497 | 40.19552 | 1.436246
147 | 533 | 2651.875 | 2.116471 | -1.98795 | 40.44647 | 1.436246
147 | 533 | 2661.656 | 2.810887 | -0.004860783 | 40.63129 | 1.436246
147 | 533 | 2671.406 | 2.930562 | 0.0006825077 | 40.65139 | 1.436246
147 | 533 | 2681.203 | 3.006883 | -0.002175215 | 40.59745 | 1.436246
147 | 533 | 2690.953 | 3.067904 | -1.290482e-05 | 40.52006 | 1.436246
147 | 533 | 2700.703 | 3.119392 | -0.004219373 | 40.40812 | 1.436246
147 | 533 | 2710.484 | 3.163457 | -0.004896865 | 40.27546 | 1.436246
147 | 533 | 2720.234 | 3.199775 | -0.001617508 | 40.15087 | 1.436246
147 | 533 | 2729.984 | 3.230301 | -0.003598053 | 39.99861 | 1.436246
147 | 533 | 2739.734 | 3.2565 | -0.004084872 | 39.82868 | 1.436246
147 | 533 | 2749.515 | 3.279825 | -0.004316791 | 39.66568 | 1.436246
147 | 533 | 2759.218 | 3.300068 | 0.001885986 | 39.50326 | 1.436246
147 | 533 | 2768.968 | 3.318351 | -0.004764859 | 39.33129 | 1.436246
147 | 533 | 2778.718 | 3.334811 | -0.001912678 | 39.1599 | 1.436246
147 | 533 | 2788.578 | 3.350027 | -0.002493137 | 38.99417 | 1.436246
147 | 533 | 2798.328 | 3.363484 | -0.0004986681 | 38.81102 | 1.436246
147 | 533 | 2808.046 | 3.375724 | -0.002195937 | 38.62725 | 1.436246
147 | 533 | 2817.796 | 3.387287 | -0.002324235 | 38.45934 | 1.436246
147 | 533 | 2827.578 | 3.397658 | 0.0003904443 | 38.29227 | 1.436246
147 | 533 | 2837.281 | 3.407342 | 0.00213155 | 38.11383 | 1.436246
148 | 537 | 0 | 4.1993 | -0.0005352726 | 23.67192 | 1.436815
148 | 537 | 9.359 | 4.199074 | -0.003899281 | 23.67787 | 1.436815
148 | 537 | 19.531 | 3.98824 | -1.988039 | 23.6942 | 1.436815
148 | 537 | 28.89 | 3.967815 | -1.9902 | 23.76784 | 1.436815
148 | 537 | 38.25 | 3.951978 | -1.991067 | 23.85849 | 1.436815
148 | 537 | 47.609 | 3.938244 | -1.988214 | 23.95795 | 1.436815
148 | 537 | 56.969 | 3.926506 | -1.989997 | 24.05605 | 1.436815
148 | 537 | 66.344 | 3.916082 | -1.991182 | 24.16453 | 1.436815
148 | 537 | 75.687 | 3.906499 | -1.991016 | 24.26305 | 1.436815
148 | 537 | 85.015 | 3.898114 | -1.991509 | 24.38282 | 1.436815
148 | 537 | 94.344 | 3.890175 | -1.993418 | 24.49311 | 1.436815
148 | 537 | 103.687 | 3.882706 | -1.987664 | 24.6027 | 1.436815
148 | 537 | 113.078 | 3.876127 | -1.993382 | 24.7074 | 1.436815
148 | 537 | 122.406 | 3.869635 | -1.988957 | 24.82205 | 1.436815
148 | 537 | 131.765 | 3.863587 | -1.989631 | 24.93305 | 1.436815
148 | 537 | 141.062 | 3.858211 | -1.990263 | 25.0561 | 1.436815
148 | 537 | 150.453 | 3.852774 | -1.990581 | 25.17318 | 1.436815
148 | 537 | 159.844 | 3.847492 | -1.989926 | 25.28052 | 1.436815
148 | 537 | 169.172 | 3.842601 | -1.992067 | 25.39778 | 1.436815
148 | 537 | 178.547 | 3.838187 | -1.985918 | 25.49727 | 1.436815
148 | 537 | 187.875 | 3.833564 | -1.987597 | 25.60559 | 1.436815
148 | 537 | 197.344 | 3.829325 | -1.989683 | 25.71645 | 1.436815
148 | 537 | 206.719 | 3.825392 | -1.990313 | 25.82953 | 1.436815
148 | 537 | 216.047 | 3.821388 | -1.98973 | 25.92749 | 1.436815
148 | 537 | 225.39 | 3.81757 | -1.992079 | 26.03712 | 1.436815
148 | 537 | 234.781 | 3.813853 | -1.988822 | 26.15194 | 1.436815
148 | 537 | 244.172 | 3.810361 | -1.986392 | 26.25029 | 1.436815
148 | 537 | 253.547 | 3.806729 | -1.988372 | 26.3579 | 1.436815
148 | 537 | 262.906 | 3.803096 | -1.992263 | 26.46535 | 1.436815
148 | 537 | 272.265 | 3.799792 | -1.991498 | 26.5665 | 1.436815
148 | 537 | 281.594 | 3.796313 | -1.990977 | 26.6595 | 1.436815
148 | 537 | 291.015 | 3.793042 | -1.990054 | 26.77227 | 1.436815
148 | 537 | 300.359 | 3.789309 | -1.990996 | 26.87751 | 1.436815
148 | 537 | 309.719 | 3.786045 | -1.987982 | 26.97652 | 1.436815
148 | 537 | 319.062 | 3.782697 | -1.992798 | 27.08281 | 1.436815
148 | 537 | 328.469 | 3.779297 | -1.990204 | 27.19716 | 1.436815
148 | 537 | 337.828 | 3.775677 | -1.988081 | 27.27812 | 1.436815
148 | 537 | 347.203 | 3.772261 | -1.992211 | 27.3807 | 1.436815
148 | 537 | 356.562 | 3.768665 | -1.994206 | 27.48422 | 1.436815
148 | 537 | 365.922 | 3.765218 | -1.992848 | 27.58485 | 1.436815
148 | 537 | 375.312 | 3.761575 | -1.991257 | 27.67458 | 1.436815
148 | 537 | 384.703 | 3.757959 | -1.989668 | 27.76581 | 1.436815
148 | 537 | 394.094 | 3.754364 | -1.990572 | 27.86363 | 1.436815
148 | 537 | 403.453 | 3.750597 | -1.989319 | 27.96124 | 1.436815
148 | 537 | 412.781 | 3.746737 | -1.988698 | 28.05912 | 1.436815
148 | 537 | 422.125 | 3.743034 | -1.989397 | 28.142 | 1.436815
148 | 537 | 431.515 | 3.739082 | -1.989483 | 28.22697 | 1.436815
148 | 537 | 440.875 | 3.735294 | -1.989473 | 28.30652 | 1.436815
148 | 537 | 450.234 | 3.731389 | -1.99183 | 28.38664 | 1.436815
148 | 537 | 459.656 | 3.72757 | -1.986596 | 28.46938 | 1.436815
148 | 537 | 468.984 | 3.723258 | -1.990383 | 28.53885 | 1.436815
148 | 537 | 478.328 | 3.71972 | -1.988665 | 28.60671 | 1.436815
148 | 537 | 487.719 | 3.715945 | -1.990192 | 28.68367 | 1.436815
148 | 537 | 497.062 | 3.712115 | -1.987788 | 28.74517 | 1.436815
148 | 537 | 506.453 | 3.708435 | -1.988224 | 28.80812 | 1.436815
148 | 537 | 515.812 | 3.704746 | -1.990308 | 28.86379 | 1.436815
148 | 537 | 525.203 | 3.701203 | -1.990086 | 28.91977 | 1.436815
148 | 537 | 534.562 | 3.697547 | -1.990196 | 28.96349 | 1.436815
148 | 537 | 543.937 | 3.694321 | -1.990949 | 29.01342 | 1.436815
148 | 537 | 553.265 | 3.690872 | -1.991583 | 29.03995 | 1.436815
148 | 537 | 562.687 | 3.687514 | -1.988995 | 29.06977 | 1.436815
148 | 537 | 572.062 | 3.683976 | -1.987392 | 29.11229 | 1.436815
148 | 537 | 581.422 | 3.680716 | -1.988674 | 29.14977 | 1.436815
148 | 537 | 590.812 | 3.677457 | -1.990409 | 29.16803 | 1.436815
148 | 537 | 600.156 | 3.674265 | -1.989123 | 29.18722 | 1.436815
148 | 537 | 609.5 | 3.671203 | -1.991718 | 29.22026 | 1.436815
148 | 537 | 618.859 | 3.667976 | -1.98972 | 29.2352 | 1.436815
148 | 537 | 628.234 | 3.664955 | -1.990467 | 29.26248 | 1.436815
148 | 537 | 637.609 | 3.661796 | -1.990399 | 29.27788 | 1.436815
148 | 537 | 646.937 | 3.658831 | -1.989414 | 29.30872 | 1.436815
148 | 537 | 656.297 | 3.655744 | -1.990946 | 29.33342 | 1.436815
148 | 537 | 665.75 | 3.652808 | -1.99156 | 29.34971 | 1.436815
148 | 537 | 675.094 | 3.649742 | -1.989478 | 29.3659 | 1.436815
148 | 537 | 684.469 | 3.647018 | -1.990518 | 29.38845 | 1.436815
148 | 537 | 693.812 | 3.644191 | -1.990151 | 29.40986 | 1.436815
148 | 537 | 703.219 | 3.641466 | -1.990381 | 29.42812 | 1.436815
148 | 537 | 712.547 | 3.638553 | -1.993127 | 29.44526 | 1.436815
148 | 537 | 721.937 | 3.635475 | -1.990681 | 29.47015 | 1.436815
148 | 537 | 731.281 | 3.632744 | -1.988757 | 29.4926 | 1.436815
148 | 537 | 740.672 | 3.629913 | -1.989124 | 29.5187 | 1.436815
148 | 537 | 750.062 | 3.627087 | -1.990204 | 29.53763 | 1.436815
148 | 537 | 759.437 | 3.624305 | -1.988767 | 29.5634 | 1.436815
148 | 537 | 768.812 | 3.62127 | -1.991004 | 29.58681 | 1.436815
148 | 537 | 778.203 | 3.618891 | -1.99203 | 29.61914 | 1.436815
148 | 537 | 787.609 | 3.615977 | -1.991264 | 29.64518 | 1.436815
148 | 537 | 796.969 | 3.613263 | -1.98938 | 29.67341 | 1.436815
148 | 537 | 806.328 | 3.610619 | -1.988974 | 29.71158 | 1.436815
148 | 537 | 815.687 | 3.607915 | -1.991655 | 29.73382 | 1.436815
148 | 537 | 825.047 | 3.605174 | -1.987682 | 29.77248 | 1.436815
148 | 537 | 834.39 | 3.602597 | -1.989736 | 29.79578 | 1.436815
148 | 537 | 843.719 | 3.59977 | -1.991056 | 29.84244 | 1.436815
148 | 537 | 853.094 | 3.597232 | -1.990374 | 29.88541 | 1.436815
148 | 537 | 862.469 | 3.594412 | -1.989776 | 29.92966 | 1.436815
148 | 537 | 871.828 | 3.592037 | -1.989846 | 29.97223 | 1.436815
148 | 537 | 881.219 | 3.589347 | -1.987638 | 30.00805 | 1.436815
148 | 537 | 890.578 | 3.586802 | -1.99204 | 30.05128 | 1.436815
148 | 537 | 899.969 | 3.58457 | -1.991345 | 30.07623 | 1.436815
148 | 537 | 909.328 | 3.581852 | -1.98944 | 30.11338 | 1.436815
148 | 537 | 918.672 | 3.579158 | -1.989155 | 30.15558 | 1.436815
148 | 537 | 928 | 3.57689 | -1.990234 | 30.20453 | 1.436815
148 | 537 | 937.375 | 3.574071 | -1.989655 | 30.25759 | 1.436815
148 | 537 | 946.781 | 3.571765 | -1.991541 | 30.29738 | 1.436815
148 | 537 | 956.125 | 3.56952 | -1.989186 | 30.336 | 1.436815
148 | 537 | 965.515 | 3.56704 | -1.990563 | 30.38519 | 1.436815
148 | 537 | 974.89 | 3.564627 | -1.986807 | 30.42888 | 1.436815
148 | 537 | 984.265 | 3.562241 | -1.988896 | 30.46532 | 1.436815
148 | 537 | 993.625 | 3.559881 | -1.99185 | 30.52128 | 1.436815
148 | 537 | 1002.984 | 3.557549 | -1.990811 | 30.57451 | 1.436815
148 | 537 | 1012.328 | 3.555287 | -1.99194 | 30.62004 | 1.436815
148 | 537 | 1021.672 | 3.552869 | -1.98914 | 30.66885 | 1.436815
148 | 537 | 1031.094 | 3.550607 | -1.988796 | 30.70147 | 1.436815
148 | 537 | 1040.422 | 3.548453 | -1.991431 | 30.76075 | 1.436815
148 | 537 | 1049.828 | 3.546231 | -1.988829 | 30.79678 | 1.436815
148 | 537 | 1059.187 | 3.543909 | -1.990107 | 30.84488 | 1.436815
148 | 537 | 1068.531 | 3.541775 | -1.99044 | 30.89787 | 1.436815
148 | 537 | 1077.922 | 3.539681 | -1.992241 | 30.94224 | 1.436815
148 | 537 | 1087.281 | 3.537301 | -1.991574 | 30.97494 | 1.436815
148 | 537 | 1096.672 | 3.535189 | -1.991304 | 31.02149 | 1.436815
148 | 537 | 1106.031 | 3.533071 | -1.988088 | 31.0717 | 1.436815
148 | 537 | 1115.406 | 3.531101 | -1.9921 | 31.1115 | 1.436815
148 | 537 | 1124.781 | 3.528738 | -1.989819 | 31.15777 | 1.436815
148 | 537 | 1134.172 | 3.526791 | -1.990877 | 31.1956 | 1.436815
148 | 537 | 1143.515 | 3.524674 | -1.98732 | 31.24369 | 1.436815
148 | 537 | 1152.859 | 3.522644 | -1.987865 | 31.29787 | 1.436815
148 | 537 | 1162.25 | 3.520673 | -1.98891 | 31.33774 | 1.436815
148 | 537 | 1171.625 | 3.51895 | -1.989324 | 31.38525 | 1.436815
148 | 537 | 1180.969 | 3.516672 | -1.987434 | 31.43191 | 1.436815
148 | 537 | 1190.328 | 3.514743 | -1.989525 | 31.47064 | 1.436815
148 | 537 | 1199.703 | 3.512772 | -1.989503 | 31.52535 | 1.436815
148 | 537 | 1209.094 | 3.510936 | -1.988611 | 31.574 | 1.436815
148 | 537 | 1218.484 | 3.508866 | -1.989608 | 31.61963 | 1.436815
148 | 537 | 1227.89 | 3.507131 | -1.99119 | 31.65347 | 1.436815
148 | 537 | 1237.297 | 3.505193 | -1.989599 | 31.69148 | 1.436815
148 | 537 | 1246.719 | 3.503198 | -1.988683 | 31.74331 | 1.436815
148 | 537 | 1256.078 | 3.501666 | -1.988468 | 31.78457 | 1.436815
148 | 537 | 1265.453 | 3.499688 | -1.9897 | 31.82625 | 1.436815
148 | 537 | 1274.859 | 3.497775 | -1.987508 | 31.87319 | 1.436815
148 | 537 | 1284.265 | 3.496224 | -1.992031 | 31.92691 | 1.436815
148 | 537 | 1293.625 | 3.49439 | -1.990278 | 31.97536 | 1.436815
148 | 537 | 1302.984 | 3.492548 | -1.988656 | 32.01178 | 1.436815
148 | 537 | 1312.359 | 3.490953 | -1.986647 | 32.04501 | 1.436815
148 | 537 | 1321.781 | 3.488917 | -1.993886 | 32.09178 | 1.436815
148 | 537 | 1331.187 | 3.48738 | -1.99238 | 32.13532 | 1.436815
148 | 537 | 1340.594 | 3.48548 | -1.989083 | 32.19122 | 1.436815
148 | 537 | 1349.984 | 3.484036 | -1.990625 | 32.24128 | 1.436815
148 | 537 | 1359.328 | 3.482507 | -1.990086 | 32.28073 | 1.436815
148 | 537 | 1368.703 | 3.480712 | -1.987502 | 32.29566 | 1.436815
148 | 537 | 1378.047 | 3.478862 | -1.988393 | 32.34558 | 1.436815
148 | 537 | 1387.406 | 3.477365 | -1.989221 | 32.40207 | 1.436815
148 | 537 | 1396.781 | 3.475654 | -1.98988 | 32.44518 | 1.436815
148 | 537 | 1406.14 | 3.473938 | -1.989467 | 32.49355 | 1.436815
148 | 537 | 1415.547 | 3.472398 | -1.989798 | 32.53035 | 1.436815
148 | 537 | 1424.875 | 3.470841 | -1.988902 | 32.57496 | 1.436815
148 | 537 | 1434.281 | 3.469231 | -1.988093 | 32.61037 | 1.436815
148 | 537 | 1443.656 | 3.467552 | -1.989299 | 32.66986 | 1.436815
148 | 537 | 1453.015 | 3.466052 | -1.98957 | 32.71783 | 1.436815
148 | 537 | 1462.375 | 3.464257 | -1.990133 | 32.78103 | 1.436815
148 | 537 | 1471.703 | 3.462857 | -1.991034 | 32.80784 | 1.436815
148 | 537 | 1481.156 | 3.461334 | -1.988575 | 32.82108 | 1.436815
148 | 537 | 1490.515 | 3.45969 | -1.986984 | 32.87344 | 1.436815
148 | 537 | 1499.906 | 3.458145 | -1.989104 | 32.91543 | 1.436815
148 | 537 | 1509.297 | 3.456599 | -1.990471 | 32.9676 | 1.436815
148 | 537 | 1518.625 | 3.455071 | -1.990697 | 32.98613 | 1.436815
148 | 537 | 1527.969 | 3.453448 | -1.988304 | 33.06661 | 1.436815
148 | 537 | 1537.297 | 3.45183 | -1.99364 | 33.12717 | 1.436815
148 | 537 | 1546.719 | 3.450546 | -1.989268 | 33.14426 | 1.436815
148 | 537 | 1556.062 | 3.44911 | -1.989203 | 33.16462 | 1.436815
148 | 537 | 1565.469 | 3.447388 | -1.98905 | 33.22694 | 1.436815
148 | 537 | 1574.859 | 3.445455 | -1.989504 | 33.28153 | 1.436815
148 | 537 | 1584.219 | 3.444053 | -1.988167 | 33.33007 | 1.436815
148 | 537 | 1593.531 | 3.442518 | -1.989531 | 33.3572 | 1.436815
148 | 537 | 1602.89 | 3.440826 | -1.988655 | 33.37279 | 1.436815
148 | 537 | 1612.281 | 3.439466 | -1.988945 | 33.43816 | 1.436815
148 | 537 | 1621.672 | 3.437765 | -1.989817 | 33.48096 | 1.436815
148 | 537 | 1631.015 | 3.436434 | -1.988583 | 33.53069 | 1.436815
148 | 537 | 1640.375 | 3.434734 | -1.98956 | 33.57849 | 1.436815
148 | 537 | 1649.703 | 3.433178 | -1.990266 | 33.60191 | 1.436815
148 | 537 | 1659.094 | 3.431674 | -1.993455 | 33.62627 | 1.436815
148 | 537 | 1668.422 | 3.430454 | -1.984015 | 33.69857 | 1.436815
148 | 537 | 1677.875 | 3.428512 | -1.992546 | 33.7738 | 1.436815
148 | 537 | 1687.234 | 3.427092 | -1.990485 | 33.79419 | 1.436815
148 | 537 | 1696.594 | 3.425687 | -1.988989 | 33.81199 | 1.436815
148 | 537 | 1705.969 | 3.423976 | -1.987558 | 33.88209 | 1.436815
148 | 537 | 1715.312 | 3.422532 | -1.988391 | 33.91411 | 1.436815
148 | 537 | 1724.656 | 3.420703 | -1.987678 | 33.96399 | 1.436815
148 | 537 | 1734.031 | 3.419134 | -1.988747 | 34.00782 | 1.436815
148 | 537 | 1743.422 | 3.417567 | -1.987828 | 34.04717 | 1.436815
148 | 537 | 1752.812 | 3.416089 | -1.988335 | 34.09355 | 1.436815
148 | 537 | 1762.219 | 3.414361 | -1.989281 | 34.13178 | 1.436815
148 | 537 | 1771.547 | 3.412751 | -1.987934 | 34.19259 | 1.436815
148 | 537 | 1780.89 | 3.411122 | -1.991109 | 34.20756 | 1.436815
148 | 537 | 1790.265 | 3.409345 | -1.989737 | 34.26218 | 1.436815
148 | 537 | 1799.64 | 3.40772 | -1.987844 | 34.29351 | 1.436815
148 | 537 | 1809.031 | 3.40604 | -1.991712 | 34.35998 | 1.436815
148 | 537 | 1818.39 | 3.404477 | -1.988093 | 34.41098 | 1.436815
148 | 537 | 1827.765 | 3.402773 | -1.988875 | 34.44644 | 1.436815
148 | 537 | 1837.109 | 3.40101 | -1.991786 | 34.48993 | 1.436815
148 | 537 | 1846.484 | 3.399514 | -1.989005 | 34.50057 | 1.436815
148 | 537 | 1855.812 | 3.39782 | -1.989413 | 34.62515 | 1.436815
148 | 537 | 1865.187 | 3.396012 | -1.988313 | 34.63336 | 1.436815
148 | 537 | 1874.562 | 3.394337 | -1.988494 | 34.67178 | 1.436815
148 | 537 | 1883.953 | 3.39252 | -1.99044 | 34.74594 | 1.436815
148 | 537 | 1893.328 | 3.390912 | -1.990198 | 34.78292 | 1.436815
148 | 537 | 1902.672 | 3.389022 | -1.988463 | 34.82048 | 1.436815
148 | 537 | 1912.015 | 3.386983 | -1.990104 | 34.85494 | 1.436815
148 | 537 | 1921.437 | 3.385376 | -1.991781 | 34.88795 | 1.436815
148 | 537 | 1930.797 | 3.383476 | -1.99122 | 34.95018 | 1.436815
148 | 537 | 1940.187 | 3.381562 | -1.988639 | 35.00533 | 1.436815
148 | 537 | 1949.547 | 3.379804 | -1.988709 | 35.05951 | 1.436815
148 | 537 | 1958.875 | 3.377979 | -1.98801 | 35.10849 | 1.436815
148 | 537 | 1968.265 | 3.375874 | -1.991145 | 35.14583 | 1.436815
148 | 537 | 1977.594 | 3.373951 | -1.991781 | 35.19318 | 1.436815
148 | 537 | 1987.015 | 3.371953 | -1.991073 | 35.22769 | 1.436815
148 | 537 | 1996.375 | 3.369834 | -1.988554 | 35.29116 | 1.436815
148 | 537 | 2005.765 | 3.367731 | -1.988604 | 35.33366 | 1.436815
148 | 537 | 2015.156 | 3.365803 | -1.988828 | 35.38608 | 1.436815
148 | 537 | 2024.484 | 3.363575 | -1.991098 | 35.42375 | 1.436815
148 | 537 | 2033.859 | 3.361501 | -1.987865 | 35.47634 | 1.436815
148 | 537 | 2043.234 | 3.359318 | -1.989449 | 35.50772 | 1.436815
148 | 537 | 2052.594 | 3.356916 | -1.989083 | 35.58085 | 1.436815
148 | 537 | 2061.937 | 3.354767 | -1.990741 | 35.62244 | 1.436815
148 | 537 | 2071.344 | 3.352362 | -1.988151 | 35.64695 | 1.436815
148 | 537 | 2080.672 | 3.350016 | -1.992048 | 35.69952 | 1.436815
148 | 537 | 2090.062 | 3.347552 | -1.989418 | 35.78489 | 1.436815
148 | 537 | 2099.453 | 3.345101 | -1.986891 | 35.7939 | 1.436815
148 | 537 | 2108.812 | 3.342547 | -1.989264 | 35.87333 | 1.436815
148 | 537 | 2118.14 | 3.340047 | -1.9893 | 35.92499 | 1.436815
148 | 537 | 2127.484 | 3.33723 | -1.991782 | 35.9581 | 1.436815
148 | 537 | 2136.906 | 3.334379 | -1.990895 | 36.03951 | 1.436815
148 | 537 | 2146.265 | 3.331494 | -1.987639 | 36.04997 | 1.436815
148 | 537 | 2155.64 | 3.328427 | -1.985964 | 36.09468 | 1.436815
148 | 537 | 2164.969 | 3.32534 | -1.990853 | 36.18938 | 1.436815
148 | 537 | 2174.312 | 3.322383 | -1.99063 | 36.20384 | 1.436815
148 | 537 | 2183.656 | 3.319071 | -1.989513 | 36.30456 | 1.436815
148 | 537 | 2192.984 | 3.315795 | -1.99043 | 36.38029 | 1.436815
148 | 537 | 2202.359 | 3.312066 | -1.990141 | 36.40591 | 1.436815
148 | 537 | 2211.687 | 3.308285 | -1.989091 | 36.43102 | 1.436815
148 | 537 | 2221.015 | 3.30454 | -1.988416 | 36.48883 | 1.436815
148 | 537 | 2230.375 | 3.300436 | -1.991268 | 36.57687 | 1.436815
148 | 537 | 2239.797 | 3.29607 | -1.985459 | 36.59292 | 1.436815
148 | 537 | 2249.172 | 3.291835 | -1.988055 | 36.67646 | 1.436815
148 | 537 | 2258.547 | 3.287131 | -1.991617 | 36.73888 | 1.436815
148 | 537 | 2267.906 | 3.282365 | -1.990106 | 36.79467 | 1.436815
148 | 537 | 2277.281 | 3.277209 | -1.991258 | 36.8053 | 1.436815
148 | 537 | 2286.672 | 3.271495 | -1.988177 | 36.91828 | 1.436815
148 | 537 | 2296.156 | 3.265908 | -1.991372 | 36.99225 | 1.436815
148 | 537 | 2305.719 | 3.259871 | -1.988977 | 37.00329 | 1.436815
148 | 537 | 2315.25 | 3.253612 | -1.991232 | 37.09151 | 1.436815
148 | 537 | 2324.765 | 3.246882 | -1.989915 | 37.13456 | 1.436815
148 | 537 | 2334.344 | 3.239813 | -1.992004 | 37.15674 | 1.436815
148 | 537 | 2343.922 | 3.23228 | -1.990894 | 37.26528 | 1.436815
148 | 537 | 2353.437 | 3.224395 | -1.988553 | 37.35355 | 1.436815
148 | 537 | 2363.031 | 3.216061 | -1.990286 | 37.40255 | 1.436815
148 | 537 | 2372.578 | 3.207377 | -1.990183 | 37.47708 | 1.436815
148 | 537 | 2382.297 | 3.197857 | -1.99228 | 37.48224 | 1.436815
148 | 537 | 2391.937 | 3.188046 | -1.989516 | 37.64808 | 1.436815
148 | 537 | 2401.594 | 3.177743 | -1.988988 | 37.72621 | 1.436815
148 | 537 | 2411.25 | 3.166935 | -1.988416 | 37.79972 | 1.436815
148 | 537 | 2420.937 | 3.155366 | -1.992137 | 37.80777 | 1.436815
148 | 537 | 2430.625 | 3.143234 | -1.989217 | 37.88054 | 1.436815
148 | 537 | 2440.281 | 3.130419 | -1.989855 | 38.00653 | 1.436815
148 | 537 | 2449.89 | 3.117004 | -1.987106 | 38.03568 | 1.436815
148 | 537 | 2459.515 | 3.102521 | -1.986337 | 38.15498 | 1.436815
148 | 537 | 2469.203 | 3.087427 | -1.986747 | 38.25345 | 1.436815
148 | 537 | 2478.812 | 3.071735 | -1.988372 | 38.27838 | 1.436815
148 | 537 | 2488.484 | 3.055048 | -1.987299 | 38.38133 | 1.436815
148 | 537 | 2498.156 | 3.036875 | -1.988989 | 38.43938 | 1.436815
148 | 537 | 2507.812 | 3.018271 | -1.989177 | 38.54756 | 1.436815
148 | 537 | 2517.547 | 2.998242 | -1.989671 | 38.63892 | 1.436815
148 | 537 | 2527.187 | 2.977262 | -1.989773 | 38.75709 | 1.436815
148 | 537 | 2536.937 | 2.955233 | -1.988192 | 38.85065 | 1.436815
148 | 537 | 2546.578 | 2.932404 | -1.98857 | 39.01314 | 1.436815
148 | 537 | 2556.203 | 2.908548 | -1.989626 | 39.10625 | 1.436815
148 | 537 | 2565.844 | 2.882569 | -1.987448 | 39.23797 | 1.436815
148 | 537 | 2575.484 | 2.853229 | -1.986988 | 39.37028 | 1.436815
148 | 537 | 2585.109 | 2.819182 | -1.987782 | 39.50085 | 1.436815
148 | 537 | 2594.765 | 2.778121 | -1.988506 | 39.67521 | 1.436815
148 | 537 | 2604.406 | 2.726968 | -1.988654 | 39.76164 | 1.436815
148 | 537 | 2614.094 | 2.661206 | -1.99006 | 39.89961 | 1.436815
148 | 537 | 2623.703 | 2.574882 | -1.984241 | 40.08235 | 1.436815
148 | 537 | 2633.406 | 2.452301 | -1.987755 | 40.25695 | 1.436815
148 | 537 | 2642.984 | 2.276369 | -1.984804 | 40.43561 | 1.436815
148 | 537 | 2652.672 | 2.051877 | -1.988208 | 40.71354 | 1.436815
148 | 537 | 2662.484 | 2.791754 | -0.002815571 | 40.96539 | 1.436815
148 | 537 | 2672.25 | 2.916199 | 0.0003083819 | 40.92656 | 1.436815
148 | 537 | 2682.078 | 2.993827 | -0.0009573541 | 40.90645 | 1.436815
148 | 537 | 2691.828 | 3.055145 | -0.003325022 | 40.82805 | 1.436815
148 | 537 | 2701.609 | 3.107296 | -0.002787634 | 40.70553 | 1.436815
148 | 537 | 2711.39 | 3.152078 | -0.00520777 | 40.53163 | 1.436815
148 | 537 | 2721.219 | 3.189393 | 0.0002469157 | 40.42179 | 1.436815
148 | 537 | 2730.969 | 3.220538 | -0.001909066 | 40.29408 | 1.436815
148 | 537 | 2740.75 | 3.247509 | -0.0002072581 | 40.13766 | 1.436815
148 | 537 | 2750.531 | 3.270651 | -0.003350528 | 40.0134 | 1.436815
148 | 537 | 2760.25 | 3.291586 | -0.001280873 | 39.8289 | 1.436815
148 | 537 | 2770.062 | 3.310254 | -0.003717024 | 39.61084 | 1.436815
148 | 537 | 2779.812 | 3.326814 | -0.004392263 | 39.46251 | 1.436815
148 | 537 | 2789.609 | 3.341948 | -0.002655048 | 39.32086 | 1.436815
148 | 537 | 2799.484 | 3.355848 | -0.003492661 | 39.13896 | 1.436815
148 | 537 | 2809.203 | 3.368508 | -0.001428179 | 38.94491 | 1.436815
148 | 537 | 2818.953 | 3.380159 | -0.002911862 | 38.78771 | 1.436815
148 | 537 | 2828.734 | 3.390839 | -0.003873366 | 38.61018 | 1.436815
148 | 537 | 2838.515 | 3.400524 | -0.0008047559 | 38.40789 | 1.436815
149 | 541 | 0 | 4.200084 | -0.002498728 | 23.70325 | 1.436295
149 | 541 | 9.406 | 4.200086 | -0.003575015 | 23.70916 | 1.436295
149 | 541 | 19.609 | 3.988994 | -1.989432 | 23.73853 | 1.436295
149 | 541 | 29 | 3.968359 | -1.991021 | 23.80574 | 1.436295
149 | 541 | 38.359 | 3.952443 | -1.988592 | 23.89675 | 1.436295
149 | 541 | 47.703 | 3.938797 | -1.988703 | 23.98684 | 1.436295
149 | 541 | 57.109 | 3.927142 | -1.988713 | 24.09837 | 1.436295
149 | 541 | 66.453 | 3.916553 | -1.989676 | 24.20207 | 1.436295
149 | 541 | 75.75 | 3.907411 | -1.98937 | 24.30134 | 1.436295
149 | 541 | 85.156 | 3.898277 | -1.988905 | 24.40125 | 1.436295
149 | 541 | 94.516 | 3.89062 | -1.990676 | 24.52588 | 1.436295
149 | 541 | 103.922 | 3.883225 | -1.987721 | 24.63006 | 1.436295
149 | 541 | 113.297 | 3.876366 | -1.990822 | 24.74125 | 1.436295
149 | 541 | 122.687 | 3.869875 | -1.989586 | 24.85196 | 1.436295
149 | 541 | 132.047 | 3.86407 | -1.988454 | 24.97041 | 1.436295
149 | 541 | 141.344 | 3.858264 | -1.991996 | 25.07457 | 1.436295
149 | 541 | 150.828 | 3.852891 | -1.990444 | 25.1997 | 1.436295
149 | 541 | 160.172 | 3.847591 | -1.991098 | 25.29557 | 1.436295
149 | 541 | 169.531 | 3.842861 | -1.989844 | 25.40055 | 1.436295
149 | 541 | 178.891 | 3.838196 | -1.992029 | 25.51167 | 1.436295
149 | 541 | 188.281 | 3.833724 | -1.989264 | 25.62748 | 1.436295
149 | 541 | 197.609 | 3.829676 | -1.993515 | 25.73758 | 1.436295
149 | 541 | 206.969 | 3.825601 | -1.990448 | 25.8518 | 1.436295
149 | 541 | 216.359 | 3.821749 | -1.986901 | 25.9617 | 1.436295
149 | 541 | 225.672 | 3.817728 | -1.990052 | 26.07379 | 1.436295
149 | 541 | 235.094 | 3.814064 | -1.993313 | 26.17627 | 1.436295
149 | 541 | 244.422 | 3.810317 | -1.99167 | 26.26944 | 1.436295
149 | 541 | 253.828 | 3.806815 | -1.989349 | 26.38016 | 1.436295
149 | 541 | 263.172 | 3.803425 | -1.991434 | 26.48553 | 1.436295
149 | 541 | 272.547 | 3.799851 | -1.987583 | 26.59085 | 1.436295
149 | 541 | 281.906 | 3.796597 | -1.989466 | 26.69794 | 1.436295
149 | 541 | 291.297 | 3.793047 | -1.989682 | 26.80795 | 1.436295
149 | 541 | 300.656 | 3.789531 | -1.988202 | 26.91092 | 1.436295
149 | 541 | 310.016 | 3.78607 | -1.991613 | 27.01163 | 1.436295
149 | 541 | 319.406 | 3.782812 | -1.988823 | 27.11261 | 1.436295
149 | 541 | 328.828 | 3.779423 | -1.98886 | 27.21032 | 1.436295
149 | 541 | 338.187 | 3.77592 | -1.989029 | 27.30252 | 1.436295
149 | 541 | 347.625 | 3.772192 | -1.989884 | 27.40386 | 1.436295
149 | 541 | 357.078 | 3.768835 | -1.990117 | 27.50197 | 1.436295
149 | 541 | 366.469 | 3.765226 | -1.990795 | 27.59869 | 1.436295
149 | 541 | 375.797 | 3.761536 | -1.990239 | 27.70194 | 1.436295
149 | 541 | 385.156 | 3.757934 | -1.989223 | 27.79754 | 1.436295
149 | 541 | 394.562 | 3.754341 | -1.988239 | 27.89131 | 1.436295
149 | 541 | 403.891 | 3.750453 | -1.991387 | 27.98234 | 1.436295
149 | 541 | 413.266 | 3.746518 | -1.99072 | 28.08465 | 1.436295
149 | 541 | 422.641 | 3.742735 | -1.990096 | 28.17985 | 1.436295
149 | 541 | 432.031 | 3.738903 | -1.988247 | 28.25048 | 1.436295
149 | 541 | 441.375 | 3.73501 | -1.988416 | 28.33953 | 1.436295
149 | 541 | 450.734 | 3.731198 | -1.991094 | 28.41414 | 1.436295
149 | 541 | 460.078 | 3.727183 | -1.99117 | 28.50777 | 1.436295
149 | 541 | 469.437 | 3.723557 | -1.990002 | 28.57296 | 1.436295
149 | 541 | 478.875 | 3.719369 | -1.987965 | 28.64359 | 1.436295
149 | 541 | 488.234 | 3.71569 | -1.989906 | 28.7088 | 1.436295
149 | 541 | 497.625 | 3.7119 | -1.988131 | 28.77614 | 1.436295
149 | 541 | 506.953 | 3.708339 | -1.991223 | 28.82674 | 1.436295
149 | 541 | 516.281 | 3.704694 | -1.989318 | 28.88108 | 1.436295
149 | 541 | 525.703 | 3.700911 | -1.990043 | 28.94002 | 1.436295
149 | 541 | 535.078 | 3.697203 | -1.989365 | 28.9746 | 1.436295
149 | 541 | 544.437 | 3.693738 | -1.99007 | 29.0179 | 1.436295
149 | 541 | 553.797 | 3.690538 | -1.988835 | 29.06427 | 1.436295
149 | 541 | 563.125 | 3.687211 | -1.988521 | 29.09768 | 1.436295
149 | 541 | 572.516 | 3.683792 | -1.989055 | 29.13987 | 1.436295
149 | 541 | 581.875 | 3.680186 | -1.989735 | 29.16719 | 1.436295
149 | 541 | 591.25 | 3.677213 | -1.990452 | 29.20184 | 1.436295
149 | 541 | 600.609 | 3.673877 | -1.988082 | 29.21643 | 1.436295
149 | 541 | 610.031 | 3.670578 | -1.990441 | 29.2404 | 1.436295
149 | 541 | 619.359 | 3.667773 | -1.987379 | 29.26447 | 1.436295
149 | 541 | 628.703 | 3.664536 | -1.990278 | 29.28364 | 1.436295
149 | 541 | 638.078 | 3.661427 | -1.989914 | 29.31006 | 1.436295
149 | 541 | 647.437 | 3.658602 | -1.991921 | 29.33415 | 1.436295
149 | 541 | 656.844 | 3.655436 | -1.990091 | 29.35673 | 1.436295
149 | 541 | 666.203 | 3.65251 | -1.992432 | 29.36488 | 1.436295
149 | 541 | 675.562 | 3.649657 | -1.988081 | 29.38503 | 1.436295
149 | 541 | 684.953 | 3.646515 | -1.990313 | 29.40759 | 1.436295
149 | 541 | 694.312 | 3.643721 | -1.992665 | 29.42517 | 1.436295
149 | 541 | 703.719 | 3.640714 | -1.989668 | 29.44182 | 1.436295
149 | 541 | 713.062 | 3.637993 | -1.988354 | 29.46234 | 1.436295
149 | 541 | 722.422 | 3.635026 | -1.991433 | 29.47886 | 1.436295
149 | 541 | 731.797 | 3.632236 | -1.989817 | 29.51373 | 1.436295
149 | 541 | 741.172 | 3.629278 | -1.98866 | 29.53122 | 1.436295
149 | 541 | 750.516 | 3.626549 | -1.989667 | 29.54924 | 1.436295
149 | 541 | 759.844 | 3.623958 | -1.991907 | 29.57804 | 1.436295
149 | 541 | 769.25 | 3.621073 | -1.989602 | 29.60677 | 1.436295
149 | 541 | 778.609 | 3.618299 | -1.989323 | 29.64114 | 1.436295
149 | 541 | 788.016 | 3.615773 | -1.992169 | 29.66363 | 1.436295
149 | 541 | 797.359 | 3.612957 | -1.989969 | 29.68909 | 1.436295
149 | 541 | 806.687 | 3.610207 | -1.989999 | 29.72343 | 1.436295
149 | 541 | 816.094 | 3.607274 | -1.989603 | 29.76508 | 1.436295
149 | 541 | 825.453 | 3.604718 | -1.989575 | 29.80343 | 1.436295
149 | 541 | 834.828 | 3.602057 | -1.99112 | 29.82515 | 1.436295
149 | 541 | 844.219 | 3.599227 | -1.990628 | 29.85456 | 1.436295
149 | 541 | 853.625 | 3.596642 | -1.988264 | 29.90451 | 1.436295
149 | 541 | 862.984 | 3.594003 | -1.988554 | 29.93605 | 1.436295
149 | 541 | 872.328 | 3.59129 | -1.990015 | 29.95996 | 1.436295
149 | 541 | 881.687 | 3.588829 | -1.99184 | 30.00639 | 1.436295
149 | 541 | 891.031 | 3.586156 | -1.988543 | 30.04761 | 1.436295
149 | 541 | 900.391 | 3.583665 | -1.989253 | 30.09684 | 1.436295
149 | 541 | 909.719 | 3.581318 | -1.990021 | 30.11776 | 1.436295
149 | 541 | 919.062 | 3.578805 | -1.98823 | 30.17635 | 1.436295
149 | 541 | 928.406 | 3.57602 | -1.987469 | 30.21413 | 1.436295
149 | 541 | 937.766 | 3.573844 | -1.987609 | 30.25098 | 1.436295
149 | 541 | 947.125 | 3.57107 | -1.991843 | 30.30659 | 1.436295
149 | 541 | 956.484 | 3.568751 | -1.991216 | 30.35808 | 1.436295
149 | 541 | 965.812 | 3.566492 | -1.986397 | 30.3949 | 1.436295
149 | 541 | 975.187 | 3.563989 | -1.992942 | 30.43777 | 1.436295
149 | 541 | 984.547 | 3.561686 | -1.988144 | 30.47747 | 1.436295
149 | 541 | 993.906 | 3.559399 | -1.989529 | 30.52327 | 1.436295
149 | 541 | 1003.281 | 3.556843 | -1.988997 | 30.56391 | 1.436295
149 | 541 | 1012.609 | 3.554517 | -1.989176 | 30.6072 | 1.436295
149 | 541 | 1022.047 | 3.552289 | -1.989559 | 30.66492 | 1.436295
149 | 541 | 1031.359 | 3.549988 | -1.9903 | 30.70761 | 1.436295
149 | 541 | 1040.766 | 3.547814 | -1.988305 | 30.75012 | 1.436295
149 | 541 | 1050.156 | 3.545325 | -1.989595 | 30.79978 | 1.436295
149 | 541 | 1059.484 | 3.543219 | -1.988682 | 30.83799 | 1.436295
149 | 541 | 1068.859 | 3.541021 | -1.988937 | 30.87457 | 1.436295
149 | 541 | 1078.203 | 3.538879 | -1.991813 | 30.91848 | 1.436295
149 | 541 | 1087.609 | 3.536742 | -1.988875 | 30.97238 | 1.436295
149 | 541 | 1096.937 | 3.534444 | -1.989311 | 31.02538 | 1.436295
149 | 541 | 1106.359 | 3.532374 | -1.988946 | 31.07596 | 1.436295
149 | 541 | 1115.719 | 3.530339 | -1.990134 | 31.12992 | 1.436295
149 | 541 | 1125.031 | 3.528169 | -1.990399 | 31.14957 | 1.436295
149 | 541 | 1134.422 | 3.526005 | -1.988348 | 31.19208 | 1.436295
149 | 541 | 1143.781 | 3.52401 | -1.99038 | 31.24781 | 1.436295
149 | 541 | 1153.156 | 3.521952 | -1.98745 | 31.28816 | 1.436295
149 | 541 | 1162.531 | 3.519863 | -1.990473 | 31.33938 | 1.436295
149 | 541 | 1171.922 | 3.517979 | -1.989032 | 31.37956 | 1.436295
149 | 541 | 1181.266 | 3.516079 | -1.988858 | 31.4225 | 1.436295
149 | 541 | 1190.625 | 3.514091 | -1.988246 | 31.45732 | 1.436295
149 | 541 | 1200.016 | 3.512095 | -1.991513 | 31.50159 | 1.436295
149 | 541 | 1209.391 | 3.510102 | -1.991571 | 31.55295 | 1.436295
149 | 541 | 1218.766 | 3.508317 | -1.991112 | 31.60589 | 1.436295
149 | 541 | 1228.125 | 3.50625 | -1.987313 | 31.64765 | 1.436295
149 | 541 | 1237.5 | 3.504557 | -1.991475 | 31.70513 | 1.436295
149 | 541 | 1246.859 | 3.502527 | -1.989685 | 31.75441 | 1.436295
149 | 541 | 1256.219 | 3.500831 | -1.991056 | 31.79138 | 1.436295
149 | 541 | 1265.547 | 3.499051 | -1.988288 | 31.82788 | 1.436295
149 | 541 | 1274.906 | 3.497317 | -1.987801 | 31.86066 | 1.436295
149 | 541 | 1284.266 | 3.49546 | -1.988317 | 31.91995 | 1.436295
149 | 541 | 1293.687 | 3.49357 | -1.989154 | 31.95732 | 1.436295
149 | 541 | 1303.109 | 3.491921 | -1.990451 | 32.01104 | 1.436295
149 | 541 | 1312.469 | 3.490066 | -1.991809 | 32.04022 | 1.436295
149 | 541 | 1321.797 | 3.488403 | -1.992094 | 32.09119 | 1.436295
149 | 541 | 1331.172 | 3.486641 | -1.98903 | 32.13486 | 1.436295
149 | 541 | 1340.562 | 3.485036 | -1.990708 | 32.18948 | 1.436295
149 | 541 | 1349.906 | 3.483243 | -1.989389 | 32.21888 | 1.436295
149 | 541 | 1359.281 | 3.481561 | -1.989158 | 32.26922 | 1.436295
149 | 541 | 1368.656 | 3.479776 | -1.987097 | 32.30458 | 1.436295
149 | 541 | 1378.031 | 3.478231 | -1.989393 | 32.35477 | 1.436295
149 | 541 | 1387.391 | 3.476644 | -1.989805 | 32.39964 | 1.436295
149 | 541 | 1396.719 | 3.475028 | -1.990212 | 32.43579 | 1.436295
149 | 541 | 1406.109 | 3.47332 | -1.988817 | 32.47198 | 1.436295
149 | 541 | 1415.469 | 3.471572 | -1.989874 | 32.52677 | 1.436295
149 | 541 | 1424.828 | 3.470102 | -1.989597 | 32.57168 | 1.436295
149 | 541 | 1434.25 | 3.468347 | -1.990423 | 32.61129 | 1.436295
149 | 541 | 1443.641 | 3.467036 | -1.988092 | 32.66734 | 1.436295
149 | 541 | 1452.969 | 3.465221 | -1.990559 | 32.70302 | 1.436295
149 | 541 | 1462.312 | 3.463828 | -1.988466 | 32.75828 | 1.436295
149 | 541 | 1471.656 | 3.462165 | -1.989129 | 32.80991 | 1.436295
149 | 541 | 1481.047 | 3.460531 | -1.990971 | 32.8419 | 1.436295
149 | 541 | 1490.391 | 3.458969 | -1.989773 | 32.8801 | 1.436295
149 | 541 | 1499.75 | 3.45758 | -1.990346 | 32.92198 | 1.436295
149 | 541 | 1509.203 | 3.455816 | -1.988622 | 32.96097 | 1.436295
149 | 541 | 1518.562 | 3.454078 | -1.990377 | 33.00616 | 1.436295
149 | 541 | 1527.906 | 3.452736 | -1.989189 | 33.04866 | 1.436295
149 | 541 | 1537.187 | 3.451147 | -1.99007 | 33.09188 | 1.436295
149 | 541 | 1546.547 | 3.449589 | -1.989208 | 33.13641 | 1.436295
149 | 541 | 1555.906 | 3.448158 | -1.990235 | 33.19494 | 1.436295
149 | 541 | 1565.219 | 3.446301 | -1.989683 | 33.22522 | 1.436295
149 | 541 | 1574.594 | 3.444961 | -1.989905 | 33.27022 | 1.436295
149 | 541 | 1583.984 | 3.443282 | -1.991081 | 33.32698 | 1.436295
149 | 541 | 1593.344 | 3.441885 | -1.989778 | 33.35605 | 1.436295
149 | 541 | 1602.641 | 3.440256 | -1.989484 | 33.40333 | 1.436295
149 | 541 | 1612.062 | 3.438667 | -1.990566 | 33.43704 | 1.436295
149 | 541 | 1621.453 | 3.437114 | -1.988114 | 33.49216 | 1.436295
149 | 541 | 1630.812 | 3.435567 | -1.989794 | 33.52132 | 1.436295
149 | 541 | 1640.156 | 3.433954 | -1.992832 | 33.57172 | 1.436295
149 | 541 | 1649.5 | 3.43261 | -1.989741 | 33.61686 | 1.436295
149 | 541 | 1658.844 | 3.430914 | -1.988192 | 33.65929 | 1.436295
149 | 541 | 1668.266 | 3.429358 | -1.989524 | 33.70245 | 1.436295
149 | 541 | 1677.641 | 3.427781 | -1.988737 | 33.74443 | 1.436295
149 | 541 | 1686.984 | 3.426158 | -1.992116 | 33.78506 | 1.436295
149 | 541 | 1696.375 | 3.424734 | -1.98752 | 33.82813 | 1.436295
149 | 541 | 1705.734 | 3.423016 | -1.992783 | 33.86827 | 1.436295
149 | 541 | 1715.109 | 3.42145 | -1.988596 | 33.92204 | 1.436295
149 | 541 | 1724.453 | 3.419811 | -1.992455 | 33.96325 | 1.436295
149 | 541 | 1733.859 | 3.418144 | -1.989641 | 34.00652 | 1.436295
149 | 541 | 1743.203 | 3.416745 | -1.992144 | 34.06185 | 1.436295
149 | 541 | 1752.562 | 3.415171 | -1.9908 | 34.09527 | 1.436295
149 | 541 | 1761.953 | 3.413423 | -1.990132 | 34.13663 | 1.436295
149 | 541 | 1771.297 | 3.411773 | -1.989882 | 34.19209 | 1.436295
149 | 541 | 1780.641 | 3.410032 | -1.988431 | 34.24014 | 1.436295
149 | 541 | 1790.031 | 3.408487 | -1.990126 | 34.2711 | 1.436295
149 | 541 | 1799.422 | 3.406905 | -1.987788 | 34.32447 | 1.436295
149 | 541 | 1808.797 | 3.405239 | -1.992388 | 34.36942 | 1.436295
149 | 541 | 1818.219 | 3.403736 | -1.989802 | 34.41512 | 1.436295
149 | 541 | 1827.562 | 3.401919 | -1.991452 | 34.46427 | 1.436295
149 | 541 | 1836.922 | 3.400062 | -1.988635 | 34.51074 | 1.436295
149 | 541 | 1846.25 | 3.398565 | -1.988006 | 34.54304 | 1.436295
149 | 541 | 1855.625 | 3.396874 | -1.988164 | 34.59471 | 1.436295
149 | 541 | 1865 | 3.395099 | -1.988357 | 34.62599 | 1.436295
149 | 541 | 1874.328 | 3.393422 | -1.989378 | 34.6834 | 1.436295
149 | 541 | 1883.719 | 3.391683 | -1.990029 | 34.73113 | 1.436295
149 | 541 | 1893.156 | 3.389785 | -1.987703 | 34.77478 | 1.436295
149 | 541 | 1902.641 | 3.388133 | -1.990154 | 34.82379 | 1.436295
149 | 541 | 1911.984 | 3.386182 | -1.988512 | 34.86963 | 1.436295
149 | 541 | 1921.359 | 3.384278 | -1.989088 | 34.90853 | 1.436295
149 | 541 | 1930.719 | 3.382458 | -1.990963 | 34.9643 | 1.436295
149 | 541 | 1940.141 | 3.38061 | -1.987316 | 35.00904 | 1.436295
149 | 541 | 1949.453 | 3.378689 | -1.987697 | 35.05613 | 1.436295
149 | 541 | 1958.812 | 3.376813 | -1.988165 | 35.10511 | 1.436295
149 | 541 | 1968.203 | 3.374657 | -1.987801 | 35.15458 | 1.436295
149 | 541 | 1977.578 | 3.37292 | -1.990232 | 35.2013 | 1.436295
149 | 541 | 1986.984 | 3.370746 | -1.992412 | 35.26544 | 1.436295
149 | 541 | 1996.422 | 3.368896 | -1.988459 | 35.30512 | 1.436295
149 | 541 | 2005.781 | 3.366703 | -1.987651 | 35.34855 | 1.436295
149 | 541 | 2015.125 | 3.364841 | -1.986431 | 35.39478 | 1.436295
149 | 541 | 2024.469 | 3.362516 | -1.989921 | 35.44629 | 1.436295
149 | 541 | 2033.828 | 3.360404 | -1.989952 | 35.50097 | 1.436295
149 | 541 | 2043.156 | 3.35821 | -1.989585 | 35.56068 | 1.436295
149 | 541 | 2052.516 | 3.355914 | -1.993046 | 35.60952 | 1.436295
149 | 541 | 2061.828 | 3.353622 | -1.985643 | 35.63867 | 1.436295
149 | 541 | 2071.203 | 3.351117 | -1.988604 | 35.68798 | 1.436295
149 | 541 | 2080.531 | 3.349002 | -1.993032 | 35.74898 | 1.436295
149 | 541 | 2089.859 | 3.346415 | -1.98719 | 35.7999 | 1.436295
149 | 541 | 2099.219 | 3.343845 | -1.988688 | 35.84586 | 1.436295
149 | 541 | 2108.562 | 3.341443 | -1.987768 | 35.89495 | 1.436295
149 | 541 | 2117.922 | 3.338541 | -1.990002 | 35.94615 | 1.436295
149 | 541 | 2127.266 | 3.335954 | -1.989672 | 35.99649 | 1.436295
149 | 541 | 2136.672 | 3.33319 | -1.990658 | 36.06928 | 1.436295
149 | 541 | 2146.031 | 3.330279 | -1.989412 | 36.10964 | 1.436295
149 | 541 | 2155.422 | 3.327502 | -1.989344 | 36.16446 | 1.436295
149 | 541 | 2164.781 | 3.324201 | -1.987304 | 36.22444 | 1.436295
149 | 541 | 2174.172 | 3.320978 | -1.989381 | 36.2757 | 1.436295
149 | 541 | 2183.531 | 3.317703 | -1.988266 | 36.32911 | 1.436295
149 | 541 | 2192.906 | 3.314244 | -1.991078 | 36.37719 | 1.436295
149 | 541 | 2202.25 | 3.310704 | -1.988701 | 36.42573 | 1.436295
149 | 541 | 2211.609 | 3.306923 | -1.990015 | 36.48204 | 1.436295
149 | 541 | 2221.047 | 3.303072 | -1.992286 | 36.53511 | 1.436295
149 | 541 | 2230.375 | 3.29891 | -1.988836 | 36.59181 | 1.436295
149 | 541 | 2239.734 | 3.294589 | -1.988073 | 36.64731 | 1.436295
149 | 541 | 2249.141 | 3.290271 | -1.99169 | 36.70355 | 1.436295
149 | 541 | 2258.5 | 3.285446 | -1.990928 | 36.76426 | 1.436295
149 | 541 | 2267.875 | 3.280532 | -1.989237 | 36.82635 | 1.436295
149 | 541 | 2277.344 | 3.275076 | -1.987036 | 36.88803 | 1.436295
149 | 541 | 2286.937 | 3.269695 | -1.990973 | 36.94079 | 1.436295
149 | 541 | 2296.469 | 3.263757 | -1.987364 | 36.98996 | 1.436295
149 | 541 | 2305.937 | 3.257769 | -1.98989 | 37.06474 | 1.436295
149 | 541 | 2315.453 | 3.251075 | -1.988702 | 37.12744 | 1.436295
149 | 541 | 2324.984 | 3.244535 | -1.98856 | 37.19722 | 1.436295
149 | 541 | 2334.5 | 3.237069 | -1.989484 | 37.26174 | 1.436295
149 | 541 | 2344.047 | 3.229701 | -1.988789 | 37.31557 | 1.436295
149 | 541 | 2353.547 | 3.22149 | -1.990199 | 37.38814 | 1.436295
149 | 541 | 2363.047 | 3.213445 | -1.990347 | 37.44173 | 1.436295
149 | 541 | 2372.516 | 3.204382 | -1.988244 | 37.5237 | 1.436295
149 | 541 | 2382.203 | 3.194931 | -1.987578 | 37.59359 | 1.436295
149 | 541 | 2391.828 | 3.185071 | -1.990965 | 37.66512 | 1.436295
149 | 541 | 2401.453 | 3.174696 | -1.989075 | 37.72002 | 1.436295
149 | 541 | 2411.094 | 3.16371 | -1.985911 | 37.79109 | 1.436295
149 | 541 | 2420.766 | 3.151885 | -1.988102 | 37.87336 | 1.436295
149 | 541 | 2430.422 | 3.139627 | -1.990066 | 37.93689 | 1.436295
149 | 541 | 2439.984 | 3.126885 | -1.986532 | 38.02014 | 1.436295
149 | 541 | 2449.578 | 3.113241 | -1.98878 | 38.12085 | 1.436295
149 | 541 | 2459.187 | 3.098925 | -1.988227 | 38.19709 | 1.436295
149 | 541 | 2468.828 | 3.083483 | -1.989773 | 38.26 | 1.436295
149 | 541 | 2478.469 | 3.067553 | -1.988357 | 38.35786 | 1.436295
149 | 541 | 2488.094 | 3.050468 | -1.98769 | 38.43536 | 1.436295
149 | 541 | 2497.703 | 3.032549 | -1.987046 | 38.52781 | 1.436295
149 | 541 | 2507.344 | 3.013482 | -1.988426 | 38.64199 | 1.436295
149 | 541 | 2516.953 | 2.993449 | -1.984602 | 38.73005 | 1.436295
149 | 541 | 2526.672 | 2.972102 | -1.990757 | 38.83703 | 1.436295
149 | 541 | 2536.25 | 2.950307 | -1.987619 | 38.94814 | 1.436295
149 | 541 | 2545.953 | 2.927396 | -1.985995 | 39.05874 | 1.436295
149 | 541 | 2555.578 | 2.903174 | -1.989715 | 39.17915 | 1.436295
149 | 541 | 2565.219 | 2.876636 | -1.988521 | 39.29886 | 1.436295
149 | 541 | 2574.828 | 2.846708 | -1.9868 | 39.4403 | 1.436295
149 | 541 | 2584.516 | 2.810957 | -1.987487 | 39.57093 | 1.436295
149 | 541 | 2594.187 | 2.767657 | -1.989447 | 39.69095 | 1.436295
149 | 541 | 2603.828 | 2.713727 | -1.9875 | 39.84179 | 1.436295
149 | 541 | 2613.437 | 2.644866 | -1.986833 | 39.98361 | 1.436295
149 | 541 | 2623.078 | 2.551167 | -1.985864 | 40.17592 | 1.436295
149 | 541 | 2632.719 | 2.419151 | -1.986331 | 40.36118 | 1.436295
149 | 541 | 2642.359 | 2.227444 | -1.986828 | 40.56438 | 1.436295
149 | 541 | 2651.984 | 2.003221 | -1.988553 | 40.86286 | 1.436295
149 | 541 | 2661.75 | 2.778074 | 0.002545424 | 41.07717 | 1.436295
149 | 541 | 2671.594 | 2.907668 | 0.002817035 | 41.11319 | 1.436295
149 | 541 | 2681.391 | 2.986101 | -0.002766183 | 41.0574 | 1.436295
149 | 541 | 2691.172 | 3.047887 | -0.001280682 | 40.96371 | 1.436295
149 | 541 | 2701 | 3.100944 | -0.001776947 | 40.86035 | 1.436295
149 | 541 | 2710.781 | 3.145937 | -0.00217045 | 40.73852 | 1.436295
149 | 541 | 2720.547 | 3.183774 | -0.00271977 | 40.59266 | 1.436295
149 | 541 | 2730.328 | 3.215837 | -0.00415126 | 40.44527 | 1.436295
149 | 541 | 2740.187 | 3.243064 | -0.001382116 | 40.28369 | 1.436295
149 | 541 | 2750.047 | 3.266775 | -0.003820706 | 40.12487 | 1.436295
149 | 541 | 2759.797 | 3.287787 | -0.002275531 | 39.94747 | 1.436295
149 | 541 | 2769.562 | 3.306445 | -0.001343081 | 39.77507 | 1.436295
149 | 541 | 2779.344 | 3.3234 | -0.001040518 | 39.61116 | 1.436295
149 | 541 | 2789.156 | 3.338405 | -0.002071577 | 39.43892 | 1.436295
149 | 541 | 2798.969 | 3.352596 | -0.00195128 | 39.26181 | 1.436295
149 | 541 | 2808.719 | 3.365224 | -0.003572171 | 39.09287 | 1.436295
149 | 541 | 2818.531 | 3.377121 | -0.002751205 | 38.91944 | 1.436295
149 | 541 | 2828.328 | 3.387848 | -0.004555406 | 38.73894 | 1.436295
150 | 545 | 0 | 4.189857 | -0.003100393 | 23.32719 | 1.441858
150 | 545 | 9.437 | 4.189989 | -0.001938488 | 23.3408 | 1.441858
150 | 545 | 19.593 | 3.977573 | -1.992997 | 23.37252 | 1.441858
150 | 545 | 28.922 | 3.95731 | -1.988893 | 23.42204 | 1.441858
150 | 545 | 38.312 | 3.941461 | -1.988742 | 23.50877 | 1.441858
150 | 545 | 47.672 | 3.927953 | -1.990111 | 23.61104 | 1.441858
150 | 545 | 57.062 | 3.916296 | -1.989611 | 23.71677 | 1.441858
150 | 545 | 66.406 | 3.905832 | -1.991148 | 23.82917 | 1.441858
150 | 545 | 75.734 | 3.896573 | -1.990534 | 23.94666 | 1.441858
150 | 545 | 85.093 | 3.888061 | -1.989086 | 24.06359 | 1.441858
150 | 545 | 94.468 | 3.880365 | -1.990911 | 24.18228 | 1.441858
150 | 545 | 103.875 | 3.873196 | -1.988997 | 24.28531 | 1.441858
150 | 545 | 113.203 | 3.866373 | -1.991308 | 24.39739 | 1.441858
150 | 545 | 122.578 | 3.860102 | -1.987743 | 24.5078 | 1.441858
150 | 545 | 131.937 | 3.854315 | -1.988322 | 24.61712 | 1.441858
150 | 545 | 141.328 | 3.848777 | -1.989828 | 24.72801 | 1.441858
150 | 545 | 150.656 | 3.843554 | -1.989093 | 24.84726 | 1.441858
150 | 545 | 160.062 | 3.838635 | -1.989471 | 24.95681 | 1.441858
150 | 545 | 169.359 | 3.833984 | -1.989896 | 25.06222 | 1.441858
150 | 545 | 178.734 | 3.829552 | -1.988652 | 25.17476 | 1.441858
150 | 545 | 188.14 | 3.825241 | -1.987368 | 25.29225 | 1.441858
150 | 545 | 197.531 | 3.821186 | -1.988339 | 25.39824 | 1.441858
150 | 545 | 206.922 | 3.81739 | -1.99099 | 25.50393 | 1.441858
150 | 545 | 216.297 | 3.813598 | -1.992263 | 25.62247 | 1.441858
150 | 545 | 225.64 | 3.80982 | -1.987667 | 25.7313 | 1.441858
150 | 545 | 234.984 | 3.806325 | -1.986899 | 25.83863 | 1.441858
150 | 545 | 244.375 | 3.802804 | -1.990777 | 25.93673 | 1.441858
150 | 545 | 253.718 | 3.799407 | -1.989578 | 26.0453 | 1.441858
150 | 545 | 263.109 | 3.796069 | -1.990343 | 26.16475 | 1.441858
150 | 545 | 272.437 | 3.792751 | -1.990587 | 26.26401 | 1.441858
150 | 545 | 281.828 | 3.789362 | -1.989881 | 26.37608 | 1.441858
150 | 545 | 291.218 | 3.785834 | -1.989127 | 26.48294 | 1.441858
150 | 545 | 300.578 | 3.782719 | -1.989441 | 26.58698 | 1.441858
150 | 545 | 309.953 | 3.779391 | -1.991123 | 26.68938 | 1.441858
150 | 545 | 319.312 | 3.775959 | -1.987454 | 26.77974 | 1.441858
150 | 545 | 328.672 | 3.77243 | -1.990716 | 26.87458 | 1.441858
150 | 545 | 338.047 | 3.769071 | -1.989379 | 26.96859 | 1.441858
150 | 545 | 347.39 | 3.765675 | -1.990759 | 27.07696 | 1.441858
150 | 545 | 356.765 | 3.762054 | -1.991661 | 27.17249 | 1.441858
150 | 545 | 366.125 | 3.758576 | -1.988312 | 27.27746 | 1.441858
150 | 545 | 375.515 | 3.754823 | -1.990069 | 27.38255 | 1.441858
150 | 545 | 384.875 | 3.751167 | -1.98896 | 27.48879 | 1.441858
150 | 545 | 394.265 | 3.74747 | -1.989941 | 27.58084 | 1.441858
150 | 545 | 403.593 | 3.743719 | -1.987817 | 27.65586 | 1.441858
150 | 545 | 412.984 | 3.739987 | -1.989597 | 27.73523 | 1.441858
150 | 545 | 422.39 | 3.736152 | -1.988318 | 27.86142 | 1.441858
150 | 545 | 431.765 | 3.732348 | -1.990511 | 27.93561 | 1.441858
150 | 545 | 441.109 | 3.728551 | -1.990501 | 27.99202 | 1.441858
150 | 545 | 450.515 | 3.724565 | -1.988687 | 28.05874 | 1.441858
150 | 545 | 459.89 | 3.720714 | -1.990113 | 28.14991 | 1.441858
150 | 545 | 469.25 | 3.716991 | -1.991949 | 28.24267 | 1.441858
150 | 545 | 478.609 | 3.713369 | -1.988307 | 28.31629 | 1.441858
150 | 545 | 487.984 | 3.709575 | -1.985532 | 28.35687 | 1.441858
150 | 545 | 497.297 | 3.705986 | -1.987678 | 28.38257 | 1.441858
150 | 545 | 506.687 | 3.702406 | -1.991317 | 28.4478 | 1.441858
150 | 545 | 516.047 | 3.698922 | -1.98991 | 28.50956 | 1.441858
150 | 545 | 525.39 | 3.695444 | -1.990166 | 28.54109 | 1.441858
150 | 545 | 534.812 | 3.692088 | -1.987522 | 28.58915 | 1.441858
150 | 545 | 544.156 | 3.688645 | -1.990562 | 28.63358 | 1.441858
150 | 545 | 553.562 | 3.685337 | -1.98936 | 28.67067 | 1.441858
150 | 545 | 562.922 | 3.682057 | -1.987735 | 28.72957 | 1.441858
150 | 545 | 572.297 | 3.678854 | -1.989462 | 28.74681 | 1.441858
150 | 545 | 581.64 | 3.675798 | -1.988679 | 28.7613 | 1.441858
150 | 545 | 590.984 | 3.672438 | -1.989342 | 28.78022 | 1.441858
150 | 545 | 600.359 | 3.669541 | -1.98881 | 28.81503 | 1.441858
150 | 545 | 609.703 | 3.666327 | -1.990966 | 28.8483 | 1.441858
150 | 545 | 619.125 | 3.663345 | -1.989954 | 28.89501 | 1.441858
150 | 545 | 628.515 | 3.660151 | -1.989715 | 28.89247 | 1.441858
150 | 545 | 637.843 | 3.657147 | -1.990748 | 28.88928 | 1.441858
150 | 545 | 647.172 | 3.654281 | -1.988587 | 28.91977 | 1.441858
150 | 545 | 656.531 | 3.651424 | -1.989521 | 28.93461 | 1.441858
150 | 545 | 665.89 | 3.648417 | -1.990035 | 28.98174 | 1.441858
150 | 545 | 675.312 | 3.645655 | -1.989926 | 28.98022 | 1.441858
150 | 545 | 684.703 | 3.642598 | -1.990464 | 28.98418 | 1.441858
150 | 545 | 694.031 | 3.639992 | -1.986458 | 29.02655 | 1.441858
150 | 545 | 703.359 | 3.636768 | -1.989345 | 29.06283 | 1.441858
150 | 545 | 712.765 | 3.634236 | -1.992305 | 29.08623 | 1.441858
150 | 545 | 722.125 | 3.631392 | -1.988207 | 29.11125 | 1.441858
150 | 545 | 731.515 | 3.628715 | -1.992938 | 29.13315 | 1.441858
150 | 545 | 740.875 | 3.626058 | -1.991554 | 29.16277 | 1.441858
150 | 545 | 750.265 | 3.623264 | -1.989712 | 29.15402 | 1.441858
150 | 545 | 759.593 | 3.620185 | -1.991369 | 29.19186 | 1.441858
150 | 545 | 768.922 | 3.617656 | -1.9863 | 29.23672 | 1.441858
150 | 545 | 778.375 | 3.614846 | -1.988755 | 29.25165 | 1.441858
150 | 545 | 787.703 | 3.612149 | -1.989684 | 29.28802 | 1.441858
150 | 545 | 797.125 | 3.609739 | -1.988298 | 29.31189 | 1.441858
150 | 545 | 806.484 | 3.606799 | -1.987051 | 29.32646 | 1.441858
150 | 545 | 815.859 | 3.604124 | -1.987645 | 29.35544 | 1.441858
150 | 545 | 825.218 | 3.601454 | -1.986265 | 29.43292 | 1.441858
150 | 545 | 834.562 | 3.598884 | -1.989973 | 29.45421 | 1.441858
150 | 545 | 843.953 | 3.596108 | -1.988712 | 29.49739 | 1.441858
150 | 545 | 853.297 | 3.593659 | -1.989199 | 29.5439 | 1.441858
150 | 545 | 862.625 | 3.591031 | -1.989724 | 29.55222 | 1.441858
150 | 545 | 872.015 | 3.588484 | -1.990971 | 29.59829 | 1.441858
150 | 545 | 881.406 | 3.585927 | -1.987276 | 29.63369 | 1.441858
150 | 545 | 890.765 | 3.583523 | -1.986079 | 29.68743 | 1.441858
150 | 545 | 900.156 | 3.580852 | -1.988497 | 29.72308 | 1.441858
150 | 545 | 909.531 | 3.578337 | -1.991369 | 29.73614 | 1.441858
150 | 545 | 918.828 | 3.575979 | -1.988979 | 29.80938 | 1.441858
150 | 545 | 928.218 | 3.573473 | -1.989492 | 29.87127 | 1.441858
150 | 545 | 937.609 | 3.571088 | -1.99209 | 29.90239 | 1.441858
150 | 545 | 946.968 | 3.568624 | -1.990959 | 29.91316 | 1.441858
150 | 545 | 956.312 | 3.566135 | -1.988612 | 29.98964 | 1.441858
150 | 545 | 965.687 | 3.563749 | -1.990353 | 30.04708 | 1.441858
150 | 545 | 975.093 | 3.561487 | -1.989007 | 30.06559 | 1.441858
150 | 545 | 984.468 | 3.559 | -1.990491 | 30.11837 | 1.441858
150 | 545 | 993.828 | 3.55668 | -1.989414 | 30.17595 | 1.441858
150 | 545 | 1003.203 | 3.554473 | -1.98767 | 30.20351 | 1.441858
150 | 545 | 1012.578 | 3.552087 | -1.989173 | 30.22908 | 1.441858
150 | 545 | 1021.922 | 3.54997 | -1.987802 | 30.29089 | 1.441858
150 | 545 | 1031.312 | 3.547783 | -1.992589 | 30.35711 | 1.441858
150 | 545 | 1040.672 | 3.545468 | -1.989572 | 30.40441 | 1.441858
150 | 545 | 1050.015 | 3.543153 | -1.990176 | 30.42203 | 1.441858
150 | 545 | 1059.422 | 3.540786 | -1.9886 | 30.46587 | 1.441858
150 | 545 | 1068.781 | 3.53888 | -1.988092 | 30.5106 | 1.441858
150 | 545 | 1078.093 | 3.536782 | -1.988628 | 30.56664 | 1.441858
150 | 545 | 1087.515 | 3.534602 | -1.98813 | 30.62588 | 1.441858
150 | 545 | 1096.828 | 3.532504 | -1.988891 | 30.68725 | 1.441858
150 | 545 | 1106.234 | 3.530243 | -1.988589 | 30.71274 | 1.441858
150 | 545 | 1115.593 | 3.528262 | -1.987969 | 30.72999 | 1.441858
150 | 545 | 1124.984 | 3.526309 | -1.991276 | 30.81795 | 1.441858
150 | 545 | 1134.375 | 3.523962 | -1.989574 | 30.8518 | 1.441858
150 | 545 | 1143.75 | 3.522171 | -1.992131 | 30.90267 | 1.441858
150 | 545 | 1153.078 | 3.51993 | -1.990244 | 30.94896 | 1.441858
150 | 545 | 1162.484 | 3.518284 | -1.990885 | 30.98245 | 1.441858
150 | 545 | 1171.875 | 3.516164 | -1.99009 | 31.01757 | 1.441858
150 | 545 | 1181.172 | 3.514016 | -1.987934 | 31.07531 | 1.441858
150 | 545 | 1190.578 | 3.512168 | -1.990459 | 31.08819 | 1.441858
150 | 545 | 1199.906 | 3.510398 | -1.991895 | 31.1361 | 1.441858
150 | 545 | 1209.312 | 3.508601 | -1.992527 | 31.19708 | 1.441858
150 | 545 | 1218.656 | 3.506686 | -1.986447 | 31.23786 | 1.441858
150 | 545 | 1228.047 | 3.504711 | -1.986911 | 31.298 | 1.441858
150 | 545 | 1237.453 | 3.502824 | -1.987801 | 31.35025 | 1.441858
150 | 545 | 1246.843 | 3.501072 | -1.990229 | 31.40087 | 1.441858
150 | 545 | 1256.281 | 3.499229 | -1.988986 | 31.42239 | 1.441858
150 | 545 | 1265.672 | 3.49749 | -1.988412 | 31.47128 | 1.441858
150 | 545 | 1275.031 | 3.495763 | -1.99004 | 31.52478 | 1.441858
150 | 545 | 1284.422 | 3.49386 | -1.991154 | 31.53411 | 1.441858
150 | 545 | 1293.765 | 3.492249 | -1.989459 | 31.56108 | 1.441858
150 | 545 | 1303.203 | 3.490555 | -1.989774 | 31.64697 | 1.441858
150 | 545 | 1312.5 | 3.488775 | -1.989244 | 31.72216 | 1.441858
150 | 545 | 1321.937 | 3.487004 | -1.988428 | 31.7121 | 1.441858
150 | 545 | 1331.328 | 3.485453 | -1.989296 | 31.77002 | 1.441858
150 | 545 | 1340.672 | 3.483543 | -1.988083 | 31.82087 | 1.441858
150 | 545 | 1350.031 | 3.481991 | -1.989257 | 31.89183 | 1.441858
150 | 545 | 1359.375 | 3.480317 | -1.991467 | 31.88319 | 1.441858
150 | 545 | 1368.765 | 3.478637 | -1.991402 | 31.90813 | 1.441858
150 | 545 | 1378.109 | 3.477064 | -1.990159 | 31.96266 | 1.441858
150 | 545 | 1387.437 | 3.475346 | -1.988951 | 32.0119 | 1.441858
150 | 545 | 1396.812 | 3.474023 | -1.988301 | 32.07868 | 1.441858
150 | 545 | 1406.14 | 3.472056 | -1.990117 | 32.13713 | 1.441858
150 | 545 | 1415.468 | 3.470761 | -1.990078 | 32.1858 | 1.441858
150 | 545 | 1424.859 | 3.469215 | -1.988398 | 32.21432 | 1.441858
150 | 545 | 1434.265 | 3.46765 | -1.986791 | 32.21388 | 1.441858
150 | 545 | 1443.672 | 3.46584 | -1.989802 | 32.27498 | 1.441858
150 | 545 | 1453.093 | 3.464324 | -1.989109 | 32.32837 | 1.441858
150 | 545 | 1462.453 | 3.462874 | -1.99107 | 32.35503 | 1.441858
150 | 545 | 1471.75 | 3.461097 | -1.987812 | 32.42416 | 1.441858
150 | 545 | 1481.156 | 3.459686 | -1.988888 | 32.49131 | 1.441858
150 | 545 | 1490.547 | 3.458298 | -1.99002 | 32.49474 | 1.441858
150 | 545 | 1499.875 | 3.456584 | -1.988915 | 32.56804 | 1.441858
150 | 545 | 1509.265 | 3.455093 | -1.990391 | 32.60625 | 1.441858
150 | 545 | 1518.625 | 3.453797 | -1.990365 | 32.60677 | 1.441858
150 | 545 | 1527.968 | 3.452074 | -1.989861 | 32.68991 | 1.441858
150 | 545 | 1537.297 | 3.45055 | -1.991485 | 32.7581 | 1.441858
150 | 545 | 1546.703 | 3.449197 | -1.989022 | 32.76587 | 1.441858
150 | 545 | 1556.078 | 3.447583 | -1.989346 | 32.80634 | 1.441858
150 | 545 | 1565.39 | 3.445976 | -1.988721 | 32.88778 | 1.441858
150 | 545 | 1574.75 | 3.444527 | -1.988295 | 32.90742 | 1.441858
150 | 545 | 1584.14 | 3.443069 | -1.989145 | 32.91921 | 1.441858
150 | 545 | 1593.593 | 3.441381 | -1.987699 | 33.00714 | 1.441858
150 | 545 | 1603 | 3.440036 | -1.989278 | 33.01889 | 1.441858
150 | 545 | 1612.359 | 3.438318 | -1.985173 | 33.0804 | 1.441858
150 | 545 | 1621.718 | 3.436799 | -1.989997 | 33.09691 | 1.441858
150 | 545 | 1631.062 | 3.435307 | -1.988501 | 33.18672 | 1.441858
150 | 545 | 1640.406 | 3.433842 | -1.990172 | 33.24043 | 1.441858
150 | 545 | 1649.797 | 3.432479 | -1.990422 | 33.28694 | 1.441858
150 | 545 | 1659.187 | 3.430906 | -1.988884 | 33.26801 | 1.441858
150 | 545 | 1668.531 | 3.42947 | -1.98811 | 33.30202 | 1.441858
150 | 545 | 1677.89 | 3.427644 | -1.989291 | 33.37106 | 1.441858
150 | 545 | 1687.234 | 3.426113 | -1.991391 | 33.45535 | 1.441858
150 | 545 | 1696.625 | 3.424678 | -1.989186 | 33.48862 | 1.441858
150 | 545 | 1706 | 3.423121 | -1.991345 | 33.50151 | 1.441858
150 | 545 | 1715.359 | 3.421739 | -1.988923 | 33.57428 | 1.441858
150 | 545 | 1724.734 | 3.420089 | -1.989868 | 33.62508 | 1.441858
150 | 545 | 1734.109 | 3.418611 | -1.989312 | 33.66613 | 1.441858
150 | 545 | 1743.453 | 3.417075 | -1.989341 | 33.70022 | 1.441858
150 | 545 | 1752.828 | 3.415637 | -1.988784 | 33.76079 | 1.441858
150 | 545 | 1762.218 | 3.413792 | -1.989755 | 33.80145 | 1.441858
150 | 545 | 1771.562 | 3.412245 | -1.990348 | 33.80699 | 1.441858
150 | 545 | 1780.968 | 3.410665 | -1.987562 | 33.86993 | 1.441858
150 | 545 | 1790.359 | 3.40911 | -1.992677 | 33.91121 | 1.441858
150 | 545 | 1799.75 | 3.407443 | -1.988058 | 33.96882 | 1.441858
150 | 545 | 1809.093 | 3.405842 | -1.989108 | 34.00926 | 1.441858
150 | 545 | 1818.484 | 3.404247 | -1.989198 | 34.02842 | 1.441858
150 | 545 | 1827.843 | 3.402722 | -1.989411 | 34.10281 | 1.441858
150 | 545 | 1837.218 | 3.401122 | -1.99106 | 34.12394 | 1.441858
150 | 545 | 1846.593 | 3.399554 | -1.987572 | 34.19928 | 1.441858
150 | 545 | 1855.906 | 3.39784 | -1.988638 | 34.26687 | 1.441858
150 | 545 | 1865.218 | 3.396093 | -1.991811 | 34.2428 | 1.441858
150 | 545 | 1874.593 | 3.394386 | -1.98831 | 34.31844 | 1.441858
150 | 545 | 1884 | 3.39269 | -1.988352 | 34.34944 | 1.441858
150 | 545 | 1893.39 | 3.390875 | -1.991123 | 34.4293 | 1.441858
150 | 545 | 1902.734 | 3.389041 | -1.98825 | 34.48571 | 1.441858
150 | 545 | 1912.125 | 3.387271 | -1.988482 | 34.45542 | 1.441858
150 | 545 | 1921.515 | 3.385627 | -1.989352 | 34.548 | 1.441858
150 | 545 | 1930.89 | 3.38395 | -1.9905 | 34.59604 | 1.441858
150 | 545 | 1940.25 | 3.382261 | -1.989587 | 34.62405 | 1.441858
150 | 545 | 1949.64 | 3.38012 | -1.99004 | 34.72266 | 1.441858
150 | 545 | 1959 | 3.378292 | -1.989015 | 34.78877 | 1.441858
150 | 545 | 1968.39 | 3.376427 | -1.991409 | 34.78336 | 1.441858
150 | 545 | 1977.75 | 3.374488 | -1.989732 | 34.85948 | 1.441858
150 | 545 | 1987.125 | 3.372718 | -1.98941 | 34.96726 | 1.441858
150 | 545 | 1996.468 | 3.370575 | -1.989564 | 34.9839 | 1.441858
150 | 545 | 2005.812 | 3.368608 | -1.988173 | 34.95556 | 1.441858
150 | 545 | 2015.203 | 3.366504 | -1.990092 | 35.07653 | 1.441858
150 | 545 | 2024.562 | 3.364478 | -1.991458 | 35.08025 | 1.441858
150 | 545 | 2033.937 | 3.362342 | -1.990748 | 35.15088 | 1.441858
150 | 545 | 2043.343 | 3.36004 | -1.990626 | 35.13137 | 1.441858
150 | 545 | 2052.672 | 3.358229 | -1.988032 | 35.22267 | 1.441858
150 | 545 | 2062.015 | 3.355952 | -1.988603 | 35.29871 | 1.441858
150 | 545 | 2071.343 | 3.353526 | -1.990354 | 35.36873 | 1.441858
150 | 545 | 2080.734 | 3.351179 | -1.990024 | 35.37844 | 1.441858
150 | 545 | 2090.109 | 3.348799 | -1.989068 | 35.3774 | 1.441858
150 | 545 | 2099.468 | 3.346296 | -1.98913 | 35.48923 | 1.441858
150 | 545 | 2108.875 | 3.343846 | -1.988453 | 35.50385 | 1.441858
150 | 545 | 2118.25 | 3.341265 | -1.990959 | 35.60903 | 1.441858
150 | 545 | 2127.64 | 3.338455 | -1.992232 | 35.63368 | 1.441858
150 | 545 | 2137 | 3.335904 | -1.988739 | 35.65451 | 1.441858
150 | 545 | 2146.5 | 3.333123 | -1.988603 | 35.75881 | 1.441858
150 | 545 | 2155.875 | 3.330008 | -1.988476 | 35.85022 | 1.441858
150 | 545 | 2165.234 | 3.327174 | -1.991704 | 35.82531 | 1.441858
150 | 545 | 2174.593 | 3.323906 | -1.990738 | 35.82482 | 1.441858
150 | 545 | 2183.953 | 3.320854 | -1.991757 | 35.88928 | 1.441858
150 | 545 | 2193.297 | 3.317359 | -1.989603 | 36.03754 | 1.441858
150 | 545 | 2202.703 | 3.314059 | -1.991994 | 36.08974 | 1.441858
150 | 545 | 2212.062 | 3.310324 | -1.991258 | 36.15997 | 1.441858
150 | 545 | 2221.453 | 3.306418 | -1.987868 | 36.14382 | 1.441858
150 | 545 | 2230.812 | 3.302584 | -1.989627 | 36.22367 | 1.441858
150 | 545 | 2240.187 | 3.298415 | -1.987748 | 36.24602 | 1.441858
150 | 545 | 2249.531 | 3.294053 | -1.991023 | 36.29432 | 1.441858
150 | 545 | 2258.859 | 3.289619 | -1.990558 | 36.35197 | 1.441858
150 | 545 | 2268.203 | 3.284768 | -1.990024 | 36.47312 | 1.441858
150 | 545 | 2277.547 | 3.279911 | -1.990957 | 36.50757 | 1.441858
150 | 545 | 2287.047 | 3.274495 | -1.991292 | 36.52228 | 1.441858
150 | 545 | 2296.578 | 3.269245 | -1.991689 | 36.56406 | 1.441858
150 | 545 | 2306.125 | 3.263114 | -1.990873 | 36.7081 | 1.441858
150 | 545 | 2315.64 | 3.25699 | -1.989684 | 36.72935 | 1.441858
150 | 545 | 2325.218 | 3.250571 | -1.990305 | 36.76683 | 1.441858
150 | 545 | 2334.765 | 3.243697 | -1.990456 | 36.91998 | 1.441858
150 | 545 | 2344.281 | 3.236185 | -1.990497 | 36.9333 | 1.441858
150 | 545 | 2353.859 | 3.228878 | -1.990937 | 36.93558 | 1.441858
150 | 545 | 2363.343 | 3.220894 | -1.987235 | 37.0316 | 1.441858
150 | 545 | 2372.875 | 3.212629 | -1.987223 | 37.096 | 1.441858
150 | 545 | 2382.375 | 3.203798 | -1.989422 | 37.1728 | 1.441858
150 | 545 | 2392.093 | 3.194408 | -1.993786 | 37.20426 | 1.441858
150 | 545 | 2401.703 | 3.184363 | -1.98725 | 37.30536 | 1.441858
150 | 545 | 2411.359 | 3.173991 | -1.991931 | 37.36152 | 1.441858
150 | 545 | 2421.015 | 3.162743 | -1.988932 | 37.50153 | 1.441858
150 | 545 | 2430.672 | 3.151034 | -1.987122 | 37.52046 | 1.441858
150 | 545 | 2440.312 | 3.138937 | -1.988709 | 37.59682 | 1.441858
150 | 545 | 2449.953 | 3.125927 | -1.986768 | 37.68468 | 1.441858
150 | 545 | 2459.531 | 3.112028 | -1.990276 | 37.75091 | 1.441858
150 | 545 | 2469.234 | 3.09758 | -1.990013 | 37.83392 | 1.441858
150 | 545 | 2478.859 | 3.082258 | -1.990436 | 37.93877 | 1.441858
150 | 545 | 2488.515 | 3.06619 | -1.988597 | 38.00899 | 1.441858
150 | 545 | 2498.156 | 3.048962 | -1.989037 | 38.04772 | 1.441858
150 | 545 | 2507.828 | 3.030928 | -1.988772 | 38.16874 | 1.441858
150 | 545 | 2517.5 | 3.01157 | -1.99066 | 38.26884 | 1.441858
150 | 545 | 2527.093 | 2.9917 | -1.989708 | 38.38503 | 1.441858
150 | 545 | 2536.734 | 2.970749 | -1.989319 | 38.52945 | 1.441858
150 | 545 | 2546.375 | 2.948859 | -1.989487 | 38.55561 | 1.441858
150 | 545 | 2556 | 2.925653 | -1.990058 | 38.69285 | 1.441858
150 | 545 | 2565.593 | 2.900873 | -1.989054 | 38.83348 | 1.441858
150 | 545 | 2575.265 | 2.873255 | -1.986977 | 38.98078 | 1.441858
150 | 545 | 2584.968 | 2.841281 | -1.98653 | 39.04188 | 1.441858
150 | 545 | 2594.64 | 2.803703 | -1.987001 | 39.22456 | 1.441858
150 | 545 | 2604.265 | 2.758359 | -1.990889 | 39.36647 | 1.441858
150 | 545 | 2613.937 | 2.70147 | -1.987478 | 39.46901 | 1.441858
150 | 545 | 2623.547 | 2.629276 | -1.986956 | 39.63428 | 1.441858
150 | 545 | 2633.187 | 2.531383 | -1.988481 | 39.82267 | 1.441858
150 | 545 | 2642.812 | 2.393952 | -1.989072 | 40.03118 | 1.441858
150 | 545 | 2652.422 | 2.201044 | -1.985976 | 40.14693 | 1.441858
150 | 545 | 2662.125 | 1.986597 | -1.98697 | 40.5697 | 1.441858
150 | 545 | 2671.89 | 2.769574 | -0.004116755 | 40.72393 | 1.441858
150 | 545 | 2681.64 | 2.899282 | -0.003975927 | 40.78738 | 1.441858
150 | 545 | 2691.453 | 2.977252 | -0.0007131753 | 40.75497 | 1.441858
150 | 545 | 2701.234 | 3.038394 | 0.001103558 | 40.64084 | 1.441858
150 | 545 | 2711.015 | 3.09039 | 0.00219211 | 40.51504 | 1.441858
150 | 545 | 2720.812 | 3.135482 | -0.001836451 | 40.41467 | 1.441858
150 | 545 | 2730.562 | 3.173564 | -0.002645695 | 40.3032 | 1.441858
150 | 545 | 2740.343 | 3.205679 | -0.003434882 | 40.15872 | 1.441858
150 | 545 | 2750.125 | 3.233064 | -0.001326655 | 39.97523 | 1.441858
150 | 545 | 2759.922 | 3.257192 | -0.001445666 | 39.81002 | 1.441858
150 | 545 | 2769.781 | 3.278528 | -0.002033463 | 39.60232 | 1.441858
150 | 545 | 2779.547 | 3.297384 | 0.0005653751 | 39.4199 | 1.441858
150 | 545 | 2789.328 | 3.314333 | -0.001853531 | 39.26826 | 1.441858
150 | 545 | 2799.172 | 3.330001 | -0.0006442665 | 39.11573 | 1.441858
150 | 545 | 2808.922 | 3.343983 | -0.0033211 | 38.93734 | 1.441858
150 | 545 | 2818.672 | 3.356668 | -0.002379501 | 38.78293 | 1.441858
150 | 545 | 2828.453 | 3.368956 | -0.000215078 | 38.58213 | 1.441858
150 | 545 | 2838.265 | 3.379845 | -0.003039243 | 38.44322 | 1.441858
151 | 548 | 0 | 4.202364 | 0.0006906636 | 23.98016 | 1.467206
151 | 548 | 9.359 | 4.202671 | -0.004964096 | 23.97791 | 1.467206
151 | 548 | 19.484 | 3.994885 | -1.988869 | 24.00291 | 1.467206
151 | 548 | 28.844 | 3.974923 | -1.989783 | 24.0589 | 1.467206
151 | 548 | 38.219 | 3.959526 | -1.991116 | 24.13136 | 1.467206
151 | 548 | 47.578 | 3.946502 | -1.989588 | 24.21883 | 1.467206
151 | 548 | 56.906 | 3.935235 | -1.988382 | 24.32616 | 1.467206
151 | 548 | 66.313 | 3.925022 | -1.987991 | 24.41794 | 1.467206
151 | 548 | 75.672 | 3.916015 | -1.986913 | 24.52556 | 1.467206
151 | 548 | 85.063 | 3.907429 | -1.988752 | 24.64255 | 1.467206
151 | 548 | 94.375 | 3.899921 | -1.99044 | 24.7447 | 1.467206
151 | 548 | 103.781 | 3.892859 | -1.9907 | 24.85438 | 1.467206
151 | 548 | 113.156 | 3.886257 | -1.987349 | 24.97131 | 1.467206
151 | 548 | 122.516 | 3.879697 | -1.988589 | 25.08809 | 1.467206
151 | 548 | 131.875 | 3.874127 | -1.989861 | 25.18803 | 1.467206
151 | 548 | 141.25 | 3.868338 | -1.989631 | 25.30126 | 1.467206
151 | 548 | 150.609 | 3.863006 | -1.988052 | 25.40316 | 1.467206
151 | 548 | 159.969 | 3.858038 | -1.988467 | 25.5117 | 1.467206
151 | 548 | 169.391 | 3.853474 | -1.990033 | 25.63134 | 1.467206
151 | 548 | 178.719 | 3.848521 | -1.989288 | 25.73657 | 1.467206
151 | 548 | 188.047 | 3.844173 | -1.988233 | 25.83735 | 1.467206
151 | 548 | 197.406 | 3.840005 | -1.996213 | 25.9463 | 1.467206
151 | 548 | 206.797 | 3.835661 | -1.989512 | 26.05077 | 1.467206
151 | 548 | 216.141 | 3.831675 | -1.992701 | 26.15889 | 1.467206
151 | 548 | 225.563 | 3.827942 | -1.988173 | 26.25335 | 1.467206
151 | 548 | 234.953 | 3.824062 | -1.988448 | 26.35732 | 1.467206
151 | 548 | 244.313 | 3.820631 | -1.991368 | 26.46107 | 1.467206
151 | 548 | 253.672 | 3.817185 | -1.989873 | 26.55858 | 1.467206
151 | 548 | 262.984 | 3.81392 | -1.989652 | 26.66414 | 1.467206
151 | 548 | 272.391 | 3.810383 | -1.989623 | 26.76901 | 1.467206
151 | 548 | 281.781 | 3.806986 | -1.990171 | 26.86799 | 1.467206
151 | 548 | 291.125 | 3.803587 | -1.988969 | 26.96745 | 1.467206
151 | 548 | 300.516 | 3.800617 | -1.988794 | 27.0709 | 1.467206
151 | 548 | 309.875 | 3.796996 | -1.990512 | 27.1727 | 1.467206
151 | 548 | 319.203 | 3.793868 | -1.993907 | 27.26712 | 1.467206
151 | 548 | 328.609 | 3.790552 | -1.991144 | 27.34926 | 1.467206
151 | 548 | 337.969 | 3.786994 | -1.991565 | 27.45153 | 1.467206
151 | 548 | 347.375 | 3.78395 | -1.989587 | 27.54969 | 1.467206
151 | 548 | 356.766 | 3.780669 | -1.988992 | 27.66116 | 1.467206
151 | 548 | 366.109 | 3.777081 | -1.988187 | 27.74887 | 1.467206
151 | 548 | 375.484 | 3.77349 | -1.990764 | 27.8503 | 1.467206
151 | 548 | 384.844 | 3.770127 | -1.988066 | 27.94489 | 1.467206
151 | 548 | 394.234 | 3.766479 | -1.988711 | 28.03369 | 1.467206
151 | 548 | 403.563 | 3.763041 | -1.990277 | 28.13185 | 1.467206
151 | 548 | 412.922 | 3.759299 | -1.990396 | 28.22596 | 1.467206
151 | 548 | 422.25 | 3.755677 | -1.991435 | 28.30688 | 1.467206
151 | 548 | 431.672 | 3.751751 | -1.989648 | 28.39804 | 1.467206
151 | 548 | 441.031 | 3.748132 | -1.989136 | 28.48079 | 1.467206
151 | 548 | 450.438 | 3.744428 | -1.987458 | 28.56252 | 1.467206
151 | 548 | 459.828 | 3.740249 | -1.990233 | 28.64819 | 1.467206
151 | 548 | 469.188 | 3.736373 | -1.991543 | 28.72425 | 1.467206
151 | 548 | 478.547 | 3.73241 | -1.990263 | 28.80243 | 1.467206
151 | 548 | 487.875 | 3.728757 | -1.990202 | 28.86674 | 1.467206
151 | 548 | 497.25 | 3.724796 | -1.98685 | 28.94339 | 1.467206
151 | 548 | 506.609 | 3.720984 | -1.990484 | 29.00313 | 1.467206
151 | 548 | 516.016 | 3.717288 | -1.99142 | 29.07127 | 1.467206
151 | 548 | 525.375 | 3.713532 | -1.991411 | 29.12206 | 1.467206
151 | 548 | 534.719 | 3.709898 | -1.987239 | 29.16467 | 1.467206
151 | 548 | 544.078 | 3.706436 | -1.993233 | 29.21895 | 1.467206
151 | 548 | 553.453 | 3.702819 | -1.988839 | 29.25748 | 1.467206
151 | 548 | 562.859 | 3.69933 | -1.99064 | 29.28176 | 1.467206
151 | 548 | 572.188 | 3.695873 | -1.993289 | 29.32044 | 1.467206
151 | 548 | 581.563 | 3.69281 | -1.989221 | 29.36645 | 1.467206
151 | 548 | 590.906 | 3.689746 | -1.989528 | 29.38692 | 1.467206
151 | 548 | 600.25 | 3.686316 | -1.987201 | 29.41267 | 1.467206
151 | 548 | 609.672 | 3.683221 | -1.989806 | 29.42889 | 1.467206
151 | 548 | 619.016 | 3.680151 | -1.987491 | 29.45645 | 1.467206
151 | 548 | 628.438 | 3.676983 | -1.990331 | 29.48059 | 1.467206
151 | 548 | 637.797 | 3.674081 | -1.989909 | 29.50159 | 1.467206
151 | 548 | 647.141 | 3.670776 | -1.991297 | 29.51544 | 1.467206
151 | 548 | 656.484 | 3.668022 | -1.988528 | 29.52694 | 1.467206
151 | 548 | 665.844 | 3.664966 | -1.988054 | 29.54547 | 1.467206
151 | 548 | 675.266 | 3.662166 | -1.992795 | 29.5608 | 1.467206
151 | 548 | 684.625 | 3.65909 | -1.993386 | 29.57878 | 1.467206
151 | 548 | 693.984 | 3.656453 | -1.988683 | 29.59344 | 1.467206
151 | 548 | 703.344 | 3.653318 | -1.991262 | 29.60134 | 1.467206
151 | 548 | 712.672 | 3.65062 | -1.988212 | 29.62759 | 1.467206
151 | 548 | 722.109 | 3.647738 | -1.992683 | 29.64616 | 1.467206
151 | 548 | 731.469 | 3.644908 | -1.98755 | 29.68011 | 1.467206
151 | 548 | 740.844 | 3.642124 | -1.989254 | 29.68185 | 1.467206
151 | 548 | 750.188 | 3.639463 | -1.98946 | 29.70377 | 1.467206
151 | 548 | 759.578 | 3.63658 | -1.990061 | 29.73928 | 1.467206
151 | 548 | 768.938 | 3.633985 | -1.992547 | 29.75171 | 1.467206
151 | 548 | 778.281 | 3.631156 | -1.987917 | 29.77797 | 1.467206
151 | 548 | 787.609 | 3.628352 | -1.989257 | 29.79572 | 1.467206
151 | 548 | 796.984 | 3.625881 | -1.989912 | 29.81866 | 1.467206
151 | 548 | 806.391 | 3.62314 | -1.988719 | 29.83591 | 1.467206
151 | 548 | 815.75 | 3.620512 | -1.990393 | 29.88051 | 1.467206
151 | 548 | 825.078 | 3.617685 | -1.989679 | 29.90237 | 1.467206
151 | 548 | 834.5 | 3.615021 | -1.989568 | 29.93149 | 1.467206
151 | 548 | 843.891 | 3.612304 | -1.991205 | 29.96828 | 1.467206
151 | 548 | 853.25 | 3.609872 | -1.992039 | 29.99748 | 1.467206
151 | 548 | 862.641 | 3.607169 | -1.989363 | 30.02916 | 1.467206
151 | 548 | 872.031 | 3.604642 | -1.989988 | 30.06267 | 1.467206
151 | 548 | 881.344 | 3.602047 | -1.99229 | 30.08898 | 1.467206
151 | 548 | 890.75 | 3.599342 | -1.988642 | 30.12917 | 1.467206
151 | 548 | 900.109 | 3.596988 | -1.990537 | 30.1636 | 1.467206
151 | 548 | 909.469 | 3.594579 | -1.989979 | 30.21379 | 1.467206
151 | 548 | 918.828 | 3.591874 | -1.989496 | 30.2478 | 1.467206
151 | 548 | 928.156 | 3.58933 | -1.987189 | 30.28412 | 1.467206
151 | 548 | 937.578 | 3.586791 | -1.990127 | 30.33522 | 1.467206
151 | 548 | 946.938 | 3.584527 | -1.990927 | 30.36281 | 1.467206
151 | 548 | 956.313 | 3.581717 | -1.988501 | 30.41462 | 1.467206
151 | 548 | 965.656 | 3.579459 | -1.987354 | 30.452 | 1.467206
151 | 548 | 975.016 | 3.577087 | -1.990503 | 30.49377 | 1.467206
151 | 548 | 984.422 | 3.574563 | -1.987921 | 30.5371 | 1.467206
151 | 548 | 993.75 | 3.572395 | -1.986298 | 30.5828 | 1.467206
151 | 548 | 1003.172 | 3.57014 | -1.988536 | 30.63455 | 1.467206
151 | 548 | 1012.531 | 3.567868 | -1.988097 | 30.66721 | 1.467206
151 | 548 | 1021.891 | 3.56538 | -1.993304 | 30.70338 | 1.467206
151 | 548 | 1031.266 | 3.563195 | -1.992266 | 30.75391 | 1.467206
151 | 548 | 1040.609 | 3.560784 | -1.992622 | 30.78945 | 1.467206
151 | 548 | 1049.969 | 3.55871 | -1.99094 | 30.83777 | 1.467206
151 | 548 | 1059.328 | 3.556442 | -1.988568 | 30.87528 | 1.467206
151 | 548 | 1068.75 | 3.554023 | -1.988271 | 30.91633 | 1.467206
151 | 548 | 1078.141 | 3.551792 | -1.988534 | 30.9605 | 1.467206
151 | 548 | 1087.5 | 3.549516 | -1.990591 | 31.01304 | 1.467206
151 | 548 | 1096.813 | 3.547382 | -1.990232 | 31.06541 | 1.467206
151 | 548 | 1106.172 | 3.545555 | -1.988106 | 31.10971 | 1.467206
151 | 548 | 1115.531 | 3.543276 | -1.988161 | 31.14313 | 1.467206
151 | 548 | 1124.891 | 3.541102 | -1.988022 | 31.18357 | 1.467206
151 | 548 | 1134.344 | 3.538854 | -1.990674 | 31.21692 | 1.467206
151 | 548 | 1143.703 | 3.536833 | -1.989503 | 31.27005 | 1.467206
151 | 548 | 1153.016 | 3.535079 | -1.990669 | 31.31802 | 1.467206
151 | 548 | 1162.422 | 3.532977 | -1.990217 | 31.35907 | 1.467206
151 | 548 | 1171.781 | 3.530726 | -1.992373 | 31.4048 | 1.467206
151 | 548 | 1181.109 | 3.528683 | -1.990573 | 31.44536 | 1.467206
151 | 548 | 1190.469 | 3.526866 | -1.988583 | 31.48241 | 1.467206
151 | 548 | 1199.797 | 3.524919 | -1.992484 | 31.5253 | 1.467206
151 | 548 | 1209.125 | 3.52279 | -1.99177 | 31.57591 | 1.467206
151 | 548 | 1218.484 | 3.520929 | -1.989984 | 31.61105 | 1.467206
151 | 548 | 1227.828 | 3.519117 | -1.98914 | 31.66057 | 1.467206
151 | 548 | 1237.234 | 3.517177 | -1.992772 | 31.70149 | 1.467206
151 | 548 | 1246.531 | 3.515324 | -1.992093 | 31.74458 | 1.467206
151 | 548 | 1255.938 | 3.513643 | -1.991774 | 31.79029 | 1.467206
151 | 548 | 1265.25 | 3.511733 | -1.989385 | 31.83772 | 1.467206
151 | 548 | 1274.578 | 3.509659 | -1.989982 | 31.88058 | 1.467206
151 | 548 | 1283.906 | 3.508 | -1.990552 | 31.9037 | 1.467206
151 | 548 | 1293.297 | 3.50618 | -1.990661 | 31.94459 | 1.467206
151 | 548 | 1302.672 | 3.50424 | -1.987212 | 31.98628 | 1.467206
151 | 548 | 1312.094 | 3.502694 | -1.990565 | 32.03677 | 1.467206
151 | 548 | 1321.5 | 3.500924 | -1.988485 | 32.08046 | 1.467206
151 | 548 | 1330.891 | 3.499359 | -1.990902 | 32.11958 | 1.467206
151 | 548 | 1340.281 | 3.497656 | -1.993371 | 32.16438 | 1.467206
151 | 548 | 1349.625 | 3.495651 | -1.98786 | 32.21086 | 1.467206
151 | 548 | 1358.953 | 3.494093 | -1.988811 | 32.24174 | 1.467206
151 | 548 | 1368.313 | 3.492304 | -1.990021 | 32.2875 | 1.467206
151 | 548 | 1377.688 | 3.490888 | -1.990478 | 32.32815 | 1.467206
151 | 548 | 1387.078 | 3.489099 | -1.992928 | 32.3766 | 1.467206
151 | 548 | 1396.422 | 3.487643 | -1.99043 | 32.41567 | 1.467206
151 | 548 | 1405.75 | 3.485868 | -1.989367 | 32.45683 | 1.467206
151 | 548 | 1415.125 | 3.484141 | -1.989226 | 32.4873 | 1.467206
151 | 548 | 1424.5 | 3.482654 | -1.986977 | 32.52463 | 1.467206
151 | 548 | 1433.891 | 3.481346 | -1.987657 | 32.57846 | 1.467206
151 | 548 | 1443.25 | 3.479379 | -1.986452 | 32.61959 | 1.467206
151 | 548 | 1452.672 | 3.478083 | -1.991069 | 32.66065 | 1.467206
151 | 548 | 1462.016 | 3.47658 | -1.99036 | 32.70437 | 1.467206
151 | 548 | 1471.375 | 3.474846 | -1.992219 | 32.75003 | 1.467206
151 | 548 | 1480.781 | 3.473573 | -1.992916 | 32.78791 | 1.467206
151 | 548 | 1490.156 | 3.471737 | -1.988835 | 32.8171 | 1.467206
151 | 548 | 1499.547 | 3.470394 | -1.989097 | 32.86066 | 1.467206
151 | 548 | 1508.859 | 3.46912 | -1.986293 | 32.90767 | 1.467206
151 | 548 | 1518.203 | 3.467231 | -1.987624 | 32.95107 | 1.467206
151 | 548 | 1527.578 | 3.465712 | -1.992847 | 32.98351 | 1.467206
151 | 548 | 1536.922 | 3.464307 | -1.988369 | 33.0305 | 1.467206
151 | 548 | 1546.313 | 3.46303 | -1.987081 | 33.07013 | 1.467206
151 | 548 | 1555.672 | 3.461511 | -1.988331 | 33.11805 | 1.467206
151 | 548 | 1565.047 | 3.459872 | -1.993352 | 33.15026 | 1.467206
151 | 548 | 1574.406 | 3.458527 | -1.991744 | 33.18993 | 1.467206
151 | 548 | 1583.828 | 3.456841 | -1.989406 | 33.24486 | 1.467206
151 | 548 | 1593.172 | 3.455586 | -1.9885 | 33.28576 | 1.467206
151 | 548 | 1602.5 | 3.453854 | -1.988549 | 33.31695 | 1.467206
151 | 548 | 1611.891 | 3.45266 | -1.992508 | 33.35943 | 1.467206
151 | 548 | 1621.203 | 3.451108 | -1.99282 | 33.40014 | 1.467206
151 | 548 | 1630.5 | 3.449833 | -1.990192 | 33.43355 | 1.467206
151 | 548 | 1639.891 | 3.448077 | -1.989002 | 33.4843 | 1.467206
151 | 548 | 1649.328 | 3.446723 | -1.990303 | 33.52479 | 1.467206
151 | 548 | 1658.75 | 3.445313 | -1.987925 | 33.57628 | 1.467206
151 | 548 | 1668.109 | 3.443924 | -1.987992 | 33.62172 | 1.467206
151 | 548 | 1677.438 | 3.442216 | -1.986562 | 33.65606 | 1.467206
151 | 548 | 1686.828 | 3.441027 | -1.986402 | 33.70037 | 1.467206
151 | 548 | 1696.219 | 3.439476 | -1.988968 | 33.73723 | 1.467206
151 | 548 | 1705.563 | 3.438049 | -1.98863 | 33.77328 | 1.467206
151 | 548 | 1714.984 | 3.43648 | -1.989563 | 33.82622 | 1.467206
151 | 548 | 1724.344 | 3.435003 | -1.988169 | 33.86538 | 1.467206
151 | 548 | 1733.719 | 3.433435 | -1.988775 | 33.90294 | 1.467206
151 | 548 | 1743.078 | 3.432036 | -1.990504 | 33.94541 | 1.467206
151 | 548 | 1752.453 | 3.430467 | -1.989963 | 33.98288 | 1.467206
151 | 548 | 1761.813 | 3.429046 | -1.987378 | 34.0301 | 1.467206
151 | 548 | 1771.125 | 3.427587 | -1.990602 | 34.0666 | 1.467206
151 | 548 | 1780.531 | 3.426051 | -1.992278 | 34.10829 | 1.467206
151 | 548 | 1789.875 | 3.424556 | -1.991114 | 34.15877 | 1.467206
151 | 548 | 1799.203 | 3.422993 | -1.994835 | 34.20278 | 1.467206
151 | 548 | 1808.641 | 3.421511 | -1.990206 | 34.23718 | 1.467206
151 | 548 | 1817.984 | 3.419933 | -1.989236 | 34.28927 | 1.467206
151 | 548 | 1827.375 | 3.418583 | -1.990966 | 34.33657 | 1.467206
151 | 548 | 1836.703 | 3.416966 | -1.991945 | 34.36845 | 1.467206
151 | 548 | 1846.125 | 3.415461 | -1.991698 | 34.42238 | 1.467206
151 | 548 | 1855.5 | 3.414034 | -1.989519 | 34.47133 | 1.467206
151 | 548 | 1864.922 | 3.412383 | -1.989325 | 34.50165 | 1.467206
151 | 548 | 1874.281 | 3.410704 | -1.989357 | 34.54299 | 1.467206
151 | 548 | 1883.672 | 3.409146 | -1.991348 | 34.57722 | 1.467206
151 | 548 | 1893.063 | 3.407854 | -1.991656 | 34.64044 | 1.467206
151 | 548 | 1902.391 | 3.406081 | -1.989451 | 34.67447 | 1.467206
151 | 548 | 1911.75 | 3.404652 | -1.994418 | 34.71334 | 1.467206
151 | 548 | 1921.094 | 3.402883 | -1.989073 | 34.76055 | 1.467206
151 | 548 | 1930.453 | 3.401067 | -1.991915 | 34.8218 | 1.467206
151 | 548 | 1939.828 | 3.399543 | -1.988778 | 34.8581 | 1.467206
151 | 548 | 1949.172 | 3.397864 | -1.988819 | 34.89607 | 1.467206
151 | 548 | 1958.531 | 3.396222 | -1.989475 | 34.94511 | 1.467206
151 | 548 | 1967.859 | 3.394329 | -1.989449 | 34.98204 | 1.467206
151 | 548 | 1977.266 | 3.392788 | -1.99118 | 35.01629 | 1.467206
151 | 548 | 1986.625 | 3.390896 | -1.98704 | 35.07229 | 1.467206
151 | 548 | 1995.984 | 3.389099 | -1.990493 | 35.12862 | 1.467206
151 | 548 | 2005.375 | 3.387444 | -1.991106 | 35.15606 | 1.467206
151 | 548 | 2014.734 | 3.385707 | -1.988729 | 35.20564 | 1.467206
151 | 548 | 2024.078 | 3.383771 | -1.989519 | 35.26767 | 1.467206
151 | 548 | 2033.438 | 3.381994 | -1.989653 | 35.3116 | 1.467206
151 | 548 | 2042.844 | 3.380037 | -1.990898 | 35.35502 | 1.467206
151 | 548 | 2052.203 | 3.378099 | -1.986137 | 35.39657 | 1.467206
151 | 548 | 2061.547 | 3.376164 | -1.987896 | 35.43892 | 1.467206
151 | 548 | 2070.891 | 3.374148 | -1.988121 | 35.48422 | 1.467206
151 | 548 | 2080.297 | 3.372006 | -1.989571 | 35.5362 | 1.467206
151 | 548 | 2089.672 | 3.370122 | -1.992876 | 35.58622 | 1.467206
151 | 548 | 2099.047 | 3.368106 | -1.987486 | 35.62155 | 1.467206
151 | 548 | 2108.422 | 3.365921 | -1.988365 | 35.67159 | 1.467206
151 | 548 | 2117.781 | 3.363547 | -1.990279 | 35.72267 | 1.467206
151 | 548 | 2127.141 | 3.361418 | -1.992116 | 35.7738 | 1.467206
151 | 548 | 2136.469 | 3.359122 | -1.988596 | 35.80781 | 1.467206
151 | 548 | 2145.844 | 3.3565 | -1.990928 | 35.86078 | 1.467206
151 | 548 | 2155.281 | 3.354201 | -1.990618 | 35.91082 | 1.467206
151 | 548 | 2164.609 | 3.351656 | -1.986779 | 35.9725 | 1.467206
151 | 548 | 2174.016 | 3.349193 | -1.991115 | 36.01715 | 1.467206
151 | 548 | 2183.328 | 3.346734 | -1.989322 | 36.07071 | 1.467206
151 | 548 | 2192.656 | 3.343936 | -1.988427 | 36.11519 | 1.467206
151 | 548 | 2202.016 | 3.340992 | -1.988776 | 36.1665 | 1.467206
151 | 548 | 2211.453 | 3.337952 | -1.990126 | 36.21177 | 1.467206
151 | 548 | 2220.797 | 3.335049 | -1.989331 | 36.27113 | 1.467206
151 | 548 | 2230.141 | 3.332054 | -1.989502 | 36.32036 | 1.467206
151 | 548 | 2239.469 | 3.328784 | -1.99013 | 36.38105 | 1.467206
151 | 548 | 2248.797 | 3.325612 | -1.991415 | 36.42701 | 1.467206
151 | 548 | 2258.203 | 3.3218 | -1.989292 | 36.47799 | 1.467206
151 | 548 | 2267.531 | 3.31838 | -1.988974 | 36.52314 | 1.467206
151 | 548 | 2276.891 | 3.31447 | -1.988906 | 36.58248 | 1.467206
151 | 548 | 2286.219 | 3.310315 | -1.990396 | 36.63549 | 1.467206
151 | 548 | 2295.578 | 3.306152 | -1.987356 | 36.68545 | 1.467206
151 | 548 | 2304.922 | 3.301889 | -1.989757 | 36.7365 | 1.467206
151 | 548 | 2314.297 | 3.297114 | -1.987964 | 36.79054 | 1.467206
151 | 548 | 2323.672 | 3.29219 | -1.990379 | 36.85827 | 1.467206
151 | 548 | 2333.047 | 3.287304 | -1.990958 | 36.91104 | 1.467206
151 | 548 | 2342.469 | 3.281817 | -1.989456 | 36.96618 | 1.467206
151 | 548 | 2351.953 | 3.276191 | -1.989119 | 37.02172 | 1.467206
151 | 548 | 2361.422 | 3.26993 | -1.991447 | 37.08828 | 1.467206
151 | 548 | 2370.922 | 3.263549 | -1.990999 | 37.14589 | 1.467206
151 | 548 | 2380.406 | 3.256923 | -1.989254 | 37.21229 | 1.467206
151 | 548 | 2389.984 | 3.249734 | -1.989526 | 37.25952 | 1.467206
151 | 548 | 2399.578 | 3.242165 | -1.988324 | 37.32665 | 1.467206
151 | 548 | 2409.109 | 3.234312 | -1.987092 | 37.38113 | 1.467206
151 | 548 | 2418.656 | 3.225698 | -1.991923 | 37.44159 | 1.467206
151 | 548 | 2428.172 | 3.217078 | -1.99003 | 37.52139 | 1.467206
151 | 548 | 2437.734 | 3.207667 | -1.989716 | 37.59171 | 1.467206
151 | 548 | 2447.266 | 3.198049 | -1.990737 | 37.65875 | 1.467206
151 | 548 | 2456.922 | 3.187384 | -1.989915 | 37.72913 | 1.467206
151 | 548 | 2466.531 | 3.17632 | -1.988572 | 37.78954 | 1.467206
151 | 548 | 2476.156 | 3.164746 | -1.988753 | 37.86567 | 1.467206
151 | 548 | 2485.859 | 3.152308 | -1.990608 | 37.93914 | 1.467206
151 | 548 | 2495.531 | 3.139093 | -1.98839 | 38.01819 | 1.467206
151 | 548 | 2505.141 | 3.125237 | -1.991397 | 38.08296 | 1.467206
151 | 548 | 2514.75 | 3.110805 | -1.986056 | 38.16067 | 1.467206
151 | 548 | 2524.453 | 3.094878 | -1.988884 | 38.24652 | 1.467206
151 | 548 | 2534.109 | 3.078761 | -1.986935 | 38.32951 | 1.467206
151 | 548 | 2543.719 | 3.061178 | -1.98965 | 38.40763 | 1.467206
151 | 548 | 2553.344 | 3.042764 | -1.987789 | 38.50998 | 1.467206
151 | 548 | 2563 | 3.022689 | -1.986731 | 38.60382 | 1.467206
151 | 548 | 2572.609 | 3.001743 | -1.989831 | 38.68282 | 1.467206
151 | 548 | 2582.281 | 2.97903 | -1.989393 | 38.78377 | 1.467206
151 | 548 | 2591.922 | 2.955039 | -1.989889 | 38.88899 | 1.467206
151 | 548 | 2601.547 | 2.929837 | -1.989221 | 39.01227 | 1.467206
151 | 548 | 2611.234 | 2.902834 | -1.98666 | 39.12375 | 1.467206
151 | 548 | 2620.891 | 2.874218 | -1.987151 | 39.25905 | 1.467206
151 | 548 | 2630.563 | 2.842233 | -1.988326 | 39.3725 | 1.467206
151 | 548 | 2640.188 | 2.805202 | -1.985918 | 39.49441 | 1.467206
151 | 548 | 2649.828 | 2.760718 | -1.987973 | 39.62983 | 1.467206
151 | 548 | 2659.438 | 2.705167 | -1.988367 | 39.77605 | 1.467206
151 | 548 | 2669.031 | 2.633365 | -1.989777 | 39.93401 | 1.467206
151 | 548 | 2678.766 | 2.534376 | -1.988571 | 40.10461 | 1.467206
151 | 548 | 2688.422 | 2.393042 | -1.98727 | 40.30582 | 1.467206
151 | 548 | 2698.047 | 2.190812 | -1.98585 | 40.52819 | 1.467206
151 | 548 | 2707.828 | 2.818698 | -0.001898714 | 40.71639 | 1.467206
151 | 548 | 2717.672 | 2.930054 | 0.001181725 | 40.73001 | 1.467206
151 | 548 | 2727.438 | 3.00154 | -0.002339444 | 40.66737 | 1.467206
151 | 548 | 2737.203 | 3.058744 | -0.002817289 | 40.58298 | 1.467206
151 | 548 | 2747.078 | 3.107769 | -0.003372927 | 40.46571 | 1.467206
151 | 548 | 2756.844 | 3.149375 | -0.002057633 | 40.34337 | 1.467206
151 | 548 | 2766.625 | 3.184345 | -0.00191959 | 40.19954 | 1.467206
151 | 548 | 2776.438 | 3.213861 | -0.001199695 | 40.05897 | 1.467206
151 | 548 | 2786.188 | 3.239267 | -0.002238652 | 39.89858 | 1.467206
151 | 548 | 2795.984 | 3.261315 | -0.003640079 | 39.73734 | 1.467206
151 | 548 | 2805.813 | 3.281247 | -0.0003008166 | 39.58088 | 1.467206
151 | 548 | 2815.656 | 3.298941 | 3.725991e-05 | 39.41551 | 1.467206
151 | 548 | 2825.438 | 3.314838 | -0.00196133 | 39.26155 | 1.467206
151 | 548 | 2835.188 | 3.329276 | -0.001991974 | 39.09444 | 1.467206
151 | 548 | 2845.016 | 3.342746 | 0.001951777 | 38.92478 | 1.467206
151 | 548 | 2854.766 | 3.355014 | 0.002362876 | 38.76962 | 1.467206
151 | 548 | 2864.547 | 3.365956 | -0.002495025 | 38.59566 | 1.467206
152 | 552 | 0 | 4.199161 | -0.004185661 | 23.91927 | 1.451864
152 | 552 | 9.375 | 4.199187 | -0.001338963 | 23.92438 | 1.451864
152 | 552 | 19.546 | 3.990137 | -1.988677 | 23.93449 | 1.451864
152 | 552 | 28.875 | 3.970162 | -1.988741 | 24.00662 | 1.451864
152 | 552 | 38.25 | 3.954682 | -1.988842 | 24.08671 | 1.451864
152 | 552 | 47.625 | 3.941509 | -1.989608 | 24.18351 | 1.451864
152 | 552 | 56.984 | 3.929986 | -1.991054 | 24.29172 | 1.451864
152 | 552 | 66.312 | 3.919668 | -1.990348 | 24.40736 | 1.451864
152 | 552 | 75.687 | 3.910473 | -1.98733 | 24.50199 | 1.451864
152 | 552 | 85.015 | 3.902203 | -1.989171 | 24.61064 | 1.451864
152 | 552 | 94.375 | 3.894525 | -1.99041 | 24.71859 | 1.451864
152 | 552 | 103.796 | 3.887171 | -1.988905 | 24.82956 | 1.451864
152 | 552 | 113.156 | 3.880574 | -1.987686 | 24.94202 | 1.451864
152 | 552 | 122.453 | 3.874448 | -1.98852 | 25.04593 | 1.451864
152 | 552 | 131.812 | 3.868466 | -1.989574 | 25.14825 | 1.451864
152 | 552 | 141.265 | 3.862577 | -1.99114 | 25.25213 | 1.451864
152 | 552 | 150.625 | 3.857494 | -1.990613 | 25.37137 | 1.451864
152 | 552 | 159.968 | 3.85245 | -1.98749 | 25.47855 | 1.451864
152 | 552 | 169.375 | 3.847639 | -1.991466 | 25.59006 | 1.451864
152 | 552 | 178.734 | 3.843034 | -1.99148 | 25.70444 | 1.451864
152 | 552 | 188.093 | 3.838681 | -1.988147 | 25.80511 | 1.451864
152 | 552 | 197.468 | 3.834546 | -1.990977 | 25.90706 | 1.451864
152 | 552 | 206.828 | 3.830345 | -1.989212 | 26.02396 | 1.451864
152 | 552 | 216.218 | 3.82649 | -1.988026 | 26.12124 | 1.451864
152 | 552 | 225.609 | 3.822662 | -1.989606 | 26.23933 | 1.451864
152 | 552 | 235 | 3.818886 | -1.990054 | 26.32901 | 1.451864
152 | 552 | 244.328 | 3.815237 | -1.990161 | 26.43285 | 1.451864
152 | 552 | 253.671 | 3.811932 | -1.989006 | 26.53881 | 1.451864
152 | 552 | 263.031 | 3.80846 | -1.986987 | 26.63728 | 1.451864
152 | 552 | 272.39 | 3.805143 | -1.990644 | 26.73649 | 1.451864
152 | 552 | 281.765 | 3.801851 | -1.989251 | 26.84322 | 1.451864
152 | 552 | 291.14 | 3.798448 | -1.987504 | 26.95016 | 1.451864
152 | 552 | 300.546 | 3.795276 | -1.989581 | 27.0475 | 1.451864
152 | 552 | 309.89 | 3.791757 | -1.99034 | 27.15449 | 1.451864
152 | 552 | 319.25 | 3.788449 | -1.989863 | 27.25105 | 1.451864
152 | 552 | 328.609 | 3.785022 | -1.989563 | 27.35104 | 1.451864
152 | 552 | 337.921 | 3.781725 | -1.990488 | 27.44745 | 1.451864
152 | 552 | 347.265 | 3.778404 | -1.988343 | 27.55058 | 1.451864
152 | 552 | 356.609 | 3.77488 | -1.989635 | 27.65454 | 1.451864
152 | 552 | 366 | 3.771309 | -1.990068 | 27.73248 | 1.451864
152 | 552 | 375.359 | 3.767822 | -1.989377 | 27.8336 | 1.451864
152 | 552 | 384.703 | 3.764258 | -1.987989 | 27.93521 | 1.451864
152 | 552 | 394.031 | 3.760612 | -1.989772 | 28.02739 | 1.451864
152 | 552 | 403.421 | 3.75675 | -1.986868 | 28.11969 | 1.451864
152 | 552 | 412.781 | 3.75306 | -1.991922 | 28.20862 | 1.451864
152 | 552 | 422.156 | 3.749384 | -1.989669 | 28.30788 | 1.451864
152 | 552 | 431.484 | 3.745622 | -1.986209 | 28.39911 | 1.451864
152 | 552 | 440.843 | 3.741652 | -1.992123 | 28.48504 | 1.451864
152 | 552 | 450.218 | 3.737634 | -1.990361 | 28.55042 | 1.451864
152 | 552 | 459.578 | 3.733837 | -1.988011 | 28.62382 | 1.451864
152 | 552 | 469 | 3.73008 | -1.989877 | 28.71836 | 1.451864
152 | 552 | 478.359 | 3.726064 | -1.990392 | 28.78196 | 1.451864
152 | 552 | 487.718 | 3.722133 | -1.989608 | 28.83596 | 1.451864
152 | 552 | 497.078 | 3.718507 | -1.988024 | 28.89976 | 1.451864
152 | 552 | 506.453 | 3.714606 | -1.98941 | 28.97034 | 1.451864
152 | 552 | 515.812 | 3.711033 | -1.990002 | 29.01836 | 1.451864
152 | 552 | 525.14 | 3.707391 | -1.989823 | 29.08077 | 1.451864
152 | 552 | 534.5 | 3.703807 | -1.989695 | 29.13062 | 1.451864
152 | 552 | 543.953 | 3.700232 | -1.991286 | 29.1768 | 1.451864
152 | 552 | 553.359 | 3.6971 | -1.988971 | 29.21945 | 1.451864
152 | 552 | 562.734 | 3.693323 | -1.990393 | 29.25422 | 1.451864
152 | 552 | 572.062 | 3.689861 | -1.988546 | 29.29359 | 1.451864
152 | 552 | 581.421 | 3.686835 | -1.986366 | 29.31821 | 1.451864
152 | 552 | 590.765 | 3.683523 | -1.990555 | 29.33333 | 1.451864
152 | 552 | 600.125 | 3.680375 | -1.987503 | 29.3627 | 1.451864
152 | 552 | 609.5 | 3.677328 | -1.991028 | 29.38375 | 1.451864
152 | 552 | 618.843 | 3.674144 | -1.987969 | 29.4054 | 1.451864
152 | 552 | 628.25 | 3.670936 | -1.990397 | 29.42735 | 1.451864
152 | 552 | 637.562 | 3.668089 | -1.988492 | 29.4562 | 1.451864
152 | 552 | 646.953 | 3.664862 | -1.989397 | 29.46751 | 1.451864
152 | 552 | 656.343 | 3.661992 | -1.988636 | 29.47992 | 1.451864
152 | 552 | 665.687 | 3.65909 | -1.98916 | 29.4939 | 1.451864
152 | 552 | 675.046 | 3.656298 | -1.989999 | 29.51787 | 1.451864
152 | 552 | 684.359 | 3.653502 | -1.987872 | 29.5325 | 1.451864
152 | 552 | 693.703 | 3.650498 | -1.991522 | 29.56508 | 1.451864
152 | 552 | 703.14 | 3.647503 | -1.988913 | 29.56994 | 1.451864
152 | 552 | 712.562 | 3.644627 | -1.990852 | 29.59577 | 1.451864
152 | 552 | 721.937 | 3.641743 | -1.990418 | 29.61695 | 1.451864
152 | 552 | 731.328 | 3.63898 | -1.988298 | 29.64765 | 1.451864
152 | 552 | 740.656 | 3.636091 | -1.989557 | 29.66223 | 1.451864
152 | 552 | 750.015 | 3.633617 | -1.989432 | 29.6825 | 1.451864
152 | 552 | 759.343 | 3.630649 | -1.98926 | 29.70806 | 1.451864
152 | 552 | 768.734 | 3.628032 | -1.988869 | 29.72599 | 1.451864
152 | 552 | 778.125 | 3.625184 | -1.989339 | 29.75429 | 1.451864
152 | 552 | 787.484 | 3.622736 | -1.985938 | 29.76985 | 1.451864
152 | 552 | 796.859 | 3.619616 | -1.991518 | 29.79405 | 1.451864
152 | 552 | 806.25 | 3.617076 | -1.989825 | 29.83054 | 1.451864
152 | 552 | 815.64 | 3.614242 | -1.989539 | 29.8466 | 1.451864
152 | 552 | 824.968 | 3.611785 | -1.992807 | 29.8947 | 1.451864
152 | 552 | 834.312 | 3.608988 | -1.989616 | 29.9295 | 1.451864
152 | 552 | 843.718 | 3.606274 | -1.989094 | 29.95652 | 1.451864
152 | 552 | 853.078 | 3.603675 | -1.988479 | 29.99155 | 1.451864
152 | 552 | 862.453 | 3.601036 | -1.988971 | 30.03181 | 1.451864
152 | 552 | 871.812 | 3.598569 | -1.98847 | 30.08272 | 1.451864
152 | 552 | 881.14 | 3.595868 | -1.991235 | 30.10631 | 1.451864
152 | 552 | 890.531 | 3.593389 | -1.989926 | 30.13856 | 1.451864
152 | 552 | 899.859 | 3.590929 | -1.99132 | 30.16866 | 1.451864
152 | 552 | 909.296 | 3.588162 | -1.987364 | 30.21092 | 1.451864
152 | 552 | 918.609 | 3.58571 | -1.991275 | 30.25776 | 1.451864
152 | 552 | 927.968 | 3.583517 | -1.990364 | 30.2846 | 1.451864
152 | 552 | 937.359 | 3.580849 | -1.989521 | 30.33173 | 1.451864
152 | 552 | 946.703 | 3.57825 | -1.98853 | 30.36672 | 1.451864
152 | 552 | 956.093 | 3.57592 | -1.989455 | 30.41519 | 1.451864
152 | 552 | 965.437 | 3.573681 | -1.991339 | 30.46213 | 1.451864
152 | 552 | 974.875 | 3.5712 | -1.98737 | 30.50539 | 1.451864
152 | 552 | 984.203 | 3.568876 | -1.989665 | 30.55811 | 1.451864
152 | 552 | 993.609 | 3.566385 | -1.987145 | 30.58959 | 1.451864
152 | 552 | 1002.937 | 3.564063 | -1.98974 | 30.63624 | 1.451864
152 | 552 | 1012.265 | 3.561717 | -1.988713 | 30.67716 | 1.451864
152 | 552 | 1021.578 | 3.559407 | -1.991733 | 30.71881 | 1.451864
152 | 552 | 1030.937 | 3.557143 | -1.990559 | 30.75872 | 1.451864
152 | 552 | 1040.281 | 3.554766 | -1.98861 | 30.80866 | 1.451864
152 | 552 | 1049.656 | 3.552649 | -1.989088 | 30.85019 | 1.451864
152 | 552 | 1059.031 | 3.550335 | -1.98826 | 30.9058 | 1.451864
152 | 552 | 1068.375 | 3.548148 | -1.991911 | 30.95031 | 1.451864
152 | 552 | 1077.734 | 3.545928 | -1.99124 | 30.99392 | 1.451864
152 | 552 | 1087.078 | 3.543847 | -1.987531 | 31.04424 | 1.451864
152 | 552 | 1096.453 | 3.541739 | -1.990083 | 31.08538 | 1.451864
152 | 552 | 1105.812 | 3.539674 | -1.989791 | 31.12267 | 1.451864
152 | 552 | 1115.171 | 3.53729 | -1.990278 | 31.16715 | 1.451864
152 | 552 | 1124.578 | 3.53533 | -1.988895 | 31.20584 | 1.451864
152 | 552 | 1133.937 | 3.533402 | -1.990835 | 31.25328 | 1.451864
152 | 552 | 1143.296 | 3.531105 | -1.987924 | 31.30076 | 1.451864
152 | 552 | 1152.703 | 3.529089 | -1.990243 | 31.34432 | 1.451864
152 | 552 | 1162.062 | 3.527176 | -1.989036 | 31.40609 | 1.451864
152 | 552 | 1171.453 | 3.525151 | -1.98961 | 31.43469 | 1.451864
152 | 552 | 1180.843 | 3.523113 | -1.989754 | 31.48015 | 1.451864
152 | 552 | 1190.281 | 3.521072 | -1.988192 | 31.5126 | 1.451864
152 | 552 | 1199.687 | 3.518973 | -1.9881 | 31.56894 | 1.451864
152 | 552 | 1209.062 | 3.517129 | -1.992116 | 31.609 | 1.451864
152 | 552 | 1218.421 | 3.515266 | -1.991369 | 31.66262 | 1.451864
152 | 552 | 1227.765 | 3.513436 | -1.988973 | 31.69745 | 1.451864
152 | 552 | 1237.203 | 3.511468 | -1.987162 | 31.74116 | 1.451864
152 | 552 | 1246.593 | 3.509498 | -1.989189 | 31.78874 | 1.451864
152 | 552 | 1255.921 | 3.507818 | -1.989835 | 31.82965 | 1.451864
152 | 552 | 1265.296 | 3.505948 | -1.989676 | 31.88006 | 1.451864
152 | 552 | 1274.656 | 3.504041 | -1.990926 | 31.91468 | 1.451864
152 | 552 | 1284 | 3.502238 | -1.991572 | 31.96142 | 1.451864
152 | 552 | 1293.375 | 3.500534 | -1.99094 | 32.00582 | 1.451864
152 | 552 | 1302.718 | 3.498718 | -1.98882 | 32.05274 | 1.451864
152 | 552 | 1312.093 | 3.497005 | -1.989942 | 32.09044 | 1.451864
152 | 552 | 1321.484 | 3.495242 | -1.9908 | 32.14033 | 1.451864
152 | 552 | 1330.812 | 3.493551 | -1.989039 | 32.16118 | 1.451864
152 | 552 | 1340.187 | 3.491967 | -1.989589 | 32.20847 | 1.451864
152 | 552 | 1349.562 | 3.490138 | -1.987014 | 32.25595 | 1.451864
152 | 552 | 1358.906 | 3.488525 | -1.990488 | 32.30545 | 1.451864
152 | 552 | 1368.296 | 3.486705 | -1.988502 | 32.33323 | 1.451864
152 | 552 | 1377.671 | 3.485134 | -1.988207 | 32.38688 | 1.451864
152 | 552 | 1387.078 | 3.483617 | -1.990518 | 32.41878 | 1.451864
152 | 552 | 1396.437 | 3.482071 | -1.993459 | 32.46569 | 1.451864
152 | 552 | 1405.796 | 3.480345 | -1.989797 | 32.50935 | 1.451864
152 | 552 | 1415.156 | 3.478922 | -1.988676 | 32.55012 | 1.451864
152 | 552 | 1424.546 | 3.477325 | -1.991763 | 32.58045 | 1.451864
152 | 552 | 1433.937 | 3.475644 | -1.987679 | 32.63321 | 1.451864
152 | 552 | 1443.359 | 3.47388 | -1.989952 | 32.66933 | 1.451864
152 | 552 | 1452.687 | 3.472614 | -1.990697 | 32.7153 | 1.451864
152 | 552 | 1462.093 | 3.470939 | -1.990473 | 32.76471 | 1.451864
152 | 552 | 1471.437 | 3.469314 | -1.989537 | 32.7961 | 1.451864
152 | 552 | 1480.812 | 3.467962 | -1.987968 | 32.85721 | 1.451864
152 | 552 | 1490.171 | 3.4661 | -1.989932 | 32.88354 | 1.451864
152 | 552 | 1499.531 | 3.46478 | -1.989611 | 32.92287 | 1.451864
152 | 552 | 1508.937 | 3.463206 | -1.989568 | 32.97072 | 1.451864
152 | 552 | 1518.359 | 3.461507 | -1.987774 | 33.01085 | 1.451864
152 | 552 | 1527.765 | 3.460163 | -1.989937 | 33.0534 | 1.451864
152 | 552 | 1537.125 | 3.458755 | -1.990073 | 33.09781 | 1.451864
152 | 552 | 1546.515 | 3.457309 | -1.987342 | 33.1428 | 1.451864
152 | 552 | 1555.875 | 3.455642 | -1.990537 | 33.1906 | 1.451864
152 | 552 | 1565.25 | 3.454114 | -1.990262 | 33.22716 | 1.451864
152 | 552 | 1574.609 | 3.452654 | -1.989646 | 33.26329 | 1.451864
152 | 552 | 1583.968 | 3.451266 | -1.990679 | 33.3068 | 1.451864
152 | 552 | 1593.359 | 3.449578 | -1.989261 | 33.33832 | 1.451864
152 | 552 | 1602.75 | 3.448277 | -1.988957 | 33.39011 | 1.451864
152 | 552 | 1612.109 | 3.446849 | -1.989985 | 33.4347 | 1.451864
152 | 552 | 1621.468 | 3.445423 | -1.990449 | 33.47192 | 1.451864
152 | 552 | 1630.828 | 3.443619 | -1.992109 | 33.51512 | 1.451864
152 | 552 | 1640.203 | 3.442309 | -1.988184 | 33.55369 | 1.451864
152 | 552 | 1649.578 | 3.440787 | -1.989944 | 33.59842 | 1.451864
152 | 552 | 1658.953 | 3.439369 | -1.989599 | 33.62537 | 1.451864
152 | 552 | 1668.328 | 3.437754 | -1.990802 | 33.68447 | 1.451864
152 | 552 | 1677.703 | 3.436378 | -1.989808 | 33.72827 | 1.451864
152 | 552 | 1687.062 | 3.434772 | -1.990436 | 33.7772 | 1.451864
152 | 552 | 1696.406 | 3.433285 | -1.986937 | 33.8166 | 1.451864
152 | 552 | 1705.781 | 3.431895 | -1.989272 | 33.86612 | 1.451864
152 | 552 | 1715.171 | 3.430417 | -1.98858 | 33.89871 | 1.451864
152 | 552 | 1724.546 | 3.428809 | -1.991477 | 33.944 | 1.451864
152 | 552 | 1733.937 | 3.427229 | -1.990585 | 34.00094 | 1.451864
152 | 552 | 1743.281 | 3.425783 | -1.988837 | 34.03393 | 1.451864
152 | 552 | 1752.656 | 3.424354 | -1.988945 | 34.07723 | 1.451864
152 | 552 | 1762.015 | 3.422814 | -1.992225 | 34.12006 | 1.451864
152 | 552 | 1771.39 | 3.421293 | -1.986907 | 34.15528 | 1.451864
152 | 552 | 1780.734 | 3.419778 | -1.988918 | 34.20294 | 1.451864
152 | 552 | 1790.109 | 3.418151 | -1.988333 | 34.24223 | 1.451864
152 | 552 | 1799.437 | 3.416587 | -1.98934 | 34.28489 | 1.451864
152 | 552 | 1808.843 | 3.415092 | -1.988016 | 34.34358 | 1.451864
152 | 552 | 1818.218 | 3.413556 | -1.989398 | 34.37725 | 1.451864
152 | 552 | 1827.593 | 3.411782 | -1.989887 | 34.43315 | 1.451864
152 | 552 | 1836.921 | 3.410317 | -1.986802 | 34.46094 | 1.451864
152 | 552 | 1846.25 | 3.408731 | -1.988721 | 34.50957 | 1.451864
152 | 552 | 1855.687 | 3.407144 | -1.989704 | 34.55767 | 1.451864
152 | 552 | 1865.015 | 3.405664 | -1.990688 | 34.60112 | 1.451864
152 | 552 | 1874.39 | 3.404002 | -1.989852 | 34.64243 | 1.451864
152 | 552 | 1883.734 | 3.402357 | -1.992461 | 34.69925 | 1.451864
152 | 552 | 1893.062 | 3.400798 | -1.987952 | 34.74861 | 1.451864
152 | 552 | 1902.5 | 3.399083 | -1.989279 | 34.77984 | 1.451864
152 | 552 | 1911.812 | 3.397531 | -1.987757 | 34.82673 | 1.451864
152 | 552 | 1921.265 | 3.395588 | -1.99112 | 34.87334 | 1.451864
152 | 552 | 1930.609 | 3.394115 | -1.989624 | 34.92457 | 1.451864
152 | 552 | 1940.031 | 3.392204 | -1.989154 | 34.95302 | 1.451864
152 | 552 | 1949.39 | 3.390592 | -1.991436 | 34.98662 | 1.451864
152 | 552 | 1958.718 | 3.3889 | -1.989474 | 35.04784 | 1.451864
152 | 552 | 1968.062 | 3.386965 | -1.988633 | 35.08754 | 1.451864
152 | 552 | 1977.39 | 3.385234 | -1.990452 | 35.14213 | 1.451864
152 | 552 | 1986.734 | 3.383191 | -1.988673 | 35.1864 | 1.451864
152 | 552 | 1996.171 | 3.381527 | -1.989521 | 35.22549 | 1.451864
152 | 552 | 2005.546 | 3.379489 | -1.989036 | 35.28459 | 1.451864
152 | 552 | 2014.89 | 3.377693 | -1.992051 | 35.33092 | 1.451864
152 | 552 | 2024.187 | 3.37569 | -1.987457 | 35.36597 | 1.451864
152 | 552 | 2033.515 | 3.373748 | -1.989493 | 35.41876 | 1.451864
152 | 552 | 2042.859 | 3.371638 | -1.987329 | 35.45566 | 1.451864
152 | 552 | 2052.187 | 3.369756 | -1.988282 | 35.51412 | 1.451864
152 | 552 | 2061.515 | 3.367959 | -1.98807 | 35.56687 | 1.451864
152 | 552 | 2070.953 | 3.3656 | -1.9885 | 35.6084 | 1.451864
152 | 552 | 2080.312 | 3.363356 | -1.990174 | 35.65296 | 1.451864
152 | 552 | 2089.703 | 3.361272 | -1.988778 | 35.69996 | 1.451864
152 | 552 | 2099.062 | 3.359006 | -1.990508 | 35.75924 | 1.451864
152 | 552 | 2108.437 | 3.356659 | -1.987595 | 35.81175 | 1.451864
152 | 552 | 2117.796 | 3.354253 | -1.988993 | 35.87026 | 1.451864
152 | 552 | 2127.14 | 3.351887 | -1.991609 | 35.91188 | 1.451864
152 | 552 | 2136.531 | 3.349521 | -1.988047 | 35.96392 | 1.451864
152 | 552 | 2145.859 | 3.346956 | -1.989111 | 35.99821 | 1.451864
152 | 552 | 2155.265 | 3.344189 | -1.990582 | 36.05063 | 1.451864
152 | 552 | 2164.625 | 3.34159 | -1.992695 | 36.09485 | 1.451864
152 | 552 | 2173.968 | 3.338628 | -1.990306 | 36.14559 | 1.451864
152 | 552 | 2183.375 | 3.335826 | -1.98944 | 36.20314 | 1.451864
152 | 552 | 2192.718 | 3.332604 | -1.986548 | 36.2539 | 1.451864
152 | 552 | 2202.078 | 3.329852 | -1.989819 | 36.31313 | 1.451864
152 | 552 | 2211.437 | 3.326582 | -1.988893 | 36.35386 | 1.451864
152 | 552 | 2220.859 | 3.323261 | -1.989877 | 36.42051 | 1.451864
152 | 552 | 2230.218 | 3.319889 | -1.990144 | 36.48087 | 1.451864
152 | 552 | 2239.578 | 3.316206 | -1.9882 | 36.52129 | 1.451864
152 | 552 | 2248.953 | 3.31248 | -1.990488 | 36.56865 | 1.451864
152 | 552 | 2258.312 | 3.308526 | -1.990478 | 36.62625 | 1.451864
152 | 552 | 2267.671 | 3.304338 | -1.988785 | 36.68069 | 1.451864
152 | 552 | 2277.015 | 3.299887 | -1.988372 | 36.73893 | 1.451864
152 | 552 | 2286.359 | 3.295554 | -1.989548 | 36.79868 | 1.451864
152 | 552 | 2295.765 | 3.290662 | -1.988373 | 36.85275 | 1.451864
152 | 552 | 2305.328 | 3.285603 | -1.989618 | 36.90453 | 1.451864
152 | 552 | 2314.89 | 3.280121 | -1.986224 | 36.95809 | 1.451864
152 | 552 | 2324.468 | 3.274474 | -1.990745 | 37.01831 | 1.451864
152 | 552 | 2334 | 3.268257 | -1.988151 | 37.06403 | 1.451864
152 | 552 | 2343.515 | 3.262178 | -1.990257 | 37.13514 | 1.451864
152 | 552 | 2353.093 | 3.255218 | -1.987699 | 37.20038 | 1.451864
152 | 552 | 2362.625 | 3.24846 | -1.98945 | 37.27091 | 1.451864
152 | 552 | 2372.218 | 3.240925 | -1.987677 | 37.33066 | 1.451864
152 | 552 | 2381.734 | 3.233208 | -1.990602 | 37.3963 | 1.451864
152 | 552 | 2391.265 | 3.224955 | -1.98953 | 37.44899 | 1.451864
152 | 552 | 2400.859 | 3.216265 | -1.987708 | 37.51408 | 1.451864
152 | 552 | 2410.39 | 3.207108 | -1.989741 | 37.57575 | 1.451864
152 | 552 | 2420.015 | 3.197275 | -1.990902 | 37.64482 | 1.451864
152 | 552 | 2429.687 | 3.186822 | -1.985967 | 37.70602 | 1.451864
152 | 552 | 2439.328 | 3.176037 | -1.988032 | 37.78707 | 1.451864
152 | 552 | 2448.968 | 3.164642 | -1.990812 | 37.85795 | 1.451864
152 | 552 | 2458.625 | 3.152451 | -1.988659 | 37.93131 | 1.451864
152 | 552 | 2468.25 | 3.139517 | -1.988173 | 38.00266 | 1.451864
152 | 552 | 2477.843 | 3.126069 | -1.987569 | 38.08585 | 1.451864
152 | 552 | 2487.437 | 3.111688 | -1.988456 | 38.15239 | 1.451864
152 | 552 | 2497.015 | 3.096627 | -1.989136 | 38.24565 | 1.451864
152 | 552 | 2506.625 | 3.080452 | -1.989155 | 38.3234 | 1.451864
152 | 552 | 2516.406 | 3.063311 | -1.987806 | 38.40537 | 1.451864
152 | 552 | 2526.062 | 3.044832 | -1.989665 | 38.48712 | 1.451864
152 | 552 | 2535.671 | 3.025821 | -1.98878 | 38.58499 | 1.451864
152 | 552 | 2545.312 | 3.005184 | -1.987264 | 38.68352 | 1.451864
152 | 552 | 2554.953 | 2.983127 | -1.989187 | 38.77725 | 1.451864
152 | 552 | 2564.593 | 2.96015 | -1.987486 | 38.89379 | 1.451864
152 | 552 | 2574.25 | 2.935646 | -1.99079 | 39.00698 | 1.451864
152 | 552 | 2583.921 | 2.90975 | -1.989992 | 39.11772 | 1.451864
152 | 552 | 2593.546 | 2.882427 | -1.992018 | 39.23209 | 1.451864
152 | 552 | 2603.187 | 2.851782 | -1.987317 | 39.35931 | 1.451864
152 | 552 | 2612.859 | 2.816722 | -1.986673 | 39.48478 | 1.451864
152 | 552 | 2622.484 | 2.774671 | -1.985119 | 39.62566 | 1.451864
152 | 552 | 2632.093 | 2.722713 | -1.9898 | 39.76893 | 1.451864
152 | 552 | 2641.734 | 2.655913 | -1.988055 | 39.91515 | 1.451864
152 | 552 | 2651.39 | 2.566322 | -1.986672 | 40.08674 | 1.451864
152 | 552 | 2661 | 2.440472 | -1.986648 | 40.26894 | 1.451864
152 | 552 | 2670.609 | 2.257961 | -1.988563 | 40.4867 | 1.451864
152 | 552 | 2680.25 | 2.033261 | -1.98765 | 40.7568 | 1.451864
152 | 552 | 2690 | 2.777611 | -0.0009842712 | 40.97226 | 1.451864
152 | 552 | 2699.781 | 2.902591 | -0.0003345329 | 40.99035 | 1.451864
152 | 552 | 2709.625 | 2.978959 | -0.004228615 | 40.94849 | 1.451864
152 | 552 | 2719.421 | 3.038806 | -0.002404085 | 40.84221 | 1.451864
152 | 552 | 2729.203 | 3.089381 | 0.001251075 | 40.741 | 1.451864
152 | 552 | 2738.906 | 3.133231 | -0.001580703 | 40.62692 | 1.451864
152 | 552 | 2748.687 | 3.170405 | -0.003731524 | 40.46661 | 1.451864
152 | 552 | 2758.437 | 3.201811 | -0.003202506 | 40.31393 | 1.451864
152 | 552 | 2768.218 | 3.228639 | -0.004194057 | 40.16425 | 1.451864
152 | 552 | 2777.968 | 3.251848 | -0.00401898 | 40.00132 | 1.451864
152 | 552 | 2787.718 | 3.272599 | -0.0004940654 | 39.8609 | 1.451864
152 | 552 | 2797.468 | 3.290976 | -0.002405141 | 39.68718 | 1.451864
152 | 552 | 2807.234 | 3.307391 | -0.004150222 | 39.51236 | 1.451864
152 | 552 | 2817.078 | 3.322869 | -0.001704458 | 39.35391 | 1.451864
152 | 552 | 2826.875 | 3.336714 | -0.004769452 | 39.17574 | 1.451864
152 | 552 | 2836.609 | 3.349319 | -0.003360603 | 39.00391 | 1.451864
152 | 552 | 2846.39 | 3.361029 | -0.002602624 | 38.84707 | 1.451864
153 | 556 | 0 | 4.199572 | 0.002613902 | 23.75032 | 1.447138
153 | 556 | 9.344 | 4.199639 | -0.002238241 | 23.75643 | 1.447138
153 | 556 | 19.516 | 3.989683 | -1.989096 | 23.77218 | 1.447138
153 | 556 | 28.891 | 3.968998 | -1.989677 | 23.83385 | 1.447138
153 | 556 | 38.266 | 3.953434 | -1.989912 | 23.91945 | 1.447138
153 | 556 | 47.61 | 3.940261 | -1.989752 | 24.01821 | 1.447138
153 | 556 | 57 | 3.928474 | -1.990015 | 24.13198 | 1.447138
153 | 556 | 66.375 | 3.917958 | -1.987717 | 24.22446 | 1.447138
153 | 556 | 75.766 | 3.908804 | -1.989921 | 24.34488 | 1.447138
153 | 556 | 85.094 | 3.900289 | -1.989812 | 24.44513 | 1.447138
153 | 556 | 94.469 | 3.892469 | -1.989728 | 24.55004 | 1.447138
153 | 556 | 103.813 | 3.885204 | -1.990452 | 24.67143 | 1.447138
153 | 556 | 113.219 | 3.878474 | -1.989842 | 24.76771 | 1.447138
153 | 556 | 122.578 | 3.872063 | -1.991952 | 24.88667 | 1.447138
153 | 556 | 131.906 | 3.866213 | -1.99078 | 24.9894 | 1.447138
153 | 556 | 141.297 | 3.860607 | -1.990944 | 25.09321 | 1.447138
153 | 556 | 150.688 | 3.855296 | -1.99137 | 25.21139 | 1.447138
153 | 556 | 160.078 | 3.850153 | -1.990094 | 25.33184 | 1.447138
153 | 556 | 169.438 | 3.845538 | -1.991051 | 25.42556 | 1.447138
153 | 556 | 178.844 | 3.840893 | -1.988484 | 25.54239 | 1.447138
153 | 556 | 188.188 | 3.836445 | -1.989514 | 25.65467 | 1.447138
153 | 556 | 197.516 | 3.832162 | -1.99193 | 25.76615 | 1.447138
153 | 556 | 206.906 | 3.828065 | -1.988848 | 25.86479 | 1.447138
153 | 556 | 216.266 | 3.824198 | -1.987953 | 25.97071 | 1.447138
153 | 556 | 225.641 | 3.820167 | -1.989908 | 26.06789 | 1.447138
153 | 556 | 235.016 | 3.816667 | -1.991116 | 26.18685 | 1.447138
153 | 556 | 244.36 | 3.813202 | -1.990363 | 26.29013 | 1.447138
153 | 556 | 253.75 | 3.809517 | -1.992103 | 26.38868 | 1.447138
153 | 556 | 263.063 | 3.806079 | -1.990918 | 26.48406 | 1.447138
153 | 556 | 272.469 | 3.802674 | -1.99034 | 26.59868 | 1.447138
153 | 556 | 281.844 | 3.799191 | -1.989033 | 26.67915 | 1.447138
153 | 556 | 291.266 | 3.795919 | -1.987816 | 26.7927 | 1.447138
153 | 556 | 300.594 | 3.792606 | -1.989327 | 26.89834 | 1.447138
153 | 556 | 309.938 | 3.789256 | -1.989339 | 26.99547 | 1.447138
153 | 556 | 319.297 | 3.785833 | -1.988445 | 27.10519 | 1.447138
153 | 556 | 328.703 | 3.782516 | -1.989419 | 27.20368 | 1.447138
153 | 556 | 338.094 | 3.779003 | -1.989583 | 27.31506 | 1.447138
153 | 556 | 347.453 | 3.775555 | -1.991571 | 27.39989 | 1.447138
153 | 556 | 356.828 | 3.772066 | -1.990279 | 27.49461 | 1.447138
153 | 556 | 366.203 | 3.768656 | -1.988692 | 27.59506 | 1.447138
153 | 556 | 375.563 | 3.764985 | -1.988081 | 27.69472 | 1.447138
153 | 556 | 384.922 | 3.761429 | -1.988319 | 27.78496 | 1.447138
153 | 556 | 394.281 | 3.757692 | -1.985933 | 27.87361 | 1.447138
153 | 556 | 403.594 | 3.753982 | -1.991177 | 27.96601 | 1.447138
153 | 556 | 412.985 | 3.750349 | -1.99206 | 28.05366 | 1.447138
153 | 556 | 422.344 | 3.746374 | -1.990502 | 28.14235 | 1.447138
153 | 556 | 431.735 | 3.742521 | -1.988348 | 28.24439 | 1.447138
153 | 556 | 441.141 | 3.73881 | -1.989884 | 28.33068 | 1.447138
153 | 556 | 450.485 | 3.73493 | -1.990595 | 28.41386 | 1.447138
153 | 556 | 459.844 | 3.730874 | -1.990027 | 28.47785 | 1.447138
153 | 556 | 469.203 | 3.726875 | -1.991197 | 28.56452 | 1.447138
153 | 556 | 478.563 | 3.723213 | -1.990757 | 28.63559 | 1.447138
153 | 556 | 487.906 | 3.719382 | -1.986823 | 28.69851 | 1.447138
153 | 556 | 497.235 | 3.715363 | -1.991162 | 28.75499 | 1.447138
153 | 556 | 506.594 | 3.711732 | -1.990152 | 28.82122 | 1.447138
153 | 556 | 515.969 | 3.707985 | -1.987082 | 28.87881 | 1.447138
153 | 556 | 525.328 | 3.704446 | -1.989911 | 28.92463 | 1.447138
153 | 556 | 534.735 | 3.700707 | -1.989283 | 28.9704 | 1.447138
153 | 556 | 544.156 | 3.697336 | -1.989929 | 29.01118 | 1.447138
153 | 556 | 553.563 | 3.693671 | -1.988905 | 29.04407 | 1.447138
153 | 556 | 562.938 | 3.690398 | -1.986986 | 29.08866 | 1.447138
153 | 556 | 572.36 | 3.687076 | -1.989627 | 29.12992 | 1.447138
153 | 556 | 581.766 | 3.68362 | -1.989848 | 29.15967 | 1.447138
153 | 556 | 591.094 | 3.680526 | -1.989285 | 29.18816 | 1.447138
153 | 556 | 600.422 | 3.677325 | -1.992872 | 29.21562 | 1.447138
153 | 556 | 609.75 | 3.674126 | -1.989998 | 29.22378 | 1.447138
153 | 556 | 619.125 | 3.671088 | -1.987761 | 29.2462 | 1.447138
153 | 556 | 628.453 | 3.668014 | -1.99124 | 29.27426 | 1.447138
153 | 556 | 637.828 | 3.664849 | -1.991521 | 29.28886 | 1.447138
153 | 556 | 647.203 | 3.661916 | -1.98773 | 29.31583 | 1.447138
153 | 556 | 656.563 | 3.659048 | -1.989214 | 29.3274 | 1.447138
153 | 556 | 665.953 | 3.655751 | -1.98582 | 29.34975 | 1.447138
153 | 556 | 675.328 | 3.653176 | -1.989032 | 29.3499 | 1.447138
153 | 556 | 684.656 | 3.650178 | -1.989905 | 29.36776 | 1.447138
153 | 556 | 694.016 | 3.647317 | -1.993329 | 29.38041 | 1.447138
153 | 556 | 703.375 | 3.644609 | -1.988066 | 29.40729 | 1.447138
153 | 556 | 712.719 | 3.641569 | -1.989989 | 29.43264 | 1.447138
153 | 556 | 722.125 | 3.638677 | -1.989254 | 29.43284 | 1.447138
153 | 556 | 731.516 | 3.635906 | -1.990872 | 29.46865 | 1.447138
153 | 556 | 740.922 | 3.632909 | -1.991281 | 29.48972 | 1.447138
153 | 556 | 750.281 | 3.630308 | -1.991829 | 29.51615 | 1.447138
153 | 556 | 759.61 | 3.627649 | -1.988692 | 29.53082 | 1.447138
153 | 556 | 769 | 3.624588 | -1.989349 | 29.55216 | 1.447138
153 | 556 | 778.328 | 3.621987 | -1.988649 | 29.57517 | 1.447138
153 | 556 | 787.703 | 3.619272 | -1.989821 | 29.6053 | 1.447138
153 | 556 | 797.031 | 3.616554 | -1.989889 | 29.62729 | 1.447138
153 | 556 | 806.375 | 3.613926 | -1.988531 | 29.66827 | 1.447138
153 | 556 | 815.86 | 3.61117 | -1.990001 | 29.70837 | 1.447138
153 | 556 | 825.25 | 3.608517 | -1.988822 | 29.73847 | 1.447138
153 | 556 | 834.625 | 3.605525 | -1.990777 | 29.7725 | 1.447138
153 | 556 | 844 | 3.603073 | -1.989735 | 29.81398 | 1.447138
153 | 556 | 853.36 | 3.600515 | -1.990516 | 29.84417 | 1.447138
153 | 556 | 862.719 | 3.597798 | -1.991307 | 29.88882 | 1.447138
153 | 556 | 872.172 | 3.595344 | -1.990095 | 29.92365 | 1.447138
153 | 556 | 881.563 | 3.592892 | -1.988255 | 29.9517 | 1.447138
153 | 556 | 890.906 | 3.590137 | -1.988054 | 29.99086 | 1.447138
153 | 556 | 900.297 | 3.587724 | -1.991012 | 30.02578 | 1.447138
153 | 556 | 909.641 | 3.584976 | -1.987156 | 30.06411 | 1.447138
153 | 556 | 918.953 | 3.582624 | -1.989098 | 30.11253 | 1.447138
153 | 556 | 928.313 | 3.579958 | -1.989761 | 30.15457 | 1.447138
153 | 556 | 937.641 | 3.577655 | -1.989966 | 30.19231 | 1.447138
153 | 556 | 947 | 3.575093 | -1.989654 | 30.24383 | 1.447138
153 | 556 | 956.344 | 3.572684 | -1.987778 | 30.28739 | 1.447138
153 | 556 | 965.735 | 3.570218 | -1.988706 | 30.32218 | 1.447138
153 | 556 | 975.11 | 3.567646 | -1.988978 | 30.36658 | 1.447138
153 | 556 | 984.438 | 3.565523 | -1.98888 | 30.41818 | 1.447138
153 | 556 | 993.797 | 3.563061 | -1.988344 | 30.45488 | 1.447138
153 | 556 | 1003.188 | 3.560546 | -1.988225 | 30.49988 | 1.447138
153 | 556 | 1012.516 | 3.558394 | -1.990754 | 30.55246 | 1.447138
153 | 556 | 1021.828 | 3.556263 | -1.988317 | 30.60329 | 1.447138
153 | 556 | 1031.203 | 3.553779 | -1.988995 | 30.62642 | 1.447138
153 | 556 | 1040.625 | 3.551428 | -1.990025 | 30.6845 | 1.447138
153 | 556 | 1050.016 | 3.549342 | -1.990234 | 30.72008 | 1.447138
153 | 556 | 1059.344 | 3.547069 | -1.98955 | 30.78059 | 1.447138
153 | 556 | 1068.766 | 3.544802 | -1.9888 | 30.81239 | 1.447138
153 | 556 | 1078.125 | 3.542657 | -1.990644 | 30.85566 | 1.447138
153 | 556 | 1087.485 | 3.540402 | -1.988296 | 30.89098 | 1.447138
153 | 556 | 1096.813 | 3.5383 | -1.989209 | 30.92887 | 1.447138
153 | 556 | 1106.156 | 3.536029 | -1.989405 | 30.97667 | 1.447138
153 | 556 | 1115.516 | 3.533932 | -1.991435 | 31.01996 | 1.447138
153 | 556 | 1124.938 | 3.531963 | -1.988971 | 31.0709 | 1.447138
153 | 556 | 1134.328 | 3.529655 | -1.988558 | 31.11833 | 1.447138
153 | 556 | 1143.672 | 3.527858 | -1.989839 | 31.14831 | 1.447138
153 | 556 | 1153.016 | 3.525596 | -1.988091 | 31.20217 | 1.447138
153 | 556 | 1162.375 | 3.523656 | -1.989702 | 31.25086 | 1.447138
153 | 556 | 1171.797 | 3.521655 | -1.988524 | 31.29127 | 1.447138
153 | 556 | 1181.188 | 3.519558 | -1.987798 | 31.34638 | 1.447138
153 | 556 | 1190.578 | 3.517682 | -1.99112 | 31.38905 | 1.447138
153 | 556 | 1199.938 | 3.515671 | -1.990259 | 31.43529 | 1.447138
153 | 556 | 1209.328 | 3.513628 | -1.987508 | 31.4745 | 1.447138
153 | 556 | 1218.688 | 3.511848 | -1.988467 | 31.51406 | 1.447138
153 | 556 | 1228.047 | 3.510035 | -1.988049 | 31.55634 | 1.447138
153 | 556 | 1237.453 | 3.508294 | -1.99083 | 31.59534 | 1.447138
153 | 556 | 1246.828 | 3.506345 | -1.989191 | 31.63961 | 1.447138
153 | 556 | 1256.203 | 3.504423 | -1.991382 | 31.6839 | 1.447138
153 | 556 | 1265.594 | 3.502428 | -1.991838 | 31.72997 | 1.447138
153 | 556 | 1274.922 | 3.500904 | -1.993572 | 31.77236 | 1.447138
153 | 556 | 1284.25 | 3.499032 | -1.988684 | 31.81452 | 1.447138
153 | 556 | 1293.61 | 3.497308 | -1.990141 | 31.8621 | 1.447138
153 | 556 | 1302.953 | 3.495473 | -1.9886 | 31.90463 | 1.447138
153 | 556 | 1312.313 | 3.493702 | -1.988167 | 31.94994 | 1.447138
153 | 556 | 1321.656 | 3.491807 | -1.988702 | 31.97479 | 1.447138
153 | 556 | 1331.094 | 3.490283 | -1.991956 | 32.04038 | 1.447138
153 | 556 | 1340.453 | 3.488736 | -1.989912 | 32.08454 | 1.447138
153 | 556 | 1349.813 | 3.486927 | -1.990366 | 32.13518 | 1.447138
153 | 556 | 1359.156 | 3.485381 | -1.989456 | 32.16617 | 1.447138
153 | 556 | 1368.5 | 3.483686 | -1.98829 | 32.21276 | 1.447138
153 | 556 | 1377.922 | 3.481887 | -1.990051 | 32.24554 | 1.447138
153 | 556 | 1387.281 | 3.480428 | -1.990398 | 32.28752 | 1.447138
153 | 556 | 1396.656 | 3.478847 | -1.988392 | 32.33814 | 1.447138
153 | 556 | 1406.016 | 3.477056 | -1.989876 | 32.38242 | 1.447138
153 | 556 | 1415.375 | 3.475404 | -1.988776 | 32.42913 | 1.447138
153 | 556 | 1424.735 | 3.473885 | -1.989116 | 32.47 | 1.447138
153 | 556 | 1434.094 | 3.472079 | -1.98986 | 32.517 | 1.447138
153 | 556 | 1443.453 | 3.470602 | -1.98995 | 32.55516 | 1.447138
153 | 556 | 1452.828 | 3.468915 | -1.989918 | 32.59556 | 1.447138
153 | 556 | 1462.25 | 3.467589 | -1.989908 | 32.62249 | 1.447138
153 | 556 | 1471.594 | 3.465936 | -1.991898 | 32.65493 | 1.447138
153 | 556 | 1481.031 | 3.464338 | -1.990893 | 32.69553 | 1.447138
153 | 556 | 1490.328 | 3.462888 | -1.990208 | 32.75436 | 1.447138
153 | 556 | 1499.656 | 3.46137 | -1.990798 | 32.81108 | 1.447138
153 | 556 | 1509.047 | 3.45975 | -1.988213 | 32.84712 | 1.447138
153 | 556 | 1518.406 | 3.458265 | -1.989694 | 32.89359 | 1.447138
153 | 556 | 1527.813 | 3.456793 | -1.990346 | 32.92654 | 1.447138
153 | 556 | 1537.172 | 3.455254 | -1.991192 | 32.95603 | 1.447138
153 | 556 | 1546.516 | 3.453828 | -1.988987 | 33.00559 | 1.447138
153 | 556 | 1555.891 | 3.452264 | -1.991073 | 33.05481 | 1.447138
153 | 556 | 1565.266 | 3.450651 | -1.987632 | 33.09461 | 1.447138
153 | 556 | 1574.672 | 3.448891 | -1.989973 | 33.13941 | 1.447138
153 | 556 | 1583.985 | 3.44741 | -1.99007 | 33.18841 | 1.447138
153 | 556 | 1593.375 | 3.446215 | -1.989155 | 33.21477 | 1.447138
153 | 556 | 1602.735 | 3.444439 | -1.989407 | 33.26887 | 1.447138
153 | 556 | 1612.094 | 3.443021 | -1.989274 | 33.31373 | 1.447138
153 | 556 | 1621.469 | 3.441558 | -1.989212 | 33.36272 | 1.447138
153 | 556 | 1630.828 | 3.440185 | -1.99192 | 33.40144 | 1.447138
153 | 556 | 1640.219 | 3.438423 | -1.990197 | 33.44037 | 1.447138
153 | 556 | 1649.563 | 3.437008 | -1.991683 | 33.47773 | 1.447138
153 | 556 | 1658.875 | 3.435606 | -1.991294 | 33.52873 | 1.447138
153 | 556 | 1668.203 | 3.433916 | -1.987629 | 33.58497 | 1.447138
153 | 556 | 1677.563 | 3.432566 | -1.990458 | 33.6186 | 1.447138
153 | 556 | 1686.922 | 3.430885 | -1.990734 | 33.65007 | 1.447138
153 | 556 | 1696.297 | 3.42942 | -1.990539 | 33.70183 | 1.447138
153 | 556 | 1705.625 | 3.427996 | -1.987897 | 33.75449 | 1.447138
153 | 556 | 1714.953 | 3.426387 | -1.990572 | 33.78953 | 1.447138
153 | 556 | 1724.313 | 3.424752 | -1.989677 | 33.82707 | 1.447138
153 | 556 | 1733.672 | 3.423305 | -1.989202 | 33.87451 | 1.447138
153 | 556 | 1742.985 | 3.421976 | -1.990219 | 33.91633 | 1.447138
153 | 556 | 1752.328 | 3.420084 | -1.991137 | 33.96322 | 1.447138
153 | 556 | 1761.781 | 3.418872 | -1.99031 | 34.00493 | 1.447138
153 | 556 | 1771.188 | 3.417084 | -1.989131 | 34.05547 | 1.447138
153 | 556 | 1780.547 | 3.415499 | -1.98903 | 34.09518 | 1.447138
153 | 556 | 1789.922 | 3.414016 | -1.988945 | 34.14079 | 1.447138
153 | 556 | 1799.266 | 3.412457 | -1.992016 | 34.1806 | 1.447138
153 | 556 | 1808.688 | 3.410817 | -1.989375 | 34.23016 | 1.447138
153 | 556 | 1818.047 | 3.4092 | -1.992708 | 34.26984 | 1.447138
153 | 556 | 1827.438 | 3.407561 | -1.990524 | 34.31014 | 1.447138
153 | 556 | 1836.797 | 3.406066 | -1.99041 | 34.36299 | 1.447138
153 | 556 | 1846.156 | 3.404291 | -1.991745 | 34.40718 | 1.447138
153 | 556 | 1855.5 | 3.402667 | -1.989889 | 34.46039 | 1.447138
153 | 556 | 1864.813 | 3.401064 | -1.988222 | 34.48412 | 1.447138
153 | 556 | 1874.25 | 3.399506 | -1.993351 | 34.5307 | 1.447138
153 | 556 | 1883.61 | 3.397885 | -1.990529 | 34.58709 | 1.447138
153 | 556 | 1892.985 | 3.396102 | -1.987355 | 34.62593 | 1.447138
153 | 556 | 1902.36 | 3.394445 | -1.991436 | 34.67446 | 1.447138
153 | 556 | 1911.719 | 3.392639 | -1.990372 | 34.72483 | 1.447138
153 | 556 | 1921.063 | 3.390904 | -1.989397 | 34.77686 | 1.447138
153 | 556 | 1930.453 | 3.389467 | -1.991934 | 34.81854 | 1.447138
153 | 556 | 1939.813 | 3.387243 | -1.989982 | 34.84026 | 1.447138
153 | 556 | 1949.156 | 3.385556 | -1.990182 | 34.90464 | 1.447138
153 | 556 | 1958.578 | 3.383809 | -1.989624 | 34.9446 | 1.447138
153 | 556 | 1967.969 | 3.381971 | -1.992329 | 34.99725 | 1.447138
153 | 556 | 1977.297 | 3.380089 | -1.986962 | 35.04567 | 1.447138
153 | 556 | 1986.672 | 3.378229 | -1.98721 | 35.09234 | 1.447138
153 | 556 | 1995.985 | 3.376182 | -1.987431 | 35.13525 | 1.447138
153 | 556 | 2005.328 | 3.374019 | -1.988156 | 35.18385 | 1.447138
153 | 556 | 2014.766 | 3.372267 | -1.990635 | 35.23426 | 1.447138
153 | 556 | 2024.141 | 3.370334 | -1.990945 | 35.27374 | 1.447138
153 | 556 | 2033.516 | 3.368254 | -1.993663 | 35.31778 | 1.447138
153 | 556 | 2042.875 | 3.366144 | -1.989506 | 35.36884 | 1.447138
153 | 556 | 2052.203 | 3.364205 | -1.988109 | 35.42569 | 1.447138
153 | 556 | 2061.563 | 3.362036 | -1.990117 | 35.47556 | 1.447138
153 | 556 | 2071 | 3.35974 | -1.989618 | 35.51822 | 1.447138
153 | 556 | 2080.344 | 3.357558 | -1.988996 | 35.55569 | 1.447138
153 | 556 | 2089.719 | 3.35509 | -1.98733 | 35.6101 | 1.447138
153 | 556 | 2099.078 | 3.352957 | -1.989333 | 35.66895 | 1.447138
153 | 556 | 2108.453 | 3.35045 | -1.989436 | 35.71893 | 1.447138
153 | 556 | 2117.797 | 3.347731 | -1.989715 | 35.77308 | 1.447138
153 | 556 | 2127.172 | 3.345545 | -1.988752 | 35.82405 | 1.447138
153 | 556 | 2136.531 | 3.342842 | -1.988759 | 35.86046 | 1.447138
153 | 556 | 2145.891 | 3.340396 | -1.989436 | 35.90845 | 1.447138
153 | 556 | 2155.328 | 3.337599 | -1.988593 | 35.98315 | 1.447138
153 | 556 | 2164.703 | 3.334552 | -1.98741 | 36.02215 | 1.447138
153 | 556 | 2174.063 | 3.331724 | -1.989467 | 36.08222 | 1.447138
153 | 556 | 2183.406 | 3.328703 | -1.990793 | 36.12972 | 1.447138
153 | 556 | 2192.781 | 3.325534 | -1.98848 | 36.17407 | 1.447138
153 | 556 | 2202.172 | 3.322304 | -1.990845 | 36.24192 | 1.447138
153 | 556 | 2211.594 | 3.319051 | -1.988408 | 36.29749 | 1.447138
153 | 556 | 2220.938 | 3.315639 | -1.988996 | 36.34211 | 1.447138
153 | 556 | 2230.422 | 3.311987 | -1.991238 | 36.40401 | 1.447138
153 | 556 | 2239.766 | 3.308007 | -1.99056 | 36.44632 | 1.447138
153 | 556 | 2249.172 | 3.303852 | -1.989173 | 36.50989 | 1.447138
153 | 556 | 2258.5 | 3.299759 | -1.986825 | 36.5647 | 1.447138
153 | 556 | 2267.86 | 3.295343 | -1.991135 | 36.62881 | 1.447138
153 | 556 | 2277.36 | 3.290558 | -1.989909 | 36.68356 | 1.447138
153 | 556 | 2286.844 | 3.285759 | -1.988749 | 36.74907 | 1.447138
153 | 556 | 2296.344 | 3.280435 | -1.990485 | 36.78937 | 1.447138
153 | 556 | 2305.844 | 3.275077 | -1.989885 | 36.8437 | 1.447138
153 | 556 | 2315.344 | 3.269337 | -1.990455 | 36.90401 | 1.447138
153 | 556 | 2324.828 | 3.263197 | -1.988723 | 36.96095 | 1.447138
153 | 556 | 2334.391 | 3.256753 | -1.988258 | 37.02635 | 1.447138
153 | 556 | 2343.938 | 3.249964 | -1.989486 | 37.0829 | 1.447138
153 | 556 | 2353.5 | 3.242944 | -1.990529 | 37.13504 | 1.447138
153 | 556 | 2363.031 | 3.235248 | -1.988279 | 37.20864 | 1.447138
153 | 556 | 2372.531 | 3.227417 | -1.990469 | 37.26816 | 1.447138
153 | 556 | 2382.172 | 3.21905 | -1.990152 | 37.33105 | 1.447138
153 | 556 | 2391.735 | 3.210173 | -1.988169 | 37.40598 | 1.447138
153 | 556 | 2401.328 | 3.200797 | -1.98921 | 37.47332 | 1.447138
153 | 556 | 2410.953 | 3.190865 | -1.988223 | 37.5303 | 1.447138
153 | 556 | 2420.61 | 3.180333 | -1.989155 | 37.59837 | 1.447138
153 | 556 | 2430.25 | 3.169561 | -1.98682 | 37.67917 | 1.447138
153 | 556 | 2439.875 | 3.15772 | -1.988408 | 37.74931 | 1.447138
153 | 556 | 2449.453 | 3.145602 | -1.988424 | 37.82847 | 1.447138
153 | 556 | 2459.125 | 3.132439 | -1.986835 | 37.89909 | 1.447138
153 | 556 | 2468.735 | 3.11873 | -1.98683 | 37.97478 | 1.447138
153 | 556 | 2478.406 | 3.104135 | -1.987966 | 38.05543 | 1.447138
153 | 556 | 2488.047 | 3.088667 | -1.989641 | 38.14309 | 1.447138
153 | 556 | 2497.719 | 3.072395 | -1.988628 | 38.22563 | 1.447138
153 | 556 | 2507.453 | 3.055036 | -1.991714 | 38.31682 | 1.447138
153 | 556 | 2517.172 | 3.036376 | -1.98874 | 38.39848 | 1.447138
153 | 556 | 2526.828 | 3.016875 | -1.987999 | 38.492 | 1.447138
153 | 556 | 2536.469 | 2.996222 | -1.988577 | 38.58171 | 1.447138
153 | 556 | 2546.11 | 2.974058 | -1.989844 | 38.69708 | 1.447138
153 | 556 | 2555.766 | 2.951114 | -1.985831 | 38.8026 | 1.447138
153 | 556 | 2565.406 | 2.926758 | -1.986893 | 38.90487 | 1.447138
153 | 556 | 2575.063 | 2.900959 | -1.989402 | 39.01449 | 1.447138
153 | 556 | 2584.703 | 2.873162 | -1.987666 | 39.14575 | 1.447138
153 | 556 | 2594.313 | 2.841839 | -1.988373 | 39.27112 | 1.447138
153 | 556 | 2603.953 | 2.805362 | -1.988089 | 39.41885 | 1.447138
153 | 556 | 2613.625 | 2.760646 | -1.987882 | 39.55604 | 1.447138
153 | 556 | 2623.266 | 2.705151 | -1.986213 | 39.69812 | 1.447138
153 | 556 | 2632.938 | 2.632922 | -1.988774 | 39.85632 | 1.447138
153 | 556 | 2642.641 | 2.534035 | -1.989113 | 40.01233 | 1.447138
153 | 556 | 2652.281 | 2.393676 | -1.990829 | 40.21114 | 1.447138
153 | 556 | 2661.938 | 2.191354 | -1.989034 | 40.44177 | 1.447138
153 | 556 | 2671.735 | 2.824323 | -0.003767509 | 40.61726 | 1.447138
153 | 556 | 2681.594 | 2.937222 | 0.00179218 | 40.62521 | 1.447138
153 | 556 | 2691.344 | 3.01025 | 0.0008385738 | 40.56598 | 1.447138
153 | 556 | 2701.141 | 3.068931 | 0.0005958368 | 40.48727 | 1.447138
153 | 556 | 2710.922 | 3.118748 | -0.001585757 | 40.36541 | 1.447138
153 | 556 | 2720.672 | 3.160813 | 0.0001049672 | 40.24598 | 1.447138
153 | 556 | 2730.438 | 3.195917 | -0.001233743 | 40.10668 | 1.447138
153 | 556 | 2740.203 | 3.225564 | 0.00222909 | 39.95633 | 1.447138
153 | 556 | 2749.938 | 3.250785 | -0.0004958248 | 39.80532 | 1.447138
153 | 556 | 2759.641 | 3.273138 | -0.0008685764 | 39.63805 | 1.447138
153 | 556 | 2769.391 | 3.292907 | -0.008394639 | 39.47679 | 1.447138
153 | 556 | 2779.172 | 3.310894 | -0.0009929153 | 39.30524 | 1.447138
153 | 556 | 2788.953 | 3.327038 | -0.002831897 | 39.13436 | 1.447138
153 | 556 | 2798.797 | 3.341621 | -0.003473912 | 38.97133 | 1.447138
153 | 556 | 2808.594 | 3.35518 | -0.003381742 | 38.81365 | 1.447138
153 | 556 | 2818.406 | 3.367262 | -0.003365377 | 38.64699 | 1.447138
153 | 556 | 2828.188 | 3.37857 | -0.0004550775 | 38.46229 | 1.447138
153 | 556 | 2837.969 | 3.388753 | -0.002355452 | 38.30628 | 1.447138
154 | 560 | 0 | 4.199909 | -0.0030287 | 23.63227 | 1.441791
154 | 560 | 9.36 | 4.200028 | -0.001078183 | 23.62817 | 1.441791
154 | 560 | 19.485 | 3.98932 | -1.99249 | 23.65218 | 1.441791
154 | 560 | 28.86 | 3.968861 | -1.989811 | 23.71742 | 1.441791
154 | 560 | 38.188 | 3.952886 | -1.988615 | 23.79492 | 1.441791
154 | 560 | 47.547 | 3.939534 | -1.990213 | 23.89251 | 1.441791
154 | 560 | 56.875 | 3.9278 | -1.989737 | 23.9985 | 1.441791
154 | 560 | 66.25 | 3.917208 | -1.98772 | 24.10185 | 1.441791
154 | 560 | 75.594 | 3.907896 | -1.988341 | 24.20689 | 1.441791
154 | 560 | 84.969 | 3.899397 | -1.989696 | 24.31568 | 1.441791
154 | 560 | 94.344 | 3.891421 | -1.989639 | 24.42417 | 1.441791
154 | 560 | 103.735 | 3.884059 | -1.986793 | 24.53517 | 1.441791
154 | 560 | 113.094 | 3.877271 | -1.990156 | 24.66055 | 1.441791
154 | 560 | 122.469 | 3.87095 | -1.989701 | 24.76562 | 1.441791
154 | 560 | 131.797 | 3.864966 | -1.989942 | 24.87553 | 1.441791
154 | 560 | 141.203 | 3.859228 | -1.98866 | 24.98857 | 1.441791
154 | 560 | 150.547 | 3.854009 | -1.990793 | 25.09842 | 1.441791
154 | 560 | 159.906 | 3.848829 | -1.993567 | 25.2042 | 1.441791
154 | 560 | 169.297 | 3.844129 | -1.987377 | 25.31512 | 1.441791
154 | 560 | 178.703 | 3.839381 | -1.989482 | 25.4281 | 1.441791
154 | 560 | 188.063 | 3.834871 | -1.990884 | 25.54026 | 1.441791
154 | 560 | 197.391 | 3.830776 | -1.989255 | 25.63848 | 1.441791
154 | 560 | 206.781 | 3.826566 | -1.989901 | 25.75016 | 1.441791
154 | 560 | 216.125 | 3.822916 | -1.990527 | 25.86044 | 1.441791
154 | 560 | 225.453 | 3.818848 | -1.989246 | 25.96634 | 1.441791
154 | 560 | 234.813 | 3.815139 | -1.988729 | 26.06885 | 1.441791
154 | 560 | 244.125 | 3.811689 | -1.987953 | 26.16898 | 1.441791
154 | 560 | 253.469 | 3.807904 | -1.989697 | 26.2809 | 1.441791
154 | 560 | 262.86 | 3.804557 | -1.990318 | 26.38668 | 1.441791
154 | 560 | 272.25 | 3.801209 | -1.992774 | 26.49857 | 1.441791
154 | 560 | 281.594 | 3.79758 | -1.988589 | 26.592 | 1.441791
154 | 560 | 291.063 | 3.794319 | -1.991019 | 26.70062 | 1.441791
154 | 560 | 300.453 | 3.790993 | -1.989789 | 26.79797 | 1.441791
154 | 560 | 309.86 | 3.787669 | -1.992678 | 26.90507 | 1.441791
154 | 560 | 319.25 | 3.78425 | -1.987723 | 27.00459 | 1.441791
154 | 560 | 328.625 | 3.780678 | -1.990765 | 27.10337 | 1.441791
154 | 560 | 338.016 | 3.777202 | -1.990832 | 27.21287 | 1.441791
154 | 560 | 347.36 | 3.773895 | -1.987538 | 27.29842 | 1.441791
154 | 560 | 356.719 | 3.770459 | -1.988286 | 27.39847 | 1.441791
154 | 560 | 366.094 | 3.766603 | -1.990672 | 27.49712 | 1.441791
154 | 560 | 375.469 | 3.763111 | -1.991695 | 27.5866 | 1.441791
154 | 560 | 384.813 | 3.759838 | -1.988749 | 27.69077 | 1.441791
154 | 560 | 394.156 | 3.7559 | -1.989886 | 27.78519 | 1.441791
154 | 560 | 403.516 | 3.752051 | -1.989165 | 27.87884 | 1.441791
154 | 560 | 412.875 | 3.748498 | -1.989925 | 27.96954 | 1.441791
154 | 560 | 422.25 | 3.74427 | -1.990116 | 28.06848 | 1.441791
154 | 560 | 431.61 | 3.740505 | -1.990566 | 28.14824 | 1.441791
154 | 560 | 441 | 3.736571 | -1.988296 | 28.23242 | 1.441791
154 | 560 | 450.391 | 3.732855 | -1.986292 | 28.31408 | 1.441791
154 | 560 | 459.75 | 3.728845 | -1.988521 | 28.38918 | 1.441791
154 | 560 | 469.094 | 3.724811 | -1.990537 | 28.47385 | 1.441791
154 | 560 | 478.5 | 3.721092 | -1.989784 | 28.51693 | 1.441791
154 | 560 | 487.891 | 3.717103 | -1.989304 | 28.60361 | 1.441791
154 | 560 | 497.266 | 3.713387 | -1.986769 | 28.66129 | 1.441791
154 | 560 | 506.656 | 3.709769 | -1.989363 | 28.72243 | 1.441791
154 | 560 | 515.985 | 3.705807 | -1.990526 | 28.77738 | 1.441791
154 | 560 | 525.375 | 3.702244 | -1.989935 | 28.82758 | 1.441791
154 | 560 | 534.75 | 3.698702 | -1.987877 | 28.8853 | 1.441791
154 | 560 | 544.094 | 3.695155 | -1.992244 | 28.9283 | 1.441791
154 | 560 | 553.438 | 3.691706 | -1.989145 | 28.94912 | 1.441791
154 | 560 | 562.828 | 3.68819 | -1.990368 | 28.99401 | 1.441791
154 | 560 | 572.172 | 3.685047 | -1.988868 | 29.03236 | 1.441791
154 | 560 | 581.578 | 3.681784 | -1.990165 | 29.05494 | 1.441791
154 | 560 | 590.906 | 3.678205 | -1.991244 | 29.08736 | 1.441791
154 | 560 | 600.266 | 3.675215 | -1.989841 | 29.12153 | 1.441791
154 | 560 | 609.641 | 3.671932 | -1.988826 | 29.13741 | 1.441791
154 | 560 | 618.969 | 3.668939 | -1.990796 | 29.16467 | 1.441791
154 | 560 | 628.344 | 3.665775 | -1.99148 | 29.19708 | 1.441791
154 | 560 | 637.75 | 3.662809 | -1.989413 | 29.21721 | 1.441791
154 | 560 | 647.141 | 3.659893 | -1.989003 | 29.22136 | 1.441791
154 | 560 | 656.485 | 3.656791 | -1.990614 | 29.22934 | 1.441791
154 | 560 | 665.813 | 3.653941 | -1.98852 | 29.25538 | 1.441791
154 | 560 | 675.172 | 3.650857 | -1.992165 | 29.27269 | 1.441791
154 | 560 | 684.531 | 3.647912 | -1.989348 | 29.29894 | 1.441791
154 | 560 | 693.828 | 3.645337 | -1.987863 | 29.311 | 1.441791
154 | 560 | 703.188 | 3.642311 | -1.992152 | 29.32646 | 1.441791
154 | 560 | 712.594 | 3.639537 | -1.988861 | 29.34963 | 1.441791
154 | 560 | 722 | 3.636531 | -1.989034 | 29.37017 | 1.441791
154 | 560 | 731.36 | 3.633893 | -1.988903 | 29.39217 | 1.441791
154 | 560 | 740.735 | 3.630763 | -1.989625 | 29.41786 | 1.441791
154 | 560 | 750.188 | 3.628021 | -1.988928 | 29.42508 | 1.441791
154 | 560 | 759.563 | 3.625425 | -1.989656 | 29.45031 | 1.441791
154 | 560 | 768.875 | 3.622627 | -1.98853 | 29.47976 | 1.441791
154 | 560 | 778.25 | 3.619798 | -1.989699 | 29.51495 | 1.441791
154 | 560 | 787.61 | 3.616946 | -1.98954 | 29.5414 | 1.441791
154 | 560 | 796.969 | 3.614351 | -1.988634 | 29.57402 | 1.441791
154 | 560 | 806.313 | 3.611626 | -1.987003 | 29.59959 | 1.441791
154 | 560 | 815.75 | 3.60886 | -1.988941 | 29.62323 | 1.441791
154 | 560 | 825.094 | 3.605908 | -1.990943 | 29.66051 | 1.441791
154 | 560 | 834.469 | 3.603586 | -1.989287 | 29.70761 | 1.441791
154 | 560 | 843.844 | 3.600904 | -1.988657 | 29.73301 | 1.441791
154 | 560 | 853.203 | 3.598267 | -1.990952 | 29.76861 | 1.441791
154 | 560 | 862.563 | 3.595446 | -1.991677 | 29.80034 | 1.441791
154 | 560 | 871.891 | 3.592993 | -1.989132 | 29.84204 | 1.441791
154 | 560 | 881.297 | 3.590497 | -1.98917 | 29.87063 | 1.441791
154 | 560 | 890.656 | 3.587792 | -1.988957 | 29.91927 | 1.441791
154 | 560 | 900.078 | 3.585182 | -1.990702 | 29.94988 | 1.441791
154 | 560 | 909.406 | 3.582602 | -1.990879 | 29.99876 | 1.441791
154 | 560 | 918.797 | 3.580196 | -1.988966 | 30.03778 | 1.441791
154 | 560 | 928.141 | 3.577642 | -1.988993 | 30.08905 | 1.441791
154 | 560 | 937.516 | 3.575247 | -1.988885 | 30.12568 | 1.441791
154 | 560 | 946.938 | 3.572866 | -1.989464 | 30.16541 | 1.441791
154 | 560 | 956.297 | 3.570216 | -1.989169 | 30.21107 | 1.441791
154 | 560 | 965.656 | 3.567946 | -1.989684 | 30.24743 | 1.441791
154 | 560 | 975.016 | 3.565397 | -1.988993 | 30.29287 | 1.441791
154 | 560 | 984.406 | 3.563039 | -1.990178 | 30.33662 | 1.441791
154 | 560 | 993.719 | 3.560595 | -1.989387 | 30.38977 | 1.441791
154 | 560 | 1003.078 | 3.558279 | -1.990579 | 30.42632 | 1.441791
154 | 560 | 1012.485 | 3.55609 | -1.990678 | 30.47567 | 1.441791
154 | 560 | 1021.813 | 3.553763 | -1.991733 | 30.51882 | 1.441791
154 | 560 | 1031.235 | 3.551447 | -1.988255 | 30.58711 | 1.441791
154 | 560 | 1040.578 | 3.549093 | -1.988439 | 30.6225 | 1.441791
154 | 560 | 1049.906 | 3.546848 | -1.988648 | 30.65794 | 1.441791
154 | 560 | 1059.281 | 3.544763 | -1.989178 | 30.70402 | 1.441791
154 | 560 | 1068.672 | 3.542411 | -1.987631 | 30.75226 | 1.441791
154 | 560 | 1078.031 | 3.540352 | -1.989201 | 30.78256 | 1.441791
154 | 560 | 1087.36 | 3.538247 | -1.991329 | 30.83821 | 1.441791
154 | 560 | 1096.781 | 3.536034 | -1.990401 | 30.88852 | 1.441791
154 | 560 | 1106.125 | 3.533788 | -1.986669 | 30.92006 | 1.441791
154 | 560 | 1115.453 | 3.531706 | -1.987469 | 30.9669 | 1.441791
154 | 560 | 1124.891 | 3.529677 | -1.993097 | 31.01276 | 1.441791
154 | 560 | 1134.203 | 3.527576 | -1.991428 | 31.05482 | 1.441791
154 | 560 | 1143.594 | 3.52552 | -1.988164 | 31.09228 | 1.441791
154 | 560 | 1152.953 | 3.523412 | -1.989881 | 31.15252 | 1.441791
154 | 560 | 1162.281 | 3.521182 | -1.987507 | 31.19697 | 1.441791
154 | 560 | 1171.703 | 3.519356 | -1.989206 | 31.2408 | 1.441791
154 | 560 | 1181.016 | 3.517564 | -1.988959 | 31.29268 | 1.441791
154 | 560 | 1190.313 | 3.515543 | -1.989267 | 31.32454 | 1.441791
154 | 560 | 1199.641 | 3.513292 | -1.98939 | 31.38376 | 1.441791
154 | 560 | 1208.969 | 3.511523 | -1.988994 | 31.41692 | 1.441791
154 | 560 | 1218.297 | 3.509523 | -1.989461 | 31.46678 | 1.441791
154 | 560 | 1227.735 | 3.50766 | -1.989364 | 31.51202 | 1.441791
154 | 560 | 1237.063 | 3.505904 | -1.986742 | 31.55012 | 1.441791
154 | 560 | 1246.406 | 3.503891 | -1.987799 | 31.5888 | 1.441791
154 | 560 | 1255.844 | 3.502084 | -1.988238 | 31.64171 | 1.441791
154 | 560 | 1265.219 | 3.500309 | -1.989705 | 31.68299 | 1.441791
154 | 560 | 1274.594 | 3.49839 | -1.988048 | 31.73815 | 1.441791
154 | 560 | 1284 | 3.496798 | -1.98979 | 31.78063 | 1.441791
154 | 560 | 1293.313 | 3.494883 | -1.989215 | 31.82034 | 1.441791
154 | 560 | 1302.688 | 3.493128 | -1.990935 | 31.866 | 1.441791
154 | 560 | 1312.047 | 3.491366 | -1.990011 | 31.90637 | 1.441791
154 | 560 | 1321.406 | 3.489597 | -1.991167 | 31.95332 | 1.441791
154 | 560 | 1330.797 | 3.487853 | -1.990821 | 31.98928 | 1.441791
154 | 560 | 1340.141 | 3.486187 | -1.986919 | 32.02629 | 1.441791
154 | 560 | 1349.453 | 3.484314 | -1.987015 | 32.06735 | 1.441791
154 | 560 | 1358.813 | 3.482872 | -1.986717 | 32.11489 | 1.441791
154 | 560 | 1368.266 | 3.481023 | -1.990305 | 32.15885 | 1.441791
154 | 560 | 1377.656 | 3.479526 | -1.987519 | 32.21169 | 1.441791
154 | 560 | 1387.016 | 3.477779 | -1.990737 | 32.25751 | 1.441791
154 | 560 | 1396.36 | 3.476345 | -1.98941 | 32.29201 | 1.441791
154 | 560 | 1405.735 | 3.474524 | -1.991092 | 32.33132 | 1.441791
154 | 560 | 1415.125 | 3.472881 | -1.988663 | 32.38282 | 1.441791
154 | 560 | 1424.469 | 3.471351 | -1.989636 | 32.42112 | 1.441791
154 | 560 | 1433.797 | 3.469841 | -1.992082 | 32.4617 | 1.441791
154 | 560 | 1443.172 | 3.468189 | -1.988981 | 32.50644 | 1.441791
154 | 560 | 1452.563 | 3.466476 | -1.989663 | 32.5499 | 1.441791
154 | 560 | 1461.953 | 3.464788 | -1.990196 | 32.58809 | 1.441791
154 | 560 | 1471.328 | 3.463488 | -1.989594 | 32.63332 | 1.441791
154 | 560 | 1480.719 | 3.461851 | -1.992031 | 32.68333 | 1.441791
154 | 560 | 1490.078 | 3.460287 | -1.986835 | 32.7157 | 1.441791
154 | 560 | 1499.438 | 3.458696 | -1.987061 | 32.76928 | 1.441791
154 | 560 | 1508.781 | 3.457195 | -1.988526 | 32.80433 | 1.441791
154 | 560 | 1518.11 | 3.455729 | -1.989972 | 32.85524 | 1.441791
154 | 560 | 1527.469 | 3.454262 | -1.991198 | 32.88546 | 1.441791
154 | 560 | 1536.891 | 3.452582 | -1.988334 | 32.94172 | 1.441791
154 | 560 | 1546.281 | 3.451084 | -1.990535 | 32.98044 | 1.441791
154 | 560 | 1555.61 | 3.449723 | -1.989102 | 33.01929 | 1.441791
154 | 560 | 1564.969 | 3.447972 | -1.989795 | 33.05003 | 1.441791
154 | 560 | 1574.406 | 3.446472 | -1.990427 | 33.09274 | 1.441791
154 | 560 | 1583.766 | 3.445015 | -1.989341 | 33.13706 | 1.441791
154 | 560 | 1593.094 | 3.443485 | -1.989816 | 33.1823 | 1.441791
154 | 560 | 1602.453 | 3.441901 | -1.99073 | 33.22462 | 1.441791
154 | 560 | 1611.766 | 3.440413 | -1.990044 | 33.26148 | 1.441791
154 | 560 | 1621.188 | 3.438773 | -1.988986 | 33.30186 | 1.441791
154 | 560 | 1630.563 | 3.437255 | -1.989775 | 33.35488 | 1.441791
154 | 560 | 1639.953 | 3.435667 | -1.989765 | 33.39405 | 1.441791
154 | 560 | 1649.328 | 3.434136 | -1.98735 | 33.43752 | 1.441791
154 | 560 | 1658.672 | 3.432604 | -1.98991 | 33.48088 | 1.441791
154 | 560 | 1668.047 | 3.430966 | -1.988403 | 33.51855 | 1.441791
154 | 560 | 1677.406 | 3.429508 | -1.988416 | 33.57291 | 1.441791
154 | 560 | 1686.75 | 3.428122 | -1.98891 | 33.61323 | 1.441791
154 | 560 | 1696.156 | 3.426562 | -1.987875 | 33.66518 | 1.441791
154 | 560 | 1705.547 | 3.424954 | -1.989949 | 33.70651 | 1.441791
154 | 560 | 1714.891 | 3.423453 | -1.991826 | 33.74263 | 1.441791
154 | 560 | 1724.266 | 3.421828 | -1.990313 | 33.80354 | 1.441791
154 | 560 | 1733.656 | 3.420221 | -1.989853 | 33.83725 | 1.441791
154 | 560 | 1743.031 | 3.418558 | -1.992244 | 33.88502 | 1.441791
154 | 560 | 1752.375 | 3.416908 | -1.989774 | 33.92608 | 1.441791
154 | 560 | 1761.719 | 3.415519 | -1.991306 | 33.97577 | 1.441791
154 | 560 | 1771.094 | 3.413837 | -1.989712 | 34.01276 | 1.441791
154 | 560 | 1780.453 | 3.412481 | -1.989926 | 34.05337 | 1.441791
154 | 560 | 1789.86 | 3.410775 | -1.988903 | 34.08985 | 1.441791
154 | 560 | 1799.219 | 3.409147 | -1.99031 | 34.14554 | 1.441791
154 | 560 | 1808.578 | 3.407423 | -1.989753 | 34.18177 | 1.441791
154 | 560 | 1817.906 | 3.405871 | -1.990766 | 34.2316 | 1.441791
154 | 560 | 1827.266 | 3.404362 | -1.989514 | 34.26573 | 1.441791
154 | 560 | 1836.703 | 3.402612 | -1.990581 | 34.32331 | 1.441791
154 | 560 | 1846.031 | 3.400894 | -1.990864 | 34.35848 | 1.441791
154 | 560 | 1855.453 | 3.399303 | -1.990237 | 34.40992 | 1.441791
154 | 560 | 1864.797 | 3.397685 | -1.990059 | 34.44829 | 1.441791
154 | 560 | 1874.156 | 3.396078 | -1.987287 | 34.50872 | 1.441791
154 | 560 | 1883.516 | 3.394181 | -1.987069 | 34.54965 | 1.441791
154 | 560 | 1892.906 | 3.392734 | -1.989763 | 34.59239 | 1.441791
154 | 560 | 1902.297 | 3.39079 | -1.991158 | 34.65031 | 1.441791
154 | 560 | 1911.688 | 3.389097 | -1.991117 | 34.68505 | 1.441791
154 | 560 | 1921.016 | 3.387133 | -1.989961 | 34.73145 | 1.441791
154 | 560 | 1930.36 | 3.385183 | -1.988692 | 34.77488 | 1.441791
154 | 560 | 1939.735 | 3.383728 | -1.988428 | 34.83023 | 1.441791
154 | 560 | 1949.063 | 3.381669 | -1.99149 | 34.88127 | 1.441791
154 | 560 | 1958.453 | 3.379964 | -1.98989 | 34.93194 | 1.441791
154 | 560 | 1967.828 | 3.377982 | -1.986185 | 34.97313 | 1.441791
154 | 560 | 1977.203 | 3.376109 | -1.991235 | 35.01102 | 1.441791
154 | 560 | 1986.61 | 3.374203 | -1.990255 | 35.05831 | 1.441791
154 | 560 | 1995.953 | 3.372247 | -1.988981 | 35.11496 | 1.441791
154 | 560 | 2005.328 | 3.37013 | -1.990424 | 35.15208 | 1.441791
154 | 560 | 2014.656 | 3.367899 | -1.98793 | 35.20817 | 1.441791
154 | 560 | 2024.016 | 3.366338 | -1.989456 | 35.24621 | 1.441791
154 | 560 | 2033.422 | 3.363949 | -1.989605 | 35.29048 | 1.441791
154 | 560 | 2042.813 | 3.361787 | -1.986914 | 35.33392 | 1.441791
154 | 560 | 2052.141 | 3.359572 | -1.991491 | 35.39881 | 1.441791
154 | 560 | 2061.516 | 3.35761 | -1.988595 | 35.43976 | 1.441791
154 | 560 | 2070.922 | 3.355143 | -1.987794 | 35.50719 | 1.441791
154 | 560 | 2080.297 | 3.353059 | -1.989375 | 35.55415 | 1.441791
154 | 560 | 2089.625 | 3.350574 | -1.989552 | 35.60096 | 1.441791
154 | 560 | 2099.016 | 3.348144 | -1.991842 | 35.65799 | 1.441791
154 | 560 | 2108.36 | 3.345663 | -1.988317 | 35.70529 | 1.441791
154 | 560 | 2117.735 | 3.343146 | -1.990074 | 35.75463 | 1.441791
154 | 560 | 2127.094 | 3.340393 | -1.989603 | 35.80203 | 1.441791
154 | 560 | 2136.391 | 3.337826 | -1.990139 | 35.85801 | 1.441791
154 | 560 | 2145.735 | 3.335057 | -1.989464 | 35.90832 | 1.441791
154 | 560 | 2155.11 | 3.332357 | -1.988388 | 35.96445 | 1.441791
154 | 560 | 2164.438 | 3.329418 | -1.987894 | 35.99969 | 1.441791
154 | 560 | 2173.781 | 3.326376 | -1.987214 | 36.05631 | 1.441791
154 | 560 | 2183.156 | 3.322966 | -1.986635 | 36.10735 | 1.441791
154 | 560 | 2192.485 | 3.319739 | -1.988596 | 36.1689 | 1.441791
154 | 560 | 2201.875 | 3.316576 | -1.991613 | 36.2141 | 1.441791
154 | 560 | 2211.219 | 3.313039 | -1.988969 | 36.26528 | 1.441791
154 | 560 | 2220.61 | 3.309318 | -1.989819 | 36.33609 | 1.441791
154 | 560 | 2229.938 | 3.305281 | -1.991474 | 36.37906 | 1.441791
154 | 560 | 2239.313 | 3.301261 | -1.988408 | 36.4315 | 1.441791
154 | 560 | 2248.688 | 3.297217 | -1.990281 | 36.48633 | 1.441791
154 | 560 | 2258.25 | 3.292562 | -1.987152 | 36.55032 | 1.441791
154 | 560 | 2267.813 | 3.288108 | -1.992365 | 36.61471 | 1.441791
154 | 560 | 2277.344 | 3.283258 | -1.992702 | 36.67215 | 1.441791
154 | 560 | 2286.891 | 3.277706 | -1.991964 | 36.72529 | 1.441791
154 | 560 | 2296.422 | 3.272037 | -1.987313 | 36.78815 | 1.441791
154 | 560 | 2306.031 | 3.266707 | -1.989965 | 36.833 | 1.441791
154 | 560 | 2315.563 | 3.26037 | -1.988803 | 36.88146 | 1.441791
154 | 560 | 2325.125 | 3.253818 | -1.989529 | 36.94554 | 1.441791
154 | 560 | 2334.641 | 3.247055 | -1.989115 | 37.00768 | 1.441791
154 | 560 | 2344.203 | 3.239958 | -1.98838 | 37.09099 | 1.441791
154 | 560 | 2353.75 | 3.232352 | -1.991195 | 37.15271 | 1.441791
154 | 560 | 2363.25 | 3.224478 | -1.990066 | 37.20763 | 1.441791
154 | 560 | 2372.75 | 3.216112 | -1.989906 | 37.27503 | 1.441791
154 | 560 | 2382.281 | 3.207178 | -1.987879 | 37.33769 | 1.441791
154 | 560 | 2391.906 | 3.19776 | -1.98833 | 37.40795 | 1.441791
154 | 560 | 2401.547 | 3.187986 | -1.988922 | 37.4744 | 1.441791
154 | 560 | 2411.266 | 3.177522 | -1.988018 | 37.54737 | 1.441791
154 | 560 | 2420.86 | 3.166351 | -1.988721 | 37.61734 | 1.441791
154 | 560 | 2430.469 | 3.154781 | -1.988085 | 37.6901 | 1.441791
154 | 560 | 2440.063 | 3.142607 | -1.989052 | 37.77021 | 1.441791
154 | 560 | 2449.703 | 3.129388 | -1.989069 | 37.84459 | 1.441791
154 | 560 | 2459.391 | 3.115857 | -1.98905 | 37.92597 | 1.441791
154 | 560 | 2469 | 3.100962 | -1.989929 | 37.99978 | 1.441791
154 | 560 | 2478.672 | 3.085661 | -1.988417 | 38.10179 | 1.441791
154 | 560 | 2488.281 | 3.069295 | -1.988339 | 38.17028 | 1.441791
154 | 560 | 2497.953 | 3.051993 | -1.989099 | 38.24464 | 1.441791
154 | 560 | 2507.578 | 3.033535 | -1.989555 | 38.34481 | 1.441791
154 | 560 | 2517.235 | 3.014016 | -1.988847 | 38.43049 | 1.441791
154 | 560 | 2526.875 | 2.993376 | -1.99098 | 38.53738 | 1.441791
154 | 560 | 2536.516 | 2.971435 | -1.988569 | 38.6438 | 1.441791
154 | 560 | 2546.188 | 2.94866 | -1.985877 | 38.73517 | 1.441791
154 | 560 | 2555.828 | 2.924173 | -1.986482 | 38.84479 | 1.441791
154 | 560 | 2565.469 | 2.898772 | -1.989282 | 38.96921 | 1.441791
154 | 560 | 2575.141 | 2.870939 | -1.987995 | 39.09751 | 1.441791
154 | 560 | 2584.828 | 2.839481 | -1.987939 | 39.23265 | 1.441791
154 | 560 | 2594.485 | 2.802431 | -1.986739 | 39.36718 | 1.441791
154 | 560 | 2604.156 | 2.757356 | -1.987384 | 39.4971 | 1.441791
154 | 560 | 2613.797 | 2.700938 | -1.987935 | 39.65425 | 1.441791
154 | 560 | 2623.406 | 2.628512 | -1.989411 | 39.80806 | 1.441791
154 | 560 | 2633.047 | 2.528598 | -1.984683 | 39.96689 | 1.441791
154 | 560 | 2642.719 | 2.385883 | -1.987477 | 40.16414 | 1.441791
154 | 560 | 2652.328 | 2.184071 | -1.987811 | 40.40063 | 1.441791
154 | 560 | 2662.078 | 2.822753 | 0.002710701 | 40.56848 | 1.441791
154 | 560 | 2671.86 | 2.936438 | -0.003750508 | 40.58944 | 1.441791
154 | 560 | 2681.656 | 3.010404 | 0.000786567 | 40.53672 | 1.441791
154 | 560 | 2691.375 | 3.069314 | -0.002962412 | 40.44808 | 1.441791
154 | 560 | 2701.125 | 3.119687 | -0.0007931192 | 40.33094 | 1.441791
154 | 560 | 2710.906 | 3.162199 | -0.003261377 | 40.20444 | 1.441791
154 | 560 | 2720.688 | 3.197638 | -0.001766415 | 40.07458 | 1.441791
154 | 560 | 2730.516 | 3.227897 | -0.0007267165 | 39.92493 | 1.441791
154 | 560 | 2740.297 | 3.253355 | 0.00247599 | 39.76686 | 1.441791
154 | 560 | 2750.094 | 3.2761 | -0.002964628 | 39.60654 | 1.441791
154 | 560 | 2759.906 | 3.296002 | -0.004260811 | 39.4535 | 1.441791
154 | 560 | 2769.703 | 3.3139 | -0.002294778 | 39.26981 | 1.441791
154 | 560 | 2779.469 | 3.329947 | -0.003677138 | 39.10045 | 1.441791
154 | 560 | 2789.297 | 3.34449 | -0.003231449 | 38.93738 | 1.441791
154 | 560 | 2799.078 | 3.358068 | -0.003780926 | 38.77012 | 1.441791
154 | 560 | 2808.844 | 3.370061 | 0.001551209 | 38.60342 | 1.441791
154 | 560 | 2818.61 | 3.381405 | -0.002453846 | 38.4358 | 1.441791
154 | 560 | 2828.406 | 3.391982 | -0.001015627 | 38.26391 | 1.441791
154 | 560 | 2838.156 | 3.401063 | -0.00194117 | 38.10008 | 1.441791
155 | 564 | 0 | 4.199109 | -0.00533516 | 23.53981 | 1.431631
155 | 564 | 9.343 | 4.199347 | -0.002004141 | 23.54556 | 1.431631
155 | 564 | 19.484 | 3.98787 | -1.991138 | 23.56167 | 1.431631
155 | 564 | 28.812 | 3.96737 | -1.989433 | 23.62503 | 1.431631
155 | 564 | 38.14 | 3.951435 | -1.98838 | 23.73023 | 1.431631
155 | 564 | 47.562 | 3.9378 | -1.99013 | 23.82285 | 1.431631
155 | 564 | 56.937 | 3.926342 | -1.989862 | 23.91189 | 1.431631
155 | 564 | 66.296 | 3.915397 | -1.989556 | 24.01888 | 1.431631
155 | 564 | 75.609 | 3.906174 | -1.990234 | 24.13764 | 1.431631
155 | 564 | 84.921 | 3.897736 | -1.989408 | 24.22753 | 1.431631
155 | 564 | 94.25 | 3.889684 | -1.987519 | 24.33839 | 1.431631
155 | 564 | 103.593 | 3.882293 | -1.990602 | 24.44758 | 1.431631
155 | 564 | 112.921 | 3.87538 | -1.990191 | 24.56478 | 1.431631
155 | 564 | 122.234 | 3.869109 | -1.988071 | 24.67962 | 1.431631
155 | 564 | 131.593 | 3.863199 | -1.986494 | 24.78778 | 1.431631
155 | 564 | 140.937 | 3.857398 | -1.992104 | 24.90248 | 1.431631
155 | 564 | 150.281 | 3.852114 | -1.99167 | 25.01626 | 1.431631
155 | 564 | 159.64 | 3.846956 | -1.988152 | 25.13164 | 1.431631
155 | 564 | 169.015 | 3.842239 | -1.991778 | 25.25048 | 1.431631
155 | 564 | 178.375 | 3.837417 | -1.986522 | 25.36158 | 1.431631
155 | 564 | 187.734 | 3.833051 | -1.989986 | 25.46219 | 1.431631
155 | 564 | 197.062 | 3.828847 | -1.991449 | 25.56231 | 1.431631
155 | 564 | 206.437 | 3.824884 | -1.99071 | 25.67409 | 1.431631
155 | 564 | 215.796 | 3.820896 | -1.989514 | 25.78221 | 1.431631
155 | 564 | 225.218 | 3.816977 | -1.986743 | 25.88877 | 1.431631
155 | 564 | 234.593 | 3.813363 | -1.99012 | 25.99586 | 1.431631
155 | 564 | 244.015 | 3.809577 | -1.991774 | 26.09838 | 1.431631
155 | 564 | 253.375 | 3.806016 | -1.990513 | 26.2083 | 1.431631
155 | 564 | 262.703 | 3.80261 | -1.990365 | 26.30085 | 1.431631
155 | 564 | 272.031 | 3.799346 | -1.98895 | 26.41391 | 1.431631
155 | 564 | 281.359 | 3.79572 | -1.989906 | 26.5098 | 1.431631
155 | 564 | 290.796 | 3.792553 | -1.988477 | 26.60718 | 1.431631
155 | 564 | 300.187 | 3.789144 | -1.990159 | 26.71763 | 1.431631
155 | 564 | 309.5 | 3.785772 | -1.990169 | 26.82544 | 1.431631
155 | 564 | 318.875 | 3.782196 | -1.988666 | 26.93166 | 1.431631
155 | 564 | 328.25 | 3.778725 | -1.989981 | 27.01831 | 1.431631
155 | 564 | 337.578 | 3.77552 | -1.990378 | 27.12776 | 1.431631
155 | 564 | 346.953 | 3.77187 | -1.990607 | 27.21917 | 1.431631
155 | 564 | 356.375 | 3.768199 | -1.990852 | 27.32383 | 1.431631
155 | 564 | 365.718 | 3.764678 | -1.98866 | 27.4181 | 1.431631
155 | 564 | 375.125 | 3.760974 | -1.989661 | 27.51355 | 1.431631
155 | 564 | 384.484 | 3.757303 | -1.990345 | 27.61683 | 1.431631
155 | 564 | 393.796 | 3.753832 | -1.990634 | 27.70678 | 1.431631
155 | 564 | 403.187 | 3.749888 | -1.989323 | 27.80004 | 1.431631
155 | 564 | 412.578 | 3.746248 | -1.989927 | 27.88985 | 1.431631
155 | 564 | 421.937 | 3.742207 | -1.987181 | 27.97417 | 1.431631
155 | 564 | 431.312 | 3.73807 | -1.988383 | 28.07292 | 1.431631
155 | 564 | 440.671 | 3.734402 | -1.992042 | 28.15728 | 1.431631
155 | 564 | 450.046 | 3.730561 | -1.9891 | 28.24635 | 1.431631
155 | 564 | 459.406 | 3.726509 | -1.988957 | 28.3143 | 1.431631
155 | 564 | 468.828 | 3.722701 | -1.9898 | 28.38392 | 1.431631
155 | 564 | 478.218 | 3.718829 | -1.99302 | 28.45466 | 1.431631
155 | 564 | 487.625 | 3.71504 | -1.987652 | 28.53033 | 1.431631
155 | 564 | 497.062 | 3.710996 | -1.989086 | 28.58622 | 1.431631
155 | 564 | 506.421 | 3.707401 | -1.988672 | 28.64102 | 1.431631
155 | 564 | 515.843 | 3.703538 | -1.9907 | 28.70417 | 1.431631
155 | 564 | 525.187 | 3.699904 | -1.990629 | 28.75572 | 1.431631
155 | 564 | 534.562 | 3.696517 | -1.99049 | 28.80338 | 1.431631
155 | 564 | 543.953 | 3.693033 | -1.98941 | 28.83213 | 1.431631
155 | 564 | 553.281 | 3.689464 | -1.99347 | 28.87889 | 1.431631
155 | 564 | 562.593 | 3.68636 | -1.988951 | 28.90204 | 1.431631
155 | 564 | 571.953 | 3.682725 | -1.991314 | 28.93617 | 1.431631
155 | 564 | 581.281 | 3.679417 | -1.988327 | 28.96933 | 1.431631
155 | 564 | 590.625 | 3.67606 | -1.989695 | 29.00618 | 1.431631
155 | 564 | 599.984 | 3.672898 | -1.991395 | 29.01356 | 1.431631
155 | 564 | 609.375 | 3.669856 | -1.989839 | 29.04061 | 1.431631
155 | 564 | 618.75 | 3.666633 | -1.988194 | 29.05784 | 1.431631
155 | 564 | 628.109 | 3.663351 | -1.988814 | 29.09608 | 1.431631
155 | 564 | 637.468 | 3.660582 | -1.990184 | 29.10623 | 1.431631
155 | 564 | 646.843 | 3.65766 | -1.990074 | 29.13333 | 1.431631
155 | 564 | 656.218 | 3.654625 | -1.989769 | 29.14368 | 1.431631
155 | 564 | 665.578 | 3.651542 | -1.991854 | 29.15833 | 1.431631
155 | 564 | 675.078 | 3.648331 | -1.990348 | 29.18775 | 1.431631
155 | 564 | 684.453 | 3.645569 | -1.989765 | 29.19862 | 1.431631
155 | 564 | 693.812 | 3.642763 | -1.990389 | 29.2228 | 1.431631
155 | 564 | 703.203 | 3.639856 | -1.992613 | 29.24952 | 1.431631
155 | 564 | 712.531 | 3.637045 | -1.990061 | 29.26208 | 1.431631
155 | 564 | 721.89 | 3.634152 | -1.99001 | 29.28124 | 1.431631
155 | 564 | 731.281 | 3.631407 | -1.988955 | 29.30499 | 1.431631
155 | 564 | 740.64 | 3.628724 | -1.990047 | 29.33226 | 1.431631
155 | 564 | 750.015 | 3.625794 | -1.989931 | 29.36304 | 1.431631
155 | 564 | 759.39 | 3.622948 | -1.99127 | 29.38779 | 1.431631
155 | 564 | 768.765 | 3.620173 | -1.99162 | 29.42442 | 1.431631
155 | 564 | 778.14 | 3.617409 | -1.98945 | 29.44249 | 1.431631
155 | 564 | 787.531 | 3.614485 | -1.990218 | 29.47077 | 1.431631
155 | 564 | 796.921 | 3.611811 | -1.991585 | 29.50121 | 1.431631
155 | 564 | 806.25 | 3.609121 | -1.990317 | 29.53622 | 1.431631
155 | 564 | 815.593 | 3.606422 | -1.986919 | 29.56913 | 1.431631
155 | 564 | 824.968 | 3.603699 | -1.990681 | 29.60822 | 1.431631
155 | 564 | 834.312 | 3.601145 | -1.991183 | 29.64487 | 1.431631
155 | 564 | 843.687 | 3.598473 | -1.990355 | 29.67006 | 1.431631
155 | 564 | 853.046 | 3.595866 | -1.990456 | 29.70826 | 1.431631
155 | 564 | 862.468 | 3.593089 | -1.988909 | 29.74798 | 1.431631
155 | 564 | 871.796 | 3.590506 | -1.990951 | 29.78504 | 1.431631
155 | 564 | 881.187 | 3.587912 | -1.989545 | 29.82959 | 1.431631
155 | 564 | 890.546 | 3.585278 | -1.991274 | 29.86336 | 1.431631
155 | 564 | 899.875 | 3.582735 | -1.9899 | 29.90341 | 1.431631
155 | 564 | 909.265 | 3.580191 | -1.990169 | 29.9405 | 1.431631
155 | 564 | 918.593 | 3.57782 | -1.988281 | 29.97782 | 1.431631
155 | 564 | 928.031 | 3.575161 | -1.989746 | 30.01873 | 1.431631
155 | 564 | 937.406 | 3.572662 | -1.989926 | 30.08341 | 1.431631
155 | 564 | 946.796 | 3.570257 | -1.990922 | 30.11836 | 1.431631
155 | 564 | 956.203 | 3.567894 | -1.989878 | 30.15551 | 1.431631
155 | 564 | 965.562 | 3.56554 | -1.988038 | 30.20131 | 1.431631
155 | 564 | 974.906 | 3.563059 | -1.990535 | 30.2463 | 1.431631
155 | 564 | 984.234 | 3.560702 | -1.990053 | 30.29081 | 1.431631
155 | 564 | 993.625 | 3.558238 | -1.986545 | 30.33958 | 1.431631
155 | 564 | 1002.968 | 3.5558 | -1.990577 | 30.38586 | 1.431631
155 | 564 | 1012.328 | 3.553583 | -1.99043 | 30.43694 | 1.431631
155 | 564 | 1021.718 | 3.551271 | -1.989641 | 30.47632 | 1.431631
155 | 564 | 1031.046 | 3.548902 | -1.989681 | 30.52436 | 1.431631
155 | 564 | 1040.453 | 3.546707 | -1.990917 | 30.56739 | 1.431631
155 | 564 | 1049.796 | 3.544439 | -1.990819 | 30.6083 | 1.431631
155 | 564 | 1059.109 | 3.542166 | -1.989156 | 30.65233 | 1.431631
155 | 564 | 1068.531 | 3.540001 | -1.987831 | 30.69317 | 1.431631
155 | 564 | 1077.906 | 3.537701 | -1.988626 | 30.74326 | 1.431631
155 | 564 | 1087.296 | 3.535569 | -1.98823 | 30.78434 | 1.431631
155 | 564 | 1096.687 | 3.533453 | -1.988761 | 30.82481 | 1.431631
155 | 564 | 1106.062 | 3.531351 | -1.98811 | 30.87915 | 1.431631
155 | 564 | 1115.453 | 3.529067 | -1.990149 | 30.92266 | 1.431631
155 | 564 | 1124.828 | 3.527269 | -1.987287 | 30.97534 | 1.431631
155 | 564 | 1134.234 | 3.525098 | -1.990063 | 31.0323 | 1.431631
155 | 564 | 1143.656 | 3.522836 | -1.989217 | 31.07227 | 1.431631
155 | 564 | 1153.046 | 3.520656 | -1.986012 | 31.11056 | 1.431631
155 | 564 | 1162.421 | 3.5187 | -1.990739 | 31.15009 | 1.431631
155 | 564 | 1171.765 | 3.516874 | -1.987178 | 31.20112 | 1.431631
155 | 564 | 1181.14 | 3.514874 | -1.989413 | 31.25392 | 1.431631
155 | 564 | 1190.531 | 3.513021 | -1.990899 | 31.28345 | 1.431631
155 | 564 | 1199.859 | 3.510959 | -1.990384 | 31.34263 | 1.431631
155 | 564 | 1209.203 | 3.50907 | -1.986718 | 31.37277 | 1.431631
155 | 564 | 1218.609 | 3.506952 | -1.989369 | 31.425 | 1.431631
155 | 564 | 1227.953 | 3.50507 | -1.987073 | 31.46656 | 1.431631
155 | 564 | 1237.296 | 3.503385 | -1.991117 | 31.50799 | 1.431631
155 | 564 | 1246.703 | 3.501548 | -1.987078 | 31.55111 | 1.431631
155 | 564 | 1256.062 | 3.499492 | -1.991304 | 31.59855 | 1.431631
155 | 564 | 1265.5 | 3.497796 | -1.99237 | 31.64643 | 1.431631
155 | 564 | 1274.859 | 3.495955 | -1.98684 | 31.68551 | 1.431631
155 | 564 | 1284.234 | 3.494128 | -1.988625 | 31.73263 | 1.431631
155 | 564 | 1293.64 | 3.492419 | -1.989757 | 31.77349 | 1.431631
155 | 564 | 1302.968 | 3.490744 | -1.990167 | 31.83116 | 1.431631
155 | 564 | 1312.328 | 3.488823 | -1.990655 | 31.85372 | 1.431631
155 | 564 | 1321.718 | 3.487216 | -1.988861 | 31.89785 | 1.431631
155 | 564 | 1331.109 | 3.485326 | -1.988166 | 31.94228 | 1.431631
155 | 564 | 1340.468 | 3.483733 | -1.990565 | 31.99219 | 1.431631
155 | 564 | 1349.796 | 3.482033 | -1.989982 | 32.04825 | 1.431631
155 | 564 | 1359.156 | 3.480407 | -1.989535 | 32.08277 | 1.431631
155 | 564 | 1368.531 | 3.47859 | -1.988109 | 32.12084 | 1.431631
155 | 564 | 1377.89 | 3.477037 | -1.989066 | 32.17109 | 1.431631
155 | 564 | 1387.265 | 3.475332 | -1.987561 | 32.21704 | 1.431631
155 | 564 | 1396.64 | 3.473644 | -1.990189 | 32.26164 | 1.431631
155 | 564 | 1406.015 | 3.47205 | -1.989581 | 32.31179 | 1.431631
155 | 564 | 1415.375 | 3.470451 | -1.989638 | 32.3565 | 1.431631
155 | 564 | 1424.734 | 3.468878 | -1.990085 | 32.40451 | 1.431631
155 | 564 | 1434.109 | 3.467176 | -1.990899 | 32.44021 | 1.431631
155 | 564 | 1443.484 | 3.465786 | -1.990417 | 32.47925 | 1.431631
155 | 564 | 1452.812 | 3.464196 | -1.987612 | 32.50986 | 1.431631
155 | 564 | 1462.203 | 3.462437 | -1.988079 | 32.54457 | 1.431631
155 | 564 | 1471.546 | 3.46086 | -1.992462 | 32.60575 | 1.431631
155 | 564 | 1480.953 | 3.459149 | -1.987973 | 32.64073 | 1.431631
155 | 564 | 1490.328 | 3.4578 | -1.98989 | 32.69261 | 1.431631
155 | 564 | 1499.656 | 3.456279 | -1.991431 | 32.73722 | 1.431631
155 | 564 | 1509.046 | 3.4546 | -1.989671 | 32.78507 | 1.431631
155 | 564 | 1518.406 | 3.453031 | -1.99186 | 32.81561 | 1.431631
155 | 564 | 1527.75 | 3.451605 | -1.989166 | 32.87161 | 1.431631
155 | 564 | 1537.109 | 3.450061 | -1.990769 | 32.908 | 1.431631
155 | 564 | 1546.515 | 3.448453 | -1.9884 | 32.94475 | 1.431631
155 | 564 | 1555.89 | 3.446839 | -1.990383 | 32.99192 | 1.431631
155 | 564 | 1565.265 | 3.445371 | -1.991765 | 33.03475 | 1.431631
155 | 564 | 1574.609 | 3.443955 | -1.98828 | 33.07882 | 1.431631
155 | 564 | 1583.968 | 3.442042 | -1.990622 | 33.11444 | 1.431631
155 | 564 | 1593.359 | 3.440785 | -1.988771 | 33.1665 | 1.431631
155 | 564 | 1602.703 | 3.439084 | -1.989442 | 33.21237 | 1.431631
155 | 564 | 1612.093 | 3.437784 | -1.98948 | 33.25285 | 1.431631
155 | 564 | 1621.5 | 3.435998 | -1.988235 | 33.29633 | 1.431631
155 | 564 | 1630.89 | 3.434471 | -1.988768 | 33.33198 | 1.431631
155 | 564 | 1640.25 | 3.432894 | -1.991211 | 33.3699 | 1.431631
155 | 564 | 1649.75 | 3.431098 | -1.985805 | 33.42799 | 1.431631
155 | 564 | 1659.125 | 3.429822 | -1.987849 | 33.47431 | 1.431631
155 | 564 | 1668.437 | 3.428419 | -1.989272 | 33.51254 | 1.431631
155 | 564 | 1677.828 | 3.426669 | -1.993455 | 33.55742 | 1.431631
155 | 564 | 1687.234 | 3.425257 | -1.988647 | 33.60064 | 1.431631
155 | 564 | 1696.593 | 3.423566 | -1.989059 | 33.6449 | 1.431631
155 | 564 | 1705.921 | 3.422014 | -1.987504 | 33.69475 | 1.431631
155 | 564 | 1715.296 | 3.420581 | -1.989164 | 33.73114 | 1.431631
155 | 564 | 1724.625 | 3.41879 | -1.990481 | 33.7766 | 1.431631
155 | 564 | 1734.031 | 3.417358 | -1.989678 | 33.82521 | 1.431631
155 | 564 | 1743.39 | 3.415799 | -1.990194 | 33.8636 | 1.431631
155 | 564 | 1752.828 | 3.414073 | -1.988921 | 33.91494 | 1.431631
155 | 564 | 1762.218 | 3.412501 | -1.991039 | 33.96263 | 1.431631
155 | 564 | 1771.578 | 3.410906 | -1.988779 | 33.99742 | 1.431631
155 | 564 | 1780.953 | 3.409208 | -1.990979 | 34.0495 | 1.431631
155 | 564 | 1790.281 | 3.407618 | -1.991562 | 34.08863 | 1.431631
155 | 564 | 1799.625 | 3.406084 | -1.989193 | 34.13909 | 1.431631
155 | 564 | 1808.984 | 3.404484 | -1.989748 | 34.176 | 1.431631
155 | 564 | 1818.375 | 3.402871 | -1.989562 | 34.22377 | 1.431631
155 | 564 | 1827.718 | 3.40116 | -1.990759 | 34.27922 | 1.431631
155 | 564 | 1837.109 | 3.399495 | -1.988824 | 34.32063 | 1.431631
155 | 564 | 1846.437 | 3.397872 | -1.987913 | 34.3679 | 1.431631
155 | 564 | 1855.781 | 3.396194 | -1.989749 | 34.41697 | 1.431631
155 | 564 | 1865.218 | 3.394343 | -1.991854 | 34.44922 | 1.431631
155 | 564 | 1874.578 | 3.392625 | -1.990111 | 34.49198 | 1.431631
155 | 564 | 1883.968 | 3.390842 | -1.989725 | 34.55403 | 1.431631
155 | 564 | 1893.312 | 3.389158 | -1.987738 | 34.60209 | 1.431631
155 | 564 | 1902.687 | 3.387278 | -1.989307 | 34.659 | 1.431631
155 | 564 | 1912.078 | 3.385471 | -1.98931 | 34.69849 | 1.431631
155 | 564 | 1921.421 | 3.383701 | -1.989559 | 34.73189 | 1.431631
155 | 564 | 1930.75 | 3.382027 | -1.990618 | 34.79377 | 1.431631
155 | 564 | 1940.078 | 3.380169 | -1.990173 | 34.82062 | 1.431631
155 | 564 | 1949.406 | 3.378075 | -1.98924 | 34.86402 | 1.431631
155 | 564 | 1958.765 | 3.376337 | -1.989746 | 34.92074 | 1.431631
155 | 564 | 1968.125 | 3.374426 | -1.98826 | 34.97052 | 1.431631
155 | 564 | 1977.484 | 3.372628 | -1.989489 | 35.00827 | 1.431631
155 | 564 | 1986.859 | 3.370475 | -1.988132 | 35.07468 | 1.431631
155 | 564 | 1996.25 | 3.368381 | -1.9887 | 35.10182 | 1.431631
155 | 564 | 2005.578 | 3.3664 | -1.99026 | 35.17152 | 1.431631
155 | 564 | 2014.921 | 3.36456 | -1.992453 | 35.22005 | 1.431631
155 | 564 | 2024.281 | 3.362048 | -1.990188 | 35.26411 | 1.431631
155 | 564 | 2033.625 | 3.359855 | -1.989668 | 35.31566 | 1.431631
155 | 564 | 2043 | 3.357941 | -1.990855 | 35.3539 | 1.431631
155 | 564 | 2052.375 | 3.35548 | -1.989186 | 35.39722 | 1.431631
155 | 564 | 2061.75 | 3.353445 | -1.987843 | 35.45239 | 1.431631
155 | 564 | 2071.14 | 3.350909 | -1.987789 | 35.50629 | 1.431631
155 | 564 | 2080.484 | 3.348633 | -1.990357 | 35.56355 | 1.431631
155 | 564 | 2089.875 | 3.346114 | -1.989025 | 35.61398 | 1.431631
155 | 564 | 2099.234 | 3.343708 | -1.990252 | 35.66309 | 1.431631
155 | 564 | 2108.562 | 3.341133 | -1.991444 | 35.70915 | 1.431631
155 | 564 | 2117.984 | 3.338536 | -1.991738 | 35.75933 | 1.431631
155 | 564 | 2127.312 | 3.335815 | -1.990706 | 35.81175 | 1.431631
155 | 564 | 2136.718 | 3.333203 | -1.988947 | 35.87106 | 1.431631
155 | 564 | 2146.109 | 3.330092 | -1.989644 | 35.92228 | 1.431631
155 | 564 | 2155.453 | 3.327175 | -1.988758 | 35.96918 | 1.431631
155 | 564 | 2164.843 | 3.324216 | -1.98934 | 36.02203 | 1.431631
155 | 564 | 2174.187 | 3.321184 | -1.991517 | 36.07483 | 1.431631
155 | 564 | 2183.546 | 3.317641 | -1.988824 | 36.12942 | 1.431631
155 | 564 | 2192.921 | 3.314318 | -1.988939 | 36.18017 | 1.431631
155 | 564 | 2202.296 | 3.310831 | -1.989704 | 36.23786 | 1.431631
155 | 564 | 2211.687 | 3.306924 | -1.990994 | 36.30702 | 1.431631
155 | 564 | 2221.046 | 3.303076 | -1.99029 | 36.34713 | 1.431631
155 | 564 | 2230.437 | 3.299004 | -1.9911 | 36.39322 | 1.431631
155 | 564 | 2239.75 | 3.294805 | -1.987649 | 36.46274 | 1.431631
155 | 564 | 2249.265 | 3.290368 | -1.989815 | 36.52077 | 1.431631
155 | 564 | 2258.796 | 3.285614 | -1.991841 | 36.57441 | 1.431631
155 | 564 | 2268.406 | 3.280573 | -1.991212 | 36.63866 | 1.431631
155 | 564 | 2277.984 | 3.275058 | -1.987746 | 36.68677 | 1.431631
155 | 564 | 2287.515 | 3.269716 | -1.989461 | 36.74605 | 1.431631
155 | 564 | 2296.984 | 3.263827 | -1.988792 | 36.8044 | 1.431631
155 | 564 | 2306.515 | 3.257663 | -1.990214 | 36.87183 | 1.431631
155 | 564 | 2316.031 | 3.251421 | -1.991844 | 36.92939 | 1.431631
155 | 564 | 2325.546 | 3.244606 | -1.988293 | 36.97895 | 1.431631
155 | 564 | 2335.093 | 3.237476 | -1.989967 | 37.06202 | 1.431631
155 | 564 | 2344.64 | 3.229851 | -1.990477 | 37.11519 | 1.431631
155 | 564 | 2354.171 | 3.22182 | -1.988775 | 37.17588 | 1.431631
155 | 564 | 2363.718 | 3.213571 | -1.989625 | 37.24334 | 1.431631
155 | 564 | 2373.265 | 3.204682 | -1.990895 | 37.29682 | 1.431631
155 | 564 | 2382.984 | 3.194899 | -1.990524 | 37.35544 | 1.431631
155 | 564 | 2392.593 | 3.184994 | -1.986515 | 37.4445 | 1.431631
155 | 564 | 2402.265 | 3.174298 | -1.983687 | 37.51204 | 1.431631
155 | 564 | 2411.875 | 3.163492 | -1.986 | 37.59433 | 1.431631
155 | 564 | 2421.515 | 3.151765 | -1.990334 | 37.66329 | 1.431631
155 | 564 | 2431.171 | 3.139213 | -1.986612 | 37.73238 | 1.431631
155 | 564 | 2440.89 | 3.126156 | -1.988392 | 37.80264 | 1.431631
155 | 564 | 2450.531 | 3.112306 | -1.990322 | 37.89847 | 1.431631
155 | 564 | 2460.093 | 3.097643 | -1.990355 | 37.97347 | 1.431631
155 | 564 | 2469.75 | 3.082438 | -1.985405 | 38.06001 | 1.431631
155 | 564 | 2479.453 | 3.065838 | -1.988397 | 38.13427 | 1.431631
155 | 564 | 2489.093 | 3.048254 | -1.98658 | 38.23022 | 1.431631
155 | 564 | 2498.75 | 3.029849 | -1.987756 | 38.31105 | 1.431631
155 | 564 | 2508.343 | 3.010639 | -1.987324 | 38.4175 | 1.431631
155 | 564 | 2518.015 | 2.989704 | -1.988575 | 38.51608 | 1.431631
155 | 564 | 2527.656 | 2.968075 | -1.989771 | 38.6184 | 1.431631
155 | 564 | 2537.328 | 2.945091 | -1.988294 | 38.72238 | 1.431631
155 | 564 | 2547 | 2.921195 | -1.989488 | 38.83106 | 1.431631
155 | 564 | 2556.64 | 2.895502 | -1.98802 | 38.94655 | 1.431631
155 | 564 | 2566.281 | 2.867643 | -1.992348 | 39.08174 | 1.431631
155 | 564 | 2575.89 | 2.836181 | -1.989901 | 39.21537 | 1.431631
155 | 564 | 2585.484 | 2.799065 | -1.988417 | 39.33658 | 1.431631
155 | 564 | 2595.171 | 2.753014 | -1.989408 | 39.49036 | 1.431631
155 | 564 | 2604.812 | 2.695495 | -1.988751 | 39.63121 | 1.431631
155 | 564 | 2614.453 | 2.620511 | -1.987331 | 39.78954 | 1.431631
155 | 564 | 2624.109 | 2.518473 | -1.986951 | 39.96268 | 1.431631
155 | 564 | 2633.703 | 2.37228 | -1.98773 | 40.14409 | 1.431631
155 | 564 | 2643.359 | 2.166437 | -1.988635 | 40.38803 | 1.431631
155 | 564 | 2653.093 | 2.817771 | -0.001758594 | 40.54865 | 1.431631
155 | 564 | 2662.843 | 2.933023 | -0.00101068 | 40.58439 | 1.431631
155 | 564 | 2672.687 | 3.008108 | -0.001195227 | 40.53673 | 1.431631
155 | 564 | 2682.484 | 3.06832 | 0.0007252787 | 40.44247 | 1.431631
155 | 564 | 2692.265 | 3.119231 | 0.0004617074 | 40.33452 | 1.431631
155 | 564 | 2702.14 | 3.162482 | -0.001445027 | 40.19212 | 1.431631
155 | 564 | 2712.062 | 3.198828 | -0.002369456 | 40.04641 | 1.431631
155 | 564 | 2721.843 | 3.228468 | -0.002165607 | 39.89898 | 1.431631
155 | 564 | 2731.687 | 3.254446 | -0.003063361 | 39.73265 | 1.431631
155 | 564 | 2741.5 | 3.277057 | -0.001504893 | 39.58328 | 1.431631
155 | 564 | 2751.296 | 3.297457 | -0.0002460986 | 39.41738 | 1.431631
155 | 564 | 2761.171 | 3.315428 | -0.002985669 | 39.25977 | 1.431631
155 | 564 | 2771.031 | 3.331951 | -0.0004136409 | 39.08254 | 1.431631
155 | 564 | 2780.812 | 3.346359 | -0.006869325 | 38.9029 | 1.431631
155 | 564 | 2790.656 | 3.359851 | -0.0009618931 | 38.74015 | 1.431631
155 | 564 | 2800.468 | 3.371805 | -0.0005899044 | 38.56768 | 1.431631
155 | 564 | 2810.25 | 3.383369 | -0.0005091983 | 38.39194 | 1.431631
155 | 564 | 2820.078 | 3.393728 | -0.002128037 | 38.22212 | 1.431631
155 | 564 | 2829.843 | 3.403129 | -0.009388274 | 38.06253 | 1.431631
156 | 568 | 0 | 4.199049 | -0.002811157 | 23.50487 | 1.431808
156 | 568 | 9.391 | 4.199149 | -0.001405486 | 23.49802 | 1.431808
156 | 568 | 19.531 | 3.98708 | -1.988804 | 23.52119 | 1.431808
156 | 568 | 28.938 | 3.96658 | -1.989 | 23.58824 | 1.431808
156 | 568 | 38.375 | 3.950187 | -1.989091 | 23.67201 | 1.431808
156 | 568 | 47.781 | 3.936545 | -1.99189 | 23.77997 | 1.431808
156 | 568 | 57.172 | 3.924819 | -1.98979 | 23.87739 | 1.431808
156 | 568 | 66.547 | 3.914217 | -1.988364 | 23.98142 | 1.431808
156 | 568 | 75.891 | 3.90473 | -1.990764 | 24.08509 | 1.431808
156 | 568 | 85.281 | 3.896209 | -1.991914 | 24.20479 | 1.431808
156 | 568 | 94.641 | 3.888095 | -1.988399 | 24.32383 | 1.431808
156 | 568 | 104 | 3.881026 | -1.988294 | 24.42521 | 1.431808
156 | 568 | 113.375 | 3.874079 | -1.990297 | 24.53593 | 1.431808
156 | 568 | 122.735 | 3.867614 | -1.989733 | 24.65833 | 1.431808
156 | 568 | 132.094 | 3.861679 | -1.989824 | 24.74555 | 1.431808
156 | 568 | 141.453 | 3.856025 | -1.989009 | 24.87183 | 1.431808
156 | 568 | 150.86 | 3.850515 | -1.991837 | 24.98953 | 1.431808
156 | 568 | 160.235 | 3.845496 | -1.989597 | 25.08582 | 1.431808
156 | 568 | 169.594 | 3.840739 | -1.987982 | 25.20949 | 1.431808
156 | 568 | 178.938 | 3.836089 | -1.989221 | 25.31092 | 1.431808
156 | 568 | 188.36 | 3.831521 | -1.988386 | 25.42283 | 1.431808
156 | 568 | 197.735 | 3.827344 | -1.990989 | 25.53282 | 1.431808
156 | 568 | 207.063 | 3.82324 | -1.990957 | 25.64934 | 1.431808
156 | 568 | 216.406 | 3.819421 | -1.989255 | 25.75193 | 1.431808
156 | 568 | 225.75 | 3.815485 | -1.987642 | 25.85408 | 1.431808
156 | 568 | 235.203 | 3.811808 | -1.991903 | 25.96756 | 1.431808
156 | 568 | 244.563 | 3.808217 | -1.989934 | 26.07558 | 1.431808
156 | 568 | 253.938 | 3.804748 | -1.987304 | 26.17975 | 1.431808
156 | 568 | 263.328 | 3.801122 | -1.990208 | 26.28728 | 1.431808
156 | 568 | 272.719 | 3.797721 | -1.988277 | 26.38383 | 1.431808
156 | 568 | 282.078 | 3.794286 | -1.990419 | 26.48977 | 1.431808
156 | 568 | 291.469 | 3.79081 | -1.988954 | 26.60153 | 1.431808
156 | 568 | 300.922 | 3.787522 | -1.990045 | 26.70478 | 1.431808
156 | 568 | 310.281 | 3.784181 | -1.990513 | 26.80095 | 1.431808
156 | 568 | 319.672 | 3.780652 | -1.990415 | 26.91203 | 1.431808
156 | 568 | 329.031 | 3.777103 | -1.990513 | 27.00913 | 1.431808
156 | 568 | 338.391 | 3.773621 | -1.990752 | 27.103 | 1.431808
156 | 568 | 347.735 | 3.770211 | -1.991352 | 27.19267 | 1.431808
156 | 568 | 357.156 | 3.766576 | -1.992169 | 27.30696 | 1.431808
156 | 568 | 366.516 | 3.762896 | -1.989752 | 27.39537 | 1.431808
156 | 568 | 375.844 | 3.759525 | -1.987381 | 27.49281 | 1.431808
156 | 568 | 385.203 | 3.755701 | -1.986791 | 27.58879 | 1.431808
156 | 568 | 394.625 | 3.75214 | -1.989016 | 27.69251 | 1.431808
156 | 568 | 403.953 | 3.747933 | -1.989312 | 27.78708 | 1.431808
156 | 568 | 413.344 | 3.744269 | -1.990342 | 27.87598 | 1.431808
156 | 568 | 422.719 | 3.740477 | -1.989007 | 27.95994 | 1.431808
156 | 568 | 432.063 | 3.736472 | -1.99206 | 28.04836 | 1.431808
156 | 568 | 441.422 | 3.732598 | -1.990208 | 28.14193 | 1.431808
156 | 568 | 450.797 | 3.728784 | -1.98968 | 28.22171 | 1.431808
156 | 568 | 460.203 | 3.724512 | -1.990525 | 28.29371 | 1.431808
156 | 568 | 469.594 | 3.720802 | -1.989579 | 28.36354 | 1.431808
156 | 568 | 478.985 | 3.716761 | -1.988782 | 28.42647 | 1.431808
156 | 568 | 488.453 | 3.712877 | -1.98916 | 28.4921 | 1.431808
156 | 568 | 497.86 | 3.709154 | -1.99047 | 28.55487 | 1.431808
156 | 568 | 507.25 | 3.705315 | -1.988339 | 28.61115 | 1.431808
156 | 568 | 516.61 | 3.701756 | -1.989418 | 28.65903 | 1.431808
156 | 568 | 525.953 | 3.698054 | -1.989671 | 28.70135 | 1.431808
156 | 568 | 535.328 | 3.694647 | -1.989753 | 28.74661 | 1.431808
156 | 568 | 544.656 | 3.690998 | -1.987443 | 28.7867 | 1.431808
156 | 568 | 554.063 | 3.687525 | -1.991637 | 28.83167 | 1.431808
156 | 568 | 563.422 | 3.684168 | -1.990821 | 28.87524 | 1.431808
156 | 568 | 572.797 | 3.680975 | -1.989174 | 28.90597 | 1.431808
156 | 568 | 582.125 | 3.67759 | -1.988739 | 28.93307 | 1.431808
156 | 568 | 591.469 | 3.674196 | -1.989008 | 28.9624 | 1.431808
156 | 568 | 600.875 | 3.671298 | -1.991819 | 28.99685 | 1.431808
156 | 568 | 610.235 | 3.66796 | -1.99044 | 29.01471 | 1.431808
156 | 568 | 619.641 | 3.664678 | -1.986759 | 29.04369 | 1.431808
156 | 568 | 629 | 3.661635 | -1.991291 | 29.06965 | 1.431808
156 | 568 | 638.391 | 3.658685 | -1.989045 | 29.08358 | 1.431808
156 | 568 | 647.703 | 3.655823 | -1.989097 | 29.09909 | 1.431808
156 | 568 | 657.063 | 3.652689 | -1.989434 | 29.11775 | 1.431808
156 | 568 | 666.469 | 3.649504 | -1.991004 | 29.13634 | 1.431808
156 | 568 | 675.828 | 3.646697 | -1.98962 | 29.15896 | 1.431808
156 | 568 | 685.219 | 3.643791 | -1.990521 | 29.16722 | 1.431808
156 | 568 | 694.594 | 3.640863 | -1.987678 | 29.183 | 1.431808
156 | 568 | 703.985 | 3.637939 | -1.989296 | 29.18948 | 1.431808
156 | 568 | 713.36 | 3.635058 | -1.987608 | 29.22523 | 1.431808
156 | 568 | 722.719 | 3.632294 | -1.991605 | 29.25589 | 1.431808
156 | 568 | 732.063 | 3.629418 | -1.987969 | 29.27849 | 1.431808
156 | 568 | 741.438 | 3.626594 | -1.990282 | 29.29618 | 1.431808
156 | 568 | 750.797 | 3.623681 | -1.989022 | 29.31556 | 1.431808
156 | 568 | 760.203 | 3.621118 | -1.990241 | 29.34748 | 1.431808
156 | 568 | 769.563 | 3.618213 | -1.992048 | 29.37435 | 1.431808
156 | 568 | 778.906 | 3.615357 | -1.988985 | 29.40184 | 1.431808
156 | 568 | 788.235 | 3.612813 | -1.990545 | 29.43455 | 1.431808
156 | 568 | 797.625 | 3.61009 | -1.987468 | 29.46019 | 1.431808
156 | 568 | 806.969 | 3.607303 | -1.98742 | 29.4942 | 1.431808
156 | 568 | 816.344 | 3.604488 | -1.988943 | 29.52354 | 1.431808
156 | 568 | 825.703 | 3.601798 | -1.98967 | 29.56013 | 1.431808
156 | 568 | 835.125 | 3.599105 | -1.993441 | 29.60464 | 1.431808
156 | 568 | 844.438 | 3.596252 | -1.988839 | 29.64792 | 1.431808
156 | 568 | 853.797 | 3.59365 | -1.990415 | 29.68476 | 1.431808
156 | 568 | 863.219 | 3.591402 | -1.989755 | 29.71592 | 1.431808
156 | 568 | 872.594 | 3.588502 | -1.991303 | 29.76671 | 1.431808
156 | 568 | 881.922 | 3.585795 | -1.989967 | 29.79497 | 1.431808
156 | 568 | 891.297 | 3.583294 | -1.98894 | 29.84312 | 1.431808
156 | 568 | 900.688 | 3.580567 | -1.991893 | 29.8889 | 1.431808
156 | 568 | 910.063 | 3.578156 | -1.989355 | 29.9178 | 1.431808
156 | 568 | 919.422 | 3.575732 | -1.988498 | 29.96014 | 1.431808
156 | 568 | 928.781 | 3.573343 | -1.986666 | 30.0034 | 1.431808
156 | 568 | 938.172 | 3.57107 | -1.991551 | 30.04415 | 1.431808
156 | 568 | 947.563 | 3.567971 | -1.989464 | 30.09089 | 1.431808
156 | 568 | 956.922 | 3.565817 | -1.991724 | 30.1185 | 1.431808
156 | 568 | 966.266 | 3.563379 | -1.991097 | 30.16719 | 1.431808
156 | 568 | 975.641 | 3.560981 | -1.99164 | 30.22192 | 1.431808
156 | 568 | 984.985 | 3.558636 | -1.990306 | 30.2551 | 1.431808
156 | 568 | 994.344 | 3.556448 | -1.991052 | 30.31712 | 1.431808
156 | 568 | 1003.703 | 3.553893 | -1.991509 | 30.36787 | 1.431808
156 | 568 | 1013.11 | 3.551538 | -1.990621 | 30.41085 | 1.431808
156 | 568 | 1022.469 | 3.549187 | -1.989479 | 30.45287 | 1.431808
156 | 568 | 1031.86 | 3.547093 | -1.990479 | 30.49385 | 1.431808
156 | 568 | 1041.235 | 3.544656 | -1.990926 | 30.54165 | 1.431808
156 | 568 | 1050.578 | 3.542545 | -1.989308 | 30.58733 | 1.431808
156 | 568 | 1059.953 | 3.540121 | -1.992322 | 30.63457 | 1.431808
156 | 568 | 1069.281 | 3.537981 | -1.991552 | 30.68087 | 1.431808
156 | 568 | 1078.688 | 3.535687 | -1.988187 | 30.72367 | 1.431808
156 | 568 | 1088.047 | 3.533711 | -1.988187 | 30.77406 | 1.431808
156 | 568 | 1097.422 | 3.531425 | -1.990514 | 30.81629 | 1.431808
156 | 568 | 1106.766 | 3.529264 | -1.989092 | 30.86783 | 1.431808
156 | 568 | 1116.141 | 3.527326 | -1.989421 | 30.91073 | 1.431808
156 | 568 | 1125.516 | 3.525244 | -1.988744 | 30.96526 | 1.431808
156 | 568 | 1134.906 | 3.5231 | -1.992056 | 31.01111 | 1.431808
156 | 568 | 1144.281 | 3.520848 | -1.987827 | 31.05297 | 1.431808
156 | 568 | 1153.672 | 3.519025 | -1.988885 | 31.10512 | 1.431808
156 | 568 | 1163.031 | 3.516871 | -1.990155 | 31.14201 | 1.431808
156 | 568 | 1172.391 | 3.514978 | -1.986788 | 31.18856 | 1.431808
156 | 568 | 1181.735 | 3.51284 | -1.991922 | 31.24007 | 1.431808
156 | 568 | 1191.141 | 3.510956 | -1.988425 | 31.28199 | 1.431808
156 | 568 | 1200.469 | 3.509008 | -1.988721 | 31.31525 | 1.431808
156 | 568 | 1209.828 | 3.5071 | -1.988998 | 31.35831 | 1.431808
156 | 568 | 1219.188 | 3.505233 | -1.991591 | 31.41182 | 1.431808
156 | 568 | 1228.516 | 3.50336 | -1.990205 | 31.46022 | 1.431808
156 | 568 | 1237.953 | 3.501478 | -1.984418 | 31.51323 | 1.431808
156 | 568 | 1247.281 | 3.499683 | -1.988401 | 31.55031 | 1.431808
156 | 568 | 1256.672 | 3.497893 | -1.989999 | 31.60105 | 1.431808
156 | 568 | 1266 | 3.495808 | -1.985466 | 31.64857 | 1.431808
156 | 568 | 1275.391 | 3.494007 | -1.990678 | 31.6956 | 1.431808
156 | 568 | 1284.75 | 3.492475 | -1.988562 | 31.73624 | 1.431808
156 | 568 | 1294.063 | 3.49068 | -1.992447 | 31.77987 | 1.431808
156 | 568 | 1303.438 | 3.488738 | -1.988051 | 31.81868 | 1.431808
156 | 568 | 1312.797 | 3.486979 | -1.990034 | 31.85777 | 1.431808
156 | 568 | 1322.125 | 3.485379 | -1.991977 | 31.90064 | 1.431808
156 | 568 | 1331.516 | 3.483626 | -1.98954 | 31.95038 | 1.431808
156 | 568 | 1340.875 | 3.481816 | -1.987169 | 31.98728 | 1.431808
156 | 568 | 1350.235 | 3.480131 | -1.987869 | 32.03591 | 1.431808
156 | 568 | 1359.61 | 3.478582 | -1.990266 | 32.07613 | 1.431808
156 | 568 | 1368.969 | 3.476801 | -1.988652 | 32.13514 | 1.431808
156 | 568 | 1378.313 | 3.475155 | -1.986442 | 32.18176 | 1.431808
156 | 568 | 1387.672 | 3.473374 | -1.989324 | 32.21481 | 1.431808
156 | 568 | 1397.016 | 3.471757 | -1.989877 | 32.25688 | 1.431808
156 | 568 | 1406.375 | 3.470365 | -1.990056 | 32.29381 | 1.431808
156 | 568 | 1415.672 | 3.468485 | -1.990606 | 32.3328 | 1.431808
156 | 568 | 1425.016 | 3.467033 | -1.98597 | 32.37063 | 1.431808
156 | 568 | 1434.375 | 3.465284 | -1.988561 | 32.42843 | 1.431808
156 | 568 | 1443.703 | 3.463732 | -1.987408 | 32.46316 | 1.431808
156 | 568 | 1453.031 | 3.462157 | -1.988749 | 32.51201 | 1.431808
156 | 568 | 1462.391 | 3.460746 | -1.989749 | 32.56176 | 1.431808
156 | 568 | 1471.766 | 3.459066 | -1.988092 | 32.60103 | 1.431808
156 | 568 | 1481.125 | 3.457525 | -1.98971 | 32.65028 | 1.431808
156 | 568 | 1490.5 | 3.455899 | -1.989271 | 32.68691 | 1.431808
156 | 568 | 1499.828 | 3.454295 | -1.989589 | 32.72905 | 1.431808
156 | 568 | 1509.219 | 3.452857 | -1.988155 | 32.76725 | 1.431808
156 | 568 | 1518.578 | 3.45103 | -1.989349 | 32.82132 | 1.431808
156 | 568 | 1527.985 | 3.449605 | -1.990639 | 32.8643 | 1.431808
156 | 568 | 1537.344 | 3.448109 | -1.991114 | 32.90476 | 1.431808
156 | 568 | 1546.719 | 3.446518 | -1.991322 | 32.95536 | 1.431808
156 | 568 | 1556.063 | 3.444888 | -1.99251 | 33.00602 | 1.431808
156 | 568 | 1565.485 | 3.443433 | -1.990043 | 33.04083 | 1.431808
156 | 568 | 1574.844 | 3.441682 | -1.989466 | 33.08 | 1.431808
156 | 568 | 1584.235 | 3.440099 | -1.990019 | 33.12602 | 1.431808
156 | 568 | 1593.61 | 3.438626 | -1.989234 | 33.17868 | 1.431808
156 | 568 | 1602.985 | 3.437168 | -1.990123 | 33.22312 | 1.431808
156 | 568 | 1612.36 | 3.435487 | -1.988731 | 33.26574 | 1.431808
156 | 568 | 1621.688 | 3.433993 | -1.988499 | 33.305 | 1.431808
156 | 568 | 1631.063 | 3.432601 | -1.991763 | 33.34728 | 1.431808
156 | 568 | 1640.406 | 3.430937 | -1.987724 | 33.38629 | 1.431808
156 | 568 | 1649.766 | 3.429319 | -1.990551 | 33.43233 | 1.431808
156 | 568 | 1659.188 | 3.427785 | -1.987718 | 33.46934 | 1.431808
156 | 568 | 1668.531 | 3.426105 | -1.98676 | 33.52598 | 1.431808
156 | 568 | 1677.891 | 3.42483 | -1.98675 | 33.57096 | 1.431808
156 | 568 | 1687.235 | 3.422822 | -1.990845 | 33.62743 | 1.431808
156 | 568 | 1696.625 | 3.421506 | -1.988964 | 33.66294 | 1.431808
156 | 568 | 1705.985 | 3.420187 | -1.991125 | 33.7174 | 1.431808
156 | 568 | 1715.344 | 3.418285 | -1.990941 | 33.73777 | 1.431808
156 | 568 | 1724.735 | 3.416597 | -1.988781 | 33.78646 | 1.431808
156 | 568 | 1734.078 | 3.415114 | -1.988479 | 33.83404 | 1.431808
156 | 568 | 1743.453 | 3.413548 | -1.992991 | 33.88394 | 1.431808
156 | 568 | 1752.781 | 3.4118 | -1.988159 | 33.9456 | 1.431808
156 | 568 | 1762.203 | 3.410176 | -1.990903 | 33.98617 | 1.431808
156 | 568 | 1771.547 | 3.40861 | -1.988388 | 34.01803 | 1.431808
156 | 568 | 1780.891 | 3.406965 | -1.989842 | 34.05974 | 1.431808
156 | 568 | 1790.313 | 3.40539 | -1.99092 | 34.11011 | 1.431808
156 | 568 | 1799.688 | 3.403741 | -1.991872 | 34.16041 | 1.431808
156 | 568 | 1809.047 | 3.402197 | -1.990334 | 34.20664 | 1.431808
156 | 568 | 1818.406 | 3.400649 | -1.991912 | 34.24023 | 1.431808
156 | 568 | 1827.797 | 3.398582 | -1.989084 | 34.28941 | 1.431808
156 | 568 | 1837.156 | 3.397046 | -1.987646 | 34.3363 | 1.431808
156 | 568 | 1846.531 | 3.395278 | -1.989826 | 34.38477 | 1.431808
156 | 568 | 1855.875 | 3.394003 | -1.989738 | 34.4223 | 1.431808
156 | 568 | 1865.203 | 3.391945 | -1.987957 | 34.47989 | 1.431808
156 | 568 | 1874.594 | 3.390211 | -1.989341 | 34.52126 | 1.431808
156 | 568 | 1884 | 3.388229 | -1.987386 | 34.57061 | 1.431808
156 | 568 | 1893.36 | 3.386756 | -1.989096 | 34.62963 | 1.431808
156 | 568 | 1902.719 | 3.384812 | -1.989599 | 34.67095 | 1.431808
156 | 568 | 1912.047 | 3.382742 | -1.992105 | 34.72576 | 1.431808
156 | 568 | 1921.469 | 3.38115 | -1.988333 | 34.76987 | 1.431808
156 | 568 | 1930.828 | 3.379238 | -1.990349 | 34.8028 | 1.431808
156 | 568 | 1940.203 | 3.377382 | -1.98882 | 34.85307 | 1.431808
156 | 568 | 1949.578 | 3.375537 | -1.989601 | 34.90753 | 1.431808
156 | 568 | 1958.938 | 3.373506 | -1.989301 | 34.94878 | 1.431808
156 | 568 | 1968.297 | 3.371715 | -1.988254 | 34.99578 | 1.431808
156 | 568 | 1977.656 | 3.369493 | -1.989131 | 35.0467 | 1.431808
156 | 568 | 1987.031 | 3.367671 | -1.987975 | 35.09369 | 1.431808
156 | 568 | 1996.391 | 3.365594 | -1.991456 | 35.14682 | 1.431808
156 | 568 | 2005.766 | 3.363415 | -1.99096 | 35.19244 | 1.431808
156 | 568 | 2015.172 | 3.361393 | -1.991287 | 35.23839 | 1.431808
156 | 568 | 2024.516 | 3.359004 | -1.990665 | 35.2967 | 1.431808
156 | 568 | 2033.86 | 3.357018 | -1.988692 | 35.34235 | 1.431808
156 | 568 | 2043.141 | 3.354811 | -1.989616 | 35.39056 | 1.431808
156 | 568 | 2052.516 | 3.352272 | -1.991049 | 35.43576 | 1.431808
156 | 568 | 2061.844 | 3.350207 | -1.990962 | 35.49734 | 1.431808
156 | 568 | 2071.203 | 3.347838 | -1.98941 | 35.53936 | 1.431808
156 | 568 | 2080.547 | 3.345373 | -1.989408 | 35.59659 | 1.431808
156 | 568 | 2089.891 | 3.343012 | -1.989348 | 35.64274 | 1.431808
156 | 568 | 2099.281 | 3.340404 | -1.989463 | 35.69209 | 1.431808
156 | 568 | 2108.656 | 3.337567 | -1.990025 | 35.74337 | 1.431808
156 | 568 | 2118.016 | 3.334968 | -1.988419 | 35.79033 | 1.431808
156 | 568 | 2127.406 | 3.332173 | -1.988727 | 35.8428 | 1.431808
156 | 568 | 2136.735 | 3.329245 | -1.98797 | 35.89277 | 1.431808
156 | 568 | 2146.063 | 3.326436 | -1.989677 | 35.94647 | 1.431808
156 | 568 | 2155.438 | 3.323468 | -1.9885 | 35.99282 | 1.431808
156 | 568 | 2164.766 | 3.320259 | -1.988541 | 36.05608 | 1.431808
156 | 568 | 2174.11 | 3.317079 | -1.989096 | 36.11542 | 1.431808
156 | 568 | 2183.469 | 3.31359 | -1.990171 | 36.16422 | 1.431808
156 | 568 | 2192.828 | 3.31009 | -1.991064 | 36.21265 | 1.431808
156 | 568 | 2202.188 | 3.306395 | -1.991 | 36.27164 | 1.431808
156 | 568 | 2211.547 | 3.302613 | -1.988808 | 36.32361 | 1.431808
156 | 568 | 2220.922 | 3.29855 | -1.988806 | 36.39335 | 1.431808
156 | 568 | 2230.453 | 3.294304 | -1.989443 | 36.4427 | 1.431808
156 | 568 | 2239.953 | 3.289893 | -1.990843 | 36.50535 | 1.431808
156 | 568 | 2249.485 | 3.285088 | -1.99025 | 36.5539 | 1.431808
156 | 568 | 2259 | 3.280301 | -1.989262 | 36.61612 | 1.431808
156 | 568 | 2268.578 | 3.274939 | -1.989607 | 36.67977 | 1.431808
156 | 568 | 2278.078 | 3.26947 | -1.987278 | 36.73026 | 1.431808
156 | 568 | 2287.547 | 3.263572 | -1.988182 | 36.7875 | 1.431808
156 | 568 | 2297.11 | 3.257676 | -1.987075 | 36.85963 | 1.431808
156 | 568 | 2306.672 | 3.251286 | -1.988271 | 36.92089 | 1.431808
156 | 568 | 2316.203 | 3.244615 | -1.989887 | 36.96597 | 1.431808
156 | 568 | 2325.766 | 3.237303 | -1.990426 | 37.03951 | 1.431808
156 | 568 | 2335.313 | 3.229997 | -1.990036 | 37.11359 | 1.431808
156 | 568 | 2344.828 | 3.222056 | -1.988071 | 37.17018 | 1.431808
156 | 568 | 2354.36 | 3.213737 | -1.989214 | 37.23314 | 1.431808
156 | 568 | 2363.906 | 3.204871 | -1.989441 | 37.3105 | 1.431808
156 | 568 | 2373.703 | 3.195362 | -1.991951 | 37.37465 | 1.431808
156 | 568 | 2383.344 | 3.185415 | -1.992116 | 37.42393 | 1.431808
156 | 568 | 2392.969 | 3.17504 | -1.989518 | 37.50099 | 1.431808
156 | 568 | 2402.672 | 3.164144 | -1.989788 | 37.56634 | 1.431808
156 | 568 | 2412.328 | 3.15241 | -1.986125 | 37.64074 | 1.431808
156 | 568 | 2422.047 | 3.139882 | -1.990336 | 37.71899 | 1.431808
156 | 568 | 2431.625 | 3.127261 | -1.98924 | 37.78696 | 1.431808
156 | 568 | 2441.266 | 3.113599 | -1.989059 | 37.87696 | 1.431808
156 | 568 | 2450.875 | 3.099016 | -1.987757 | 37.9555 | 1.431808
156 | 568 | 2460.578 | 3.083636 | -1.991085 | 38.04851 | 1.431808
156 | 568 | 2470.219 | 3.067444 | -1.989976 | 38.1379 | 1.431808
156 | 568 | 2479.86 | 3.050527 | -1.989793 | 38.21825 | 1.431808
156 | 568 | 2489.453 | 3.032201 | -1.989696 | 38.30888 | 1.431808
156 | 568 | 2499.141 | 3.013107 | -1.989005 | 38.39843 | 1.431808
156 | 568 | 2508.75 | 2.992797 | -1.98864 | 38.48884 | 1.431808
156 | 568 | 2518.406 | 2.971155 | -1.98882 | 38.59022 | 1.431808
156 | 568 | 2528.047 | 2.948685 | -1.990188 | 38.72059 | 1.431808
156 | 568 | 2537.656 | 2.925356 | -1.989841 | 38.82885 | 1.431808
156 | 568 | 2547.328 | 2.900104 | -1.988505 | 38.94568 | 1.431808
156 | 568 | 2557 | 2.873292 | -1.989585 | 39.05869 | 1.431808
156 | 568 | 2566.641 | 2.842329 | -1.987964 | 39.17939 | 1.431808
156 | 568 | 2576.281 | 2.806208 | -1.988589 | 39.31708 | 1.431808
156 | 568 | 2585.922 | 2.762308 | -1.987175 | 39.46637 | 1.431808
156 | 568 | 2595.594 | 2.707054 | -1.988071 | 39.60465 | 1.431808
156 | 568 | 2605.235 | 2.635911 | -1.988309 | 39.76431 | 1.431808
156 | 568 | 2614.906 | 2.539544 | -1.986851 | 39.9279 | 1.431808
156 | 568 | 2624.625 | 2.401349 | -1.986993 | 40.11353 | 1.431808
156 | 568 | 2634.266 | 2.205108 | -1.987076 | 40.3483 | 1.431808
156 | 568 | 2643.922 | 1.987194 | -1.987006 | 40.63515 | 1.431808
156 | 568 | 2653.703 | 2.770893 | -0.0008467931 | 40.8456 | 1.431808
156 | 568 | 2663.469 | 2.900792 | -0.0006024508 | 40.88444 | 1.431808
156 | 568 | 2673.25 | 2.979418 | -0.00283782 | 40.82034 | 1.431808
156 | 568 | 2683.016 | 3.041089 | -0.002205706 | 40.72173 | 1.431808
156 | 568 | 2692.766 | 3.093547 | -0.00164757 | 40.61833 | 1.431808
156 | 568 | 2702.516 | 3.13862 | -0.00244246 | 40.50135 | 1.431808
156 | 568 | 2712.281 | 3.176819 | -0.005166498 | 40.34182 | 1.431808
156 | 568 | 2722.047 | 3.208977 | -0.006017632 | 40.20551 | 1.431808
156 | 568 | 2731.906 | 3.236782 | -0.002604112 | 40.03099 | 1.431808
156 | 568 | 2741.641 | 3.260255 | -0.001993724 | 39.87867 | 1.431808
156 | 568 | 2751.438 | 3.281542 | -0.002890545 | 39.72664 | 1.431808
156 | 568 | 2761.219 | 3.300398 | -0.0005759629 | 39.54213 | 1.431808
156 | 568 | 2771.031 | 3.317097 | -0.001933139 | 39.37334 | 1.431808
156 | 568 | 2780.766 | 3.332447 | -0.001175776 | 39.21603 | 1.431808
156 | 568 | 2790.5 | 3.346417 | -0.001464488 | 39.04041 | 1.431808
156 | 568 | 2800.235 | 3.359189 | -0.001582982 | 38.85551 | 1.431808
156 | 568 | 2810.016 | 3.371129 | -0.001810562 | 38.69666 | 1.431808
156 | 568 | 2819.797 | 3.381831 | -0.0001795214 | 38.52426 | 1.431808
156 | 568 | 2829.625 | 3.391848 | -0.001781978 | 38.35118 | 1.431808
157 | 572 | 0 | 4.199648 | -0.001214008 | 23.54319 | 1.426256
157 | 572 | 9.375 | 4.199522 | -0.001382461 | 23.52743 | 1.426256
157 | 572 | 19.531 | 3.987564 | -1.991125 | 23.56587 | 1.426256
157 | 572 | 28.891 | 3.966992 | -1.989378 | 23.63364 | 1.426256
157 | 572 | 38.281 | 3.950582 | -1.990033 | 23.71739 | 1.426256
157 | 572 | 47.609 | 3.937068 | -1.991686 | 23.81424 | 1.426256
157 | 572 | 56.969 | 3.925215 | -1.990234 | 23.92316 | 1.426256
157 | 572 | 66.344 | 3.914474 | -1.988544 | 24.02604 | 1.426256
157 | 572 | 75.703 | 3.905031 | -1.990103 | 24.13179 | 1.426256
157 | 572 | 85.094 | 3.896313 | -1.988724 | 24.23763 | 1.426256
157 | 572 | 94.484 | 3.88809 | -1.988986 | 24.34809 | 1.426256
157 | 572 | 103.828 | 3.880994 | -1.989788 | 24.44509 | 1.426256
157 | 572 | 113.187 | 3.873964 | -1.991156 | 24.56783 | 1.426256
157 | 572 | 122.547 | 3.867474 | -1.991721 | 24.67728 | 1.426256
157 | 572 | 131.937 | 3.86162 | -1.991094 | 24.7875 | 1.426256
157 | 572 | 141.281 | 3.855923 | -1.988646 | 24.90408 | 1.426256
157 | 572 | 150.641 | 3.85045 | -1.989373 | 25.01239 | 1.426256
157 | 572 | 160.047 | 3.845433 | -1.989387 | 25.11852 | 1.426256
157 | 572 | 169.344 | 3.840679 | -1.990271 | 25.22954 | 1.426256
157 | 572 | 178.672 | 3.836082 | -1.990401 | 25.3454 | 1.426256
157 | 572 | 188.031 | 3.831512 | -1.99022 | 25.45926 | 1.426256
157 | 572 | 197.359 | 3.827235 | -1.989542 | 25.55326 | 1.426256
157 | 572 | 206.719 | 3.82323 | -1.9894 | 25.66292 | 1.426256
157 | 572 | 216.078 | 3.81918 | -1.990376 | 25.78042 | 1.426256
157 | 572 | 225.437 | 3.815432 | -1.991239 | 25.88757 | 1.426256
157 | 572 | 234.797 | 3.811615 | -1.989618 | 25.98986 | 1.426256
157 | 572 | 244.141 | 3.808002 | -1.989777 | 26.09188 | 1.426256
157 | 572 | 253.531 | 3.804486 | -1.988978 | 26.20521 | 1.426256
157 | 572 | 262.859 | 3.800959 | -1.992379 | 26.30853 | 1.426256
157 | 572 | 272.234 | 3.797502 | -1.988999 | 26.41746 | 1.426256
157 | 572 | 281.641 | 3.794188 | -1.989437 | 26.51303 | 1.426256
157 | 572 | 291.016 | 3.790536 | -1.989358 | 26.61815 | 1.426256
157 | 572 | 300.375 | 3.787386 | -1.990052 | 26.71627 | 1.426256
157 | 572 | 309.75 | 3.783856 | -1.988362 | 26.82073 | 1.426256
157 | 572 | 319.078 | 3.780427 | -1.988313 | 26.91832 | 1.426256
157 | 572 | 328.469 | 3.776981 | -1.985688 | 27.02053 | 1.426256
157 | 572 | 337.828 | 3.773573 | -1.99143 | 27.12224 | 1.426256
157 | 572 | 347.234 | 3.769858 | -1.987678 | 27.22477 | 1.426256
157 | 572 | 356.578 | 3.766378 | -1.991116 | 27.32344 | 1.426256
157 | 572 | 365.969 | 3.762978 | -1.989925 | 27.42436 | 1.426256
157 | 572 | 375.297 | 3.759228 | -1.990046 | 27.51408 | 1.426256
157 | 572 | 384.609 | 3.755468 | -1.989766 | 27.60887 | 1.426256
157 | 572 | 393.953 | 3.751767 | -1.989017 | 27.72204 | 1.426256
157 | 572 | 403.281 | 3.74815 | -1.988743 | 27.80393 | 1.426256
157 | 572 | 412.641 | 3.74424 | -1.989676 | 27.89381 | 1.426256
157 | 572 | 422 | 3.740192 | -1.98872 | 27.96957 | 1.426256
157 | 572 | 431.344 | 3.736465 | -1.99057 | 28.06515 | 1.426256
157 | 572 | 440.719 | 3.732258 | -1.990502 | 28.14936 | 1.426256
157 | 572 | 450.047 | 3.72839 | -1.988438 | 28.22172 | 1.426256
157 | 572 | 459.453 | 3.724683 | -1.990011 | 28.29755 | 1.426256
157 | 572 | 468.797 | 3.720651 | -1.992281 | 28.37118 | 1.426256
157 | 572 | 478.187 | 3.71677 | -1.989236 | 28.44964 | 1.426256
157 | 572 | 487.516 | 3.712949 | -1.991627 | 28.49817 | 1.426256
157 | 572 | 496.937 | 3.709126 | -1.988966 | 28.57709 | 1.426256
157 | 572 | 506.297 | 3.705452 | -1.989154 | 28.62275 | 1.426256
157 | 572 | 515.641 | 3.701609 | -1.989106 | 28.67492 | 1.426256
157 | 572 | 525 | 3.698138 | -1.987867 | 28.72859 | 1.426256
157 | 572 | 534.406 | 3.694166 | -1.989682 | 28.77679 | 1.426256
157 | 572 | 543.766 | 3.690985 | -1.988544 | 28.81825 | 1.426256
157 | 572 | 553.094 | 3.687456 | -1.991295 | 28.86713 | 1.426256
157 | 572 | 562.469 | 3.684135 | -1.989724 | 28.90378 | 1.426256
157 | 572 | 571.859 | 3.680435 | -1.989253 | 28.93336 | 1.426256
157 | 572 | 581.234 | 3.676962 | -1.991065 | 28.96122 | 1.426256
157 | 572 | 590.609 | 3.674323 | -1.990855 | 28.97765 | 1.426256
157 | 572 | 599.984 | 3.670613 | -1.987731 | 29.00989 | 1.426256
157 | 572 | 609.359 | 3.667667 | -1.988954 | 29.04209 | 1.426256
157 | 572 | 618.672 | 3.664408 | -1.988647 | 29.06209 | 1.426256
157 | 572 | 628.062 | 3.661477 | -1.991903 | 29.08382 | 1.426256
157 | 572 | 637.406 | 3.658376 | -1.989012 | 29.10695 | 1.426256
157 | 572 | 646.844 | 3.655453 | -1.989032 | 29.13557 | 1.426256
157 | 572 | 656.203 | 3.652194 | -1.98838 | 29.1572 | 1.426256
157 | 572 | 665.562 | 3.649473 | -1.992049 | 29.16772 | 1.426256
157 | 572 | 674.937 | 3.646192 | -1.991366 | 29.17885 | 1.426256
157 | 572 | 684.297 | 3.643476 | -1.990131 | 29.19959 | 1.426256
157 | 572 | 693.672 | 3.640408 | -1.989033 | 29.22071 | 1.426256
157 | 572 | 703.031 | 3.637622 | -1.989984 | 29.23097 | 1.426256
157 | 572 | 712.406 | 3.634646 | -1.991766 | 29.26452 | 1.426256
157 | 572 | 721.766 | 3.631934 | -1.989683 | 29.28251 | 1.426256
157 | 572 | 731.141 | 3.628891 | -1.991048 | 29.29534 | 1.426256
157 | 572 | 740.5 | 3.626174 | -1.989078 | 29.30878 | 1.426256
157 | 572 | 749.859 | 3.623444 | -1.991102 | 29.3442 | 1.426256
157 | 572 | 759.25 | 3.620539 | -1.991944 | 29.37234 | 1.426256
157 | 572 | 768.625 | 3.617805 | -1.990079 | 29.38956 | 1.426256
157 | 572 | 778.016 | 3.614963 | -1.98979 | 29.42142 | 1.426256
157 | 572 | 787.375 | 3.612279 | -1.992339 | 29.46176 | 1.426256
157 | 572 | 796.766 | 3.609667 | -1.988609 | 29.48991 | 1.426256
157 | 572 | 806.187 | 3.606613 | -1.989302 | 29.52804 | 1.426256
157 | 572 | 815.609 | 3.603929 | -1.991753 | 29.56098 | 1.426256
157 | 572 | 824.937 | 3.601259 | -1.993765 | 29.595 | 1.426256
157 | 572 | 834.391 | 3.598496 | -1.989848 | 29.6292 | 1.426256
157 | 572 | 843.766 | 3.595838 | -1.989949 | 29.65832 | 1.426256
157 | 572 | 853.141 | 3.593417 | -1.989966 | 29.70715 | 1.426256
157 | 572 | 862.5 | 3.590654 | -1.985411 | 29.73339 | 1.426256
157 | 572 | 871.906 | 3.587811 | -1.990218 | 29.78035 | 1.426256
157 | 572 | 881.25 | 3.585149 | -1.990079 | 29.81765 | 1.426256
157 | 572 | 890.609 | 3.582903 | -1.990709 | 29.85798 | 1.426256
157 | 572 | 899.969 | 3.579974 | -1.988078 | 29.90778 | 1.426256
157 | 572 | 909.281 | 3.577554 | -1.989709 | 29.95506 | 1.426256
157 | 572 | 918.703 | 3.575233 | -1.990014 | 29.98815 | 1.426256
157 | 572 | 928.078 | 3.572802 | -1.990071 | 30.03117 | 1.426256
157 | 572 | 937.437 | 3.570087 | -1.989839 | 30.07714 | 1.426256
157 | 572 | 946.828 | 3.567566 | -1.986777 | 30.11884 | 1.426256
157 | 572 | 956.187 | 3.56521 | -1.989743 | 30.17579 | 1.426256
157 | 572 | 965.547 | 3.562676 | -1.989701 | 30.20757 | 1.426256
157 | 572 | 974.922 | 3.560259 | -1.988813 | 30.2585 | 1.426256
157 | 572 | 984.25 | 3.557947 | -1.99052 | 30.29416 | 1.426256
157 | 572 | 993.625 | 3.555495 | -1.988727 | 30.3518 | 1.426256
157 | 572 | 1003.016 | 3.553192 | -1.990575 | 30.38472 | 1.426256
157 | 572 | 1012.406 | 3.55109 | -1.989816 | 30.43417 | 1.426256
157 | 572 | 1021.734 | 3.548538 | -1.991146 | 30.48759 | 1.426256
157 | 572 | 1031.094 | 3.546302 | -1.991343 | 30.52253 | 1.426256
157 | 572 | 1040.437 | 3.543765 | -1.986922 | 30.55939 | 1.426256
157 | 572 | 1049.859 | 3.54177 | -1.990791 | 30.61971 | 1.426256
157 | 572 | 1059.187 | 3.539435 | -1.988226 | 30.66541 | 1.426256
157 | 572 | 1068.562 | 3.537397 | -1.9907 | 30.70929 | 1.426256
157 | 572 | 1077.937 | 3.535282 | -1.993456 | 30.75587 | 1.426256
157 | 572 | 1087.312 | 3.532788 | -1.988943 | 30.81024 | 1.426256
157 | 572 | 1096.703 | 3.530873 | -1.98918 | 30.86248 | 1.426256
157 | 572 | 1106.062 | 3.528422 | -1.987219 | 30.90228 | 1.426256
157 | 572 | 1115.422 | 3.526422 | -1.989627 | 30.93926 | 1.426256
157 | 572 | 1124.75 | 3.524586 | -1.987005 | 30.98295 | 1.426256
157 | 572 | 1134.156 | 3.522383 | -1.990832 | 31.03094 | 1.426256
157 | 572 | 1143.578 | 3.520234 | -1.990018 | 31.08194 | 1.426256
157 | 572 | 1152.937 | 3.518252 | -1.994036 | 31.12419 | 1.426256
157 | 572 | 1162.391 | 3.516024 | -1.990039 | 31.1589 | 1.426256
157 | 572 | 1171.797 | 3.513987 | -1.990974 | 31.20945 | 1.426256
157 | 572 | 1181.187 | 3.512194 | -1.989439 | 31.25106 | 1.426256
157 | 572 | 1190.547 | 3.510198 | -1.99139 | 31.29087 | 1.426256
157 | 572 | 1199.922 | 3.508162 | -1.987903 | 31.34315 | 1.426256
157 | 572 | 1209.297 | 3.50644 | -1.989443 | 31.37448 | 1.426256
157 | 572 | 1218.656 | 3.504359 | -1.988931 | 31.43026 | 1.426256
157 | 572 | 1227.984 | 3.50243 | -1.98616 | 31.47654 | 1.426256
157 | 572 | 1237.312 | 3.500837 | -1.991058 | 31.53176 | 1.426256
157 | 572 | 1246.719 | 3.498762 | -1.986734 | 31.57177 | 1.426256
157 | 572 | 1256.109 | 3.496967 | -1.991465 | 31.62743 | 1.426256
157 | 572 | 1265.469 | 3.495018 | -1.990697 | 31.66191 | 1.426256
157 | 572 | 1274.875 | 3.493208 | -1.991233 | 31.70328 | 1.426256
157 | 572 | 1284.187 | 3.491507 | -1.987706 | 31.75546 | 1.426256
157 | 572 | 1293.594 | 3.489779 | -1.990418 | 31.8005 | 1.426256
157 | 572 | 1302.953 | 3.487873 | -1.98846 | 31.84441 | 1.426256
157 | 572 | 1312.328 | 3.486207 | -1.98733 | 31.89768 | 1.426256
157 | 572 | 1321.719 | 3.484285 | -1.990791 | 31.93447 | 1.426256
157 | 572 | 1331.078 | 3.482796 | -1.988815 | 31.96899 | 1.426256
157 | 572 | 1340.469 | 3.480878 | -1.987582 | 32.02948 | 1.426256
157 | 572 | 1349.797 | 3.479203 | -1.989211 | 32.08211 | 1.426256
157 | 572 | 1359.156 | 3.47752 | -1.989717 | 32.11015 | 1.426256
157 | 572 | 1368.578 | 3.475806 | -1.989497 | 32.15763 | 1.426256
157 | 572 | 1377.984 | 3.474428 | -1.989603 | 32.20037 | 1.426256
157 | 572 | 1387.328 | 3.472618 | -1.988895 | 32.24181 | 1.426256
157 | 572 | 1396.687 | 3.47067 | -1.990267 | 32.2873 | 1.426256
157 | 572 | 1406.047 | 3.469272 | -1.991716 | 32.31373 | 1.426256
157 | 572 | 1415.375 | 3.467639 | -1.988529 | 32.37025 | 1.426256
157 | 572 | 1424.703 | 3.465955 | -1.99174 | 32.41329 | 1.426256
157 | 572 | 1434.125 | 3.464365 | -1.988771 | 32.46201 | 1.426256
157 | 572 | 1443.531 | 3.462844 | -1.989954 | 32.48701 | 1.426256
157 | 572 | 1452.891 | 3.461227 | -1.98754 | 32.53255 | 1.426256
157 | 572 | 1462.25 | 3.45966 | -1.990338 | 32.57841 | 1.426256
157 | 572 | 1471.594 | 3.457877 | -1.987462 | 32.61195 | 1.426256
157 | 572 | 1480.937 | 3.456402 | -1.989751 | 32.6628 | 1.426256
157 | 572 | 1490.312 | 3.454877 | -1.989518 | 32.71013 | 1.426256
157 | 572 | 1499.672 | 3.453215 | -1.990106 | 32.75443 | 1.426256
157 | 572 | 1509 | 3.451509 | -1.988936 | 32.81229 | 1.426256
157 | 572 | 1518.422 | 3.450099 | -1.987526 | 32.84227 | 1.426256
157 | 572 | 1527.781 | 3.448336 | -1.987357 | 32.89694 | 1.426256
157 | 572 | 1537.172 | 3.44706 | -1.987939 | 32.94167 | 1.426256
157 | 572 | 1546.547 | 3.445388 | -1.987715 | 32.9786 | 1.426256
157 | 572 | 1555.875 | 3.443759 | -1.990708 | 33.01388 | 1.426256
157 | 572 | 1565.297 | 3.44207 | -1.987739 | 33.06197 | 1.426256
157 | 572 | 1574.687 | 3.440662 | -1.98963 | 33.10843 | 1.426256
157 | 572 | 1584.047 | 3.439336 | -1.991007 | 33.14951 | 1.426256
157 | 572 | 1593.406 | 3.43747 | -1.989683 | 33.18483 | 1.426256
157 | 572 | 1602.75 | 3.435741 | -1.988852 | 33.24245 | 1.426256
157 | 572 | 1612.062 | 3.434471 | -1.989377 | 33.28378 | 1.426256
157 | 572 | 1621.406 | 3.432966 | -1.987837 | 33.33068 | 1.426256
157 | 572 | 1630.859 | 3.431182 | -1.990252 | 33.3727 | 1.426256
157 | 572 | 1640.234 | 3.429584 | -1.989474 | 33.41477 | 1.426256
157 | 572 | 1649.609 | 3.427967 | -1.987538 | 33.46002 | 1.426256
157 | 572 | 1658.969 | 3.426548 | -1.98767 | 33.51468 | 1.426256
157 | 572 | 1668.297 | 3.424881 | -1.989652 | 33.53978 | 1.426256
157 | 572 | 1677.672 | 3.423334 | -1.989295 | 33.58837 | 1.426256
157 | 572 | 1687.078 | 3.421723 | -1.991337 | 33.64011 | 1.426256
157 | 572 | 1696.437 | 3.420194 | -1.989517 | 33.67994 | 1.426256
157 | 572 | 1705.812 | 3.418653 | -1.99048 | 33.72938 | 1.426256
157 | 572 | 1715.203 | 3.41706 | -1.989469 | 33.76383 | 1.426256
157 | 572 | 1724.562 | 3.415456 | -1.989595 | 33.81985 | 1.426256
157 | 572 | 1733.953 | 3.41367 | -1.988748 | 33.85906 | 1.426256
157 | 572 | 1743.344 | 3.412176 | -1.991949 | 33.89372 | 1.426256
157 | 572 | 1752.687 | 3.410378 | -1.990508 | 33.93315 | 1.426256
157 | 572 | 1762.047 | 3.408944 | -1.993423 | 33.97556 | 1.426256
157 | 572 | 1771.422 | 3.407362 | -1.990621 | 34.02778 | 1.426256
157 | 572 | 1780.812 | 3.405658 | -1.988884 | 34.07724 | 1.426256
157 | 572 | 1790.141 | 3.404048 | -1.989189 | 34.13236 | 1.426256
157 | 572 | 1799.5 | 3.402223 | -1.989872 | 34.17402 | 1.426256
157 | 572 | 1808.844 | 3.400708 | -1.990595 | 34.22049 | 1.426256
157 | 572 | 1818.219 | 3.399236 | -1.991548 | 34.27068 | 1.426256
157 | 572 | 1827.578 | 3.397561 | -1.991762 | 34.30666 | 1.426256
157 | 572 | 1836.953 | 3.395696 | -1.990419 | 34.36074 | 1.426256
157 | 572 | 1846.297 | 3.3941 | -1.988835 | 34.40953 | 1.426256
157 | 572 | 1855.625 | 3.3923 | -1.992708 | 34.44491 | 1.426256
157 | 572 | 1865 | 3.390411 | -1.989186 | 34.49378 | 1.426256
157 | 572 | 1874.375 | 3.388884 | -1.988553 | 34.53425 | 1.426256
157 | 572 | 1883.781 | 3.3869 | -1.988045 | 34.59252 | 1.426256
157 | 572 | 1893.109 | 3.385157 | -1.99018 | 34.63029 | 1.426256
157 | 572 | 1902.437 | 3.383203 | -1.988612 | 34.68126 | 1.426256
157 | 572 | 1911.781 | 3.381361 | -1.991426 | 34.72804 | 1.426256
157 | 572 | 1921.078 | 3.379795 | -1.990307 | 34.78683 | 1.426256
157 | 572 | 1930.422 | 3.377943 | -1.991095 | 34.83535 | 1.426256
157 | 572 | 1939.844 | 3.375722 | -1.9891 | 34.8748 | 1.426256
157 | 572 | 1949.172 | 3.373854 | -1.990414 | 34.92023 | 1.426256
157 | 572 | 1958.5 | 3.371804 | -1.989684 | 34.97498 | 1.426256
157 | 572 | 1967.828 | 3.370139 | -1.987584 | 35.01336 | 1.426256
157 | 572 | 1977.172 | 3.368051 | -1.990533 | 35.06213 | 1.426256
157 | 572 | 1986.547 | 3.366107 | -1.990703 | 35.11952 | 1.426256
157 | 572 | 1995.906 | 3.364052 | -1.99093 | 35.16907 | 1.426256
157 | 572 | 2005.266 | 3.361882 | -1.992755 | 35.2229 | 1.426256
157 | 572 | 2014.594 | 3.359652 | -1.992972 | 35.26598 | 1.426256
157 | 572 | 2023.953 | 3.357227 | -1.991712 | 35.29943 | 1.426256
157 | 572 | 2033.344 | 3.355307 | -1.98862 | 35.35734 | 1.426256
157 | 572 | 2042.719 | 3.353162 | -1.991438 | 35.41228 | 1.426256
157 | 572 | 2052.078 | 3.350749 | -1.986479 | 35.46027 | 1.426256
157 | 572 | 2061.453 | 3.348447 | -1.993017 | 35.50878 | 1.426256
157 | 572 | 2070.828 | 3.346053 | -1.991893 | 35.56797 | 1.426256
157 | 572 | 2080.203 | 3.343483 | -1.993113 | 35.60898 | 1.426256
157 | 572 | 2089.562 | 3.341078 | -1.990186 | 35.65747 | 1.426256
157 | 572 | 2098.922 | 3.338408 | -1.988473 | 35.70809 | 1.426256
157 | 572 | 2108.281 | 3.335737 | -1.987234 | 35.75363 | 1.426256
157 | 572 | 2117.672 | 3.332933 | -1.989453 | 35.81709 | 1.426256
157 | 572 | 2127 | 3.330266 | -1.988444 | 35.87153 | 1.426256
157 | 572 | 2136.312 | 3.327363 | -1.988748 | 35.91359 | 1.426256
157 | 572 | 2145.719 | 3.324385 | -1.990196 | 35.97663 | 1.426256
157 | 572 | 2155.125 | 3.321169 | -1.990555 | 36.02666 | 1.426256
157 | 572 | 2164.484 | 3.318144 | -1.989775 | 36.0752 | 1.426256
157 | 572 | 2173.859 | 3.314916 | -1.989916 | 36.12573 | 1.426256
157 | 572 | 2183.219 | 3.31118 | -1.987715 | 36.18757 | 1.426256
157 | 572 | 2192.562 | 3.307676 | -1.990219 | 36.24283 | 1.426256
157 | 572 | 2201.953 | 3.303801 | -1.988966 | 36.30289 | 1.426256
157 | 572 | 2211.25 | 3.300054 | -1.988099 | 36.36564 | 1.426256
157 | 572 | 2220.75 | 3.295874 | -1.989526 | 36.40712 | 1.426256
157 | 572 | 2230.281 | 3.291698 | -1.990197 | 36.46905 | 1.426256
157 | 572 | 2239.781 | 3.286969 | -1.987144 | 36.53157 | 1.426256
157 | 572 | 2249.328 | 3.282132 | -1.989429 | 36.59128 | 1.426256
157 | 572 | 2258.891 | 3.277262 | -1.987143 | 36.6501 | 1.426256
157 | 572 | 2268.391 | 3.271865 | -1.990667 | 36.70624 | 1.426256
157 | 572 | 2277.891 | 3.266371 | -1.990075 | 36.76526 | 1.426256
157 | 572 | 2287.422 | 3.26033 | -1.9879 | 36.83001 | 1.426256
157 | 572 | 2296.906 | 3.254356 | -1.988685 | 36.89279 | 1.426256
157 | 572 | 2306.453 | 3.247615 | -1.988598 | 36.93779 | 1.426256
157 | 572 | 2315.984 | 3.240824 | -1.986674 | 37.00875 | 1.426256
157 | 572 | 2325.5 | 3.233558 | -1.989583 | 37.06819 | 1.426256
157 | 572 | 2335 | 3.225873 | -1.986399 | 37.14367 | 1.426256
157 | 572 | 2344.484 | 3.218074 | -1.99132 | 37.20418 | 1.426256
157 | 572 | 2354.016 | 3.209622 | -1.991985 | 37.26874 | 1.426256
157 | 572 | 2363.547 | 3.20062 | -1.990084 | 37.335 | 1.426256
157 | 572 | 2373.156 | 3.191238 | -1.985611 | 37.39856 | 1.426256
157 | 572 | 2382.891 | 3.181125 | -1.98616 | 37.46389 | 1.426256
157 | 572 | 2392.594 | 3.170258 | -1.987595 | 37.53595 | 1.426256
157 | 572 | 2402.25 | 3.159154 | -1.989311 | 37.61145 | 1.426256
157 | 572 | 2411.906 | 3.147259 | -1.986369 | 37.68065 | 1.426256
157 | 572 | 2421.547 | 3.134818 | -1.987345 | 37.76373 | 1.426256
157 | 572 | 2431.187 | 3.121825 | -1.989784 | 37.83361 | 1.426256
157 | 572 | 2440.828 | 3.107732 | -1.989899 | 37.91039 | 1.426256
157 | 572 | 2450.437 | 3.093188 | -1.989795 | 37.99217 | 1.426256
157 | 572 | 2460.078 | 3.07755 | -1.987078 | 38.07303 | 1.426256
157 | 572 | 2469.75 | 3.06093 | -1.98951 | 38.15523 | 1.426256
157 | 572 | 2479.391 | 3.043505 | -1.989307 | 38.25318 | 1.426256
157 | 572 | 2489.031 | 3.025059 | -1.989865 | 38.34554 | 1.426256
157 | 572 | 2498.703 | 3.005777 | -1.988022 | 38.45909 | 1.426256
157 | 572 | 2508.375 | 2.984784 | -1.986615 | 38.53793 | 1.426256
157 | 572 | 2518.047 | 2.963218 | -1.98816 | 38.64754 | 1.426256
157 | 572 | 2527.625 | 2.940558 | -1.989212 | 38.75341 | 1.426256
157 | 572 | 2537.266 | 2.916963 | -1.989463 | 38.8795 | 1.426256
157 | 572 | 2546.875 | 2.891591 | -1.989872 | 38.99239 | 1.426256
157 | 572 | 2556.516 | 2.863487 | -1.984461 | 39.11216 | 1.426256
157 | 572 | 2566.203 | 2.831213 | -1.989722 | 39.24487 | 1.426256
157 | 572 | 2575.875 | 2.792509 | -1.988787 | 39.36859 | 1.426256
157 | 572 | 2585.516 | 2.745331 | -1.990296 | 39.51951 | 1.426256
157 | 572 | 2595.125 | 2.685859 | -1.988065 | 39.6747 | 1.426256
157 | 572 | 2604.766 | 2.608049 | -1.989798 | 39.83029 | 1.426256
157 | 572 | 2614.406 | 2.500488 | -1.987679 | 40.00548 | 1.426256
157 | 572 | 2624.047 | 2.345795 | -1.984717 | 40.18605 | 1.426256
157 | 572 | 2633.656 | 2.131417 | -1.987226 | 40.44154 | 1.426256
157 | 572 | 2643.406 | 2.810508 | -0.001284937 | 40.62691 | 1.426256
157 | 572 | 2653.156 | 2.928245 | -0.002520438 | 40.6516 | 1.426256
157 | 572 | 2663.016 | 3.004409 | -0.002238555 | 40.58582 | 1.426256
157 | 572 | 2672.781 | 3.064915 | -0.002226653 | 40.49501 | 1.426256
157 | 572 | 2682.547 | 3.116046 | -0.0026894 | 40.38888 | 1.426256
157 | 572 | 2692.312 | 3.159301 | -0.002105685 | 40.26301 | 1.426256
157 | 572 | 2702.094 | 3.195629 | -0.007858959 | 40.12233 | 1.426256
157 | 572 | 2711.891 | 3.226471 | 0.001000741 | 39.99129 | 1.426256
157 | 572 | 2721.672 | 3.252726 | 0.0004256739 | 39.82805 | 1.426256
157 | 572 | 2731.453 | 3.275674 | -0.001512378 | 39.65813 | 1.426256
157 | 572 | 2741.281 | 3.295962 | 0.00103453 | 39.51134 | 1.426256
157 | 572 | 2751.062 | 3.314182 | -0.003404091 | 39.32803 | 1.426256
157 | 572 | 2760.859 | 3.330558 | -0.002694137 | 39.16829 | 1.426256
157 | 572 | 2770.609 | 3.345275 | 0.00128101 | 38.99838 | 1.426256
157 | 572 | 2780.359 | 3.358944 | -0.001878956 | 38.82518 | 1.426256
157 | 572 | 2790.125 | 3.371448 | -0.00516265 | 38.64331 | 1.426256
157 | 572 | 2799.875 | 3.382556 | 0.0005633546 | 38.47736 | 1.426256
157 | 572 | 2809.641 | 3.393182 | 0.0001756561 | 38.31185 | 1.426256
157 | 572 | 2819.437 | 3.402983 | -0.002329795 | 38.13414 | 1.426256
158 | 576 | 0 | 4.199193 | -0.005621456 | 23.46587 | 1.426088
158 | 576 | 9.36 | 4.199074 | -0.001089251 | 23.45803 | 1.426088
158 | 576 | 19.5 | 3.986628 | -1.9864 | 23.4769 | 1.426088
158 | 576 | 28.875 | 3.965489 | -1.989853 | 23.55325 | 1.426088
158 | 576 | 38.235 | 3.949441 | -1.991167 | 23.63934 | 1.426088
158 | 576 | 47.594 | 3.935752 | -1.989913 | 23.73353 | 1.426088
158 | 576 | 56.922 | 3.923655 | -1.987579 | 23.83877 | 1.426088
158 | 576 | 66.297 | 3.913237 | -1.990019 | 23.94633 | 1.426088
158 | 576 | 75.672 | 3.903534 | -1.990037 | 24.04364 | 1.426088
158 | 576 | 85.032 | 3.894829 | -1.987669 | 24.16235 | 1.426088
158 | 576 | 94.407 | 3.886883 | -1.989008 | 24.26924 | 1.426088
158 | 576 | 103.766 | 3.87944 | -1.989895 | 24.38895 | 1.426088
158 | 576 | 113.157 | 3.872454 | -1.98898 | 24.50603 | 1.426088
158 | 576 | 122.516 | 3.866086 | -1.989081 | 24.60415 | 1.426088
158 | 576 | 131.875 | 3.86003 | -1.992073 | 24.73136 | 1.426088
158 | 576 | 141.219 | 3.854373 | -1.989686 | 24.83913 | 1.426088
158 | 576 | 150.61 | 3.849133 | -1.992859 | 24.95329 | 1.426088
158 | 576 | 159.985 | 3.843811 | -1.988859 | 25.0614 | 1.426088
158 | 576 | 169.297 | 3.839026 | -1.990051 | 25.1796 | 1.426088
158 | 576 | 178.625 | 3.834646 | -1.99166 | 25.2894 | 1.426088
158 | 576 | 187.954 | 3.830012 | -1.988626 | 25.38989 | 1.426088
158 | 576 | 197.329 | 3.825707 | -1.991057 | 25.5078 | 1.426088
158 | 576 | 206.719 | 3.821693 | -1.990163 | 25.60337 | 1.426088
158 | 576 | 216.047 | 3.817661 | -1.99012 | 25.72173 | 1.426088
158 | 576 | 225.407 | 3.813942 | -1.989659 | 25.82045 | 1.426088
158 | 576 | 234.75 | 3.810058 | -1.988736 | 25.926 | 1.426088
158 | 576 | 244.11 | 3.806544 | -1.991119 | 26.032 | 1.426088
158 | 576 | 253.454 | 3.802872 | -1.989417 | 26.14662 | 1.426088
158 | 576 | 262.891 | 3.799466 | -1.990107 | 26.24897 | 1.426088
158 | 576 | 272.235 | 3.796032 | -1.990549 | 26.34716 | 1.426088
158 | 576 | 281.594 | 3.792679 | -1.990615 | 26.45936 | 1.426088
158 | 576 | 290.954 | 3.789232 | -1.989449 | 26.56036 | 1.426088
158 | 576 | 300.329 | 3.785676 | -1.990855 | 26.6605 | 1.426088
158 | 576 | 309.704 | 3.782442 | -1.989645 | 26.7672 | 1.426088
158 | 576 | 319.047 | 3.77878 | -1.989777 | 26.85352 | 1.426088
158 | 576 | 328.438 | 3.775501 | -1.989383 | 26.96672 | 1.426088
158 | 576 | 337.75 | 3.771727 | -1.988862 | 27.07081 | 1.426088
158 | 576 | 347.157 | 3.768468 | -1.988847 | 27.17258 | 1.426088
158 | 576 | 356.532 | 3.764761 | -1.992293 | 27.27427 | 1.426088
158 | 576 | 365.907 | 3.761193 | -1.988029 | 27.3672 | 1.426088
158 | 576 | 375.297 | 3.757401 | -1.990391 | 27.46932 | 1.426088
158 | 576 | 384.657 | 3.75385 | -1.991692 | 27.5668 | 1.426088
158 | 576 | 393.985 | 3.749889 | -1.98868 | 27.66045 | 1.426088
158 | 576 | 403.329 | 3.746137 | -1.991145 | 27.7555 | 1.426088
158 | 576 | 412.672 | 3.742477 | -1.989284 | 27.8421 | 1.426088
158 | 576 | 422.11 | 3.738582 | -1.988283 | 27.93553 | 1.426088
158 | 576 | 431.454 | 3.734482 | -1.991168 | 28.01929 | 1.426088
158 | 576 | 440.829 | 3.730402 | -1.989234 | 28.09202 | 1.426088
158 | 576 | 450.157 | 3.726847 | -1.989784 | 28.17829 | 1.426088
158 | 576 | 459.594 | 3.72251 | -1.987736 | 28.25381 | 1.426088
158 | 576 | 468.922 | 3.718934 | -1.990405 | 28.31345 | 1.426088
158 | 576 | 478.329 | 3.714787 | -1.990072 | 28.39349 | 1.426088
158 | 576 | 487.688 | 3.710942 | -1.98826 | 28.43575 | 1.426088
158 | 576 | 497.063 | 3.707119 | -1.989754 | 28.51532 | 1.426088
158 | 576 | 506.438 | 3.703423 | -1.989504 | 28.5767 | 1.426088
158 | 576 | 515.797 | 3.699568 | -1.988567 | 28.63393 | 1.426088
158 | 576 | 525.157 | 3.696014 | -1.989138 | 28.68039 | 1.426088
158 | 576 | 534.563 | 3.692543 | -1.988866 | 28.72287 | 1.426088
158 | 576 | 543.875 | 3.689006 | -1.987407 | 28.76346 | 1.426088
158 | 576 | 553.25 | 3.68558 | -1.99071 | 28.79933 | 1.426088
158 | 576 | 562.625 | 3.682035 | -1.990847 | 28.83704 | 1.426088
158 | 576 | 572 | 3.67869 | -1.990099 | 28.86537 | 1.426088
158 | 576 | 581.329 | 3.675507 | -1.988553 | 28.90135 | 1.426088
158 | 576 | 590.75 | 3.672211 | -1.990462 | 28.92889 | 1.426088
158 | 576 | 600.11 | 3.669019 | -1.989853 | 28.95417 | 1.426088
158 | 576 | 609.485 | 3.665933 | -1.989762 | 28.97543 | 1.426088
158 | 576 | 618.86 | 3.662573 | -1.989821 | 29.01245 | 1.426088
158 | 576 | 628.219 | 3.65965 | -1.983851 | 29.01958 | 1.426088
158 | 576 | 637.579 | 3.656802 | -1.989095 | 29.03993 | 1.426088
158 | 576 | 646.922 | 3.653559 | -1.990859 | 29.05237 | 1.426088
158 | 576 | 656.266 | 3.650716 | -1.990251 | 29.07532 | 1.426088
158 | 576 | 665.672 | 3.647564 | -1.988043 | 29.10342 | 1.426088
158 | 576 | 675.063 | 3.644412 | -1.989892 | 29.12 | 1.426088
158 | 576 | 684.407 | 3.64141 | -1.989433 | 29.14016 | 1.426088
158 | 576 | 693.782 | 3.638699 | -1.9906 | 29.17202 | 1.426088
158 | 576 | 703.141 | 3.635716 | -1.98928 | 29.1865 | 1.426088
158 | 576 | 712.5 | 3.632955 | -1.987814 | 29.20032 | 1.426088
158 | 576 | 721.86 | 3.630124 | -1.989302 | 29.24053 | 1.426088
158 | 576 | 731.204 | 3.627287 | -1.988734 | 29.25516 | 1.426088
158 | 576 | 740.641 | 3.624448 | -1.990054 | 29.27237 | 1.426088
158 | 576 | 749.954 | 3.621479 | -1.987277 | 29.30145 | 1.426088
158 | 576 | 759.313 | 3.618676 | -1.990196 | 29.33042 | 1.426088
158 | 576 | 768.75 | 3.615975 | -1.990871 | 29.35046 | 1.426088
158 | 576 | 778.11 | 3.613037 | -1.99018 | 29.38577 | 1.426088
158 | 576 | 787.454 | 3.610332 | -1.991084 | 29.42961 | 1.426088
158 | 576 | 796.844 | 3.607789 | -1.988994 | 29.46067 | 1.426088
158 | 576 | 806.204 | 3.604703 | -1.9912 | 29.491 | 1.426088
158 | 576 | 815.579 | 3.602071 | -1.989999 | 29.52482 | 1.426088
158 | 576 | 824.938 | 3.599279 | -1.99105 | 29.56032 | 1.426088
158 | 576 | 834.329 | 3.596595 | -1.990566 | 29.59111 | 1.426088
158 | 576 | 843.704 | 3.593929 | -1.988837 | 29.63593 | 1.426088
158 | 576 | 853.063 | 3.59144 | -1.989262 | 29.66926 | 1.426088
158 | 576 | 862.454 | 3.588604 | -1.989708 | 29.70157 | 1.426088
158 | 576 | 871.782 | 3.585911 | -1.989476 | 29.74468 | 1.426088
158 | 576 | 881.141 | 3.583454 | -1.993104 | 29.78278 | 1.426088
158 | 576 | 890.516 | 3.580812 | -1.98885 | 29.82755 | 1.426088
158 | 576 | 899.875 | 3.578186 | -1.988793 | 29.86388 | 1.426088
158 | 576 | 909.235 | 3.575814 | -1.989068 | 29.89534 | 1.426088
158 | 576 | 918.579 | 3.572996 | -1.988107 | 29.94577 | 1.426088
158 | 576 | 927.969 | 3.570595 | -1.989605 | 29.9912 | 1.426088
158 | 576 | 937.344 | 3.568203 | -1.991707 | 30.03286 | 1.426088
158 | 576 | 946.704 | 3.565706 | -1.987219 | 30.06958 | 1.426088
158 | 576 | 956.047 | 3.56327 | -1.990866 | 30.13552 | 1.426088
158 | 576 | 965.485 | 3.560887 | -1.989249 | 30.17383 | 1.426088
158 | 576 | 974.829 | 3.558496 | -1.991782 | 30.21878 | 1.426088
158 | 576 | 984.204 | 3.555926 | -1.988349 | 30.26213 | 1.426088
158 | 576 | 993.547 | 3.553614 | -1.988952 | 30.31461 | 1.426088
158 | 576 | 1002.938 | 3.551372 | -1.98908 | 30.36277 | 1.426088
158 | 576 | 1012.329 | 3.548796 | -1.990818 | 30.40412 | 1.426088
158 | 576 | 1021.672 | 3.546638 | -1.990495 | 30.44985 | 1.426088
158 | 576 | 1031.032 | 3.544278 | -1.988202 | 30.4929 | 1.426088
158 | 576 | 1040.422 | 3.541989 | -1.992043 | 30.53821 | 1.426088
158 | 576 | 1049.75 | 3.539856 | -1.989918 | 30.59119 | 1.426088
158 | 576 | 1059.11 | 3.537562 | -1.989483 | 30.62836 | 1.426088
158 | 576 | 1068.516 | 3.535488 | -1.988029 | 30.67824 | 1.426088
158 | 576 | 1077.891 | 3.533362 | -1.989272 | 30.72279 | 1.426088
158 | 576 | 1087.25 | 3.531036 | -1.98971 | 30.76062 | 1.426088
158 | 576 | 1096.625 | 3.528783 | -1.990715 | 30.81564 | 1.426088
158 | 576 | 1106.032 | 3.526665 | -1.988767 | 30.86244 | 1.426088
158 | 576 | 1115.422 | 3.524497 | -1.989438 | 30.91112 | 1.426088
158 | 576 | 1124.766 | 3.522469 | -1.99057 | 30.95526 | 1.426088
158 | 576 | 1134.11 | 3.520304 | -1.988483 | 31.00848 | 1.426088
158 | 576 | 1143.438 | 3.518325 | -1.990574 | 31.04792 | 1.426088
158 | 576 | 1152.829 | 3.516306 | -1.989916 | 31.10379 | 1.426088
158 | 576 | 1162.204 | 3.514014 | -1.990074 | 31.13708 | 1.426088
158 | 576 | 1171.547 | 3.512288 | -1.989467 | 31.18713 | 1.426088
158 | 576 | 1180.922 | 3.510391 | -1.99031 | 31.22202 | 1.426088
158 | 576 | 1190.219 | 3.508174 | -1.988261 | 31.26001 | 1.426088
158 | 576 | 1199.594 | 3.506521 | -1.989088 | 31.31339 | 1.426088
158 | 576 | 1209.032 | 3.504422 | -1.990125 | 31.36294 | 1.426088
158 | 576 | 1218.422 | 3.502725 | -1.989326 | 31.40372 | 1.426088
158 | 576 | 1227.766 | 3.500561 | -1.988482 | 31.44856 | 1.426088
158 | 576 | 1237.125 | 3.498687 | -1.988378 | 31.48603 | 1.426088
158 | 576 | 1246.485 | 3.496797 | -1.990907 | 31.53852 | 1.426088
158 | 576 | 1255.829 | 3.494912 | -1.988665 | 31.59 | 1.426088
158 | 576 | 1265.235 | 3.493381 | -1.9907 | 31.63209 | 1.426088
158 | 576 | 1274.594 | 3.491659 | -1.991227 | 31.67783 | 1.426088
158 | 576 | 1283.985 | 3.489468 | -1.988935 | 31.73399 | 1.426088
158 | 576 | 1293.329 | 3.487608 | -1.988674 | 31.77842 | 1.426088
158 | 576 | 1302.719 | 3.48611 | -1.991355 | 31.81214 | 1.426088
158 | 576 | 1312.079 | 3.484245 | -1.991476 | 31.85704 | 1.426088
158 | 576 | 1321.375 | 3.482472 | -1.988755 | 31.89727 | 1.426088
158 | 576 | 1330.75 | 3.48087 | -1.992403 | 31.94473 | 1.426088
158 | 576 | 1340.079 | 3.479168 | -1.987015 | 31.99877 | 1.426088
158 | 576 | 1349.407 | 3.477563 | -1.99029 | 32.03994 | 1.426088
158 | 576 | 1358.766 | 3.475579 | -1.988163 | 32.07633 | 1.426088
158 | 576 | 1368.11 | 3.474003 | -1.989129 | 32.11776 | 1.426088
158 | 576 | 1377.469 | 3.472274 | -1.989622 | 32.16375 | 1.426088
158 | 576 | 1386.86 | 3.470497 | -1.989101 | 32.20683 | 1.426088
158 | 576 | 1396.219 | 3.469034 | -1.989053 | 32.25958 | 1.426088
158 | 576 | 1405.547 | 3.467393 | -1.988535 | 32.30227 | 1.426088
158 | 576 | 1414.969 | 3.465778 | -1.989142 | 32.3425 | 1.426088
158 | 576 | 1424.313 | 3.464047 | -1.987498 | 32.3742 | 1.426088
158 | 576 | 1433.704 | 3.462287 | -1.987559 | 32.42476 | 1.426088
158 | 576 | 1443.063 | 3.460827 | -1.990146 | 32.46634 | 1.426088
158 | 576 | 1452.438 | 3.459281 | -1.989626 | 32.50922 | 1.426088
158 | 576 | 1461.813 | 3.457463 | -1.989751 | 32.55936 | 1.426088
158 | 576 | 1471.204 | 3.455974 | -1.988953 | 32.59924 | 1.426088
158 | 576 | 1480.532 | 3.454373 | -1.989607 | 32.64032 | 1.426088
158 | 576 | 1489.891 | 3.452924 | -1.98934 | 32.67636 | 1.426088
158 | 576 | 1499.266 | 3.451324 | -1.989631 | 32.73282 | 1.426088
158 | 576 | 1508.594 | 3.449663 | -1.991623 | 32.77355 | 1.426088
158 | 576 | 1518.032 | 3.448121 | -1.98712 | 32.8278 | 1.426088
158 | 576 | 1527.422 | 3.446578 | -1.990114 | 32.87228 | 1.426088
158 | 576 | 1536.75 | 3.445106 | -1.989815 | 32.91552 | 1.426088
158 | 576 | 1546.11 | 3.443436 | -1.989964 | 32.96673 | 1.426088
158 | 576 | 1555.438 | 3.441754 | -1.989653 | 33.00092 | 1.426088
158 | 576 | 1564.86 | 3.440093 | -1.989157 | 33.05288 | 1.426088
158 | 576 | 1574.188 | 3.438551 | -1.989949 | 33.08896 | 1.426088
158 | 576 | 1583.516 | 3.436971 | -1.989839 | 33.13466 | 1.426088
158 | 576 | 1592.969 | 3.435423 | -1.988554 | 33.1649 | 1.426088
158 | 576 | 1602.329 | 3.434019 | -1.990319 | 33.21934 | 1.426088
158 | 576 | 1611.688 | 3.432233 | -1.988933 | 33.26559 | 1.426088
158 | 576 | 1621.079 | 3.430651 | -1.990455 | 33.29761 | 1.426088
158 | 576 | 1630.454 | 3.42901 | -1.987327 | 33.34183 | 1.426088
158 | 576 | 1639.782 | 3.42766 | -1.990572 | 33.38185 | 1.426088
158 | 576 | 1649.204 | 3.425959 | -1.987953 | 33.42867 | 1.426088
158 | 576 | 1658.547 | 3.424338 | -1.990712 | 33.47957 | 1.426088
158 | 576 | 1667.907 | 3.422798 | -1.989653 | 33.53812 | 1.426088
158 | 576 | 1677.266 | 3.421295 | -1.989969 | 33.56433 | 1.426088
158 | 576 | 1686.625 | 3.419616 | -1.988345 | 33.61578 | 1.426088
158 | 576 | 1695.985 | 3.417864 | -1.98943 | 33.65547 | 1.426088
158 | 576 | 1705.36 | 3.416477 | -1.987952 | 33.69846 | 1.426088
158 | 576 | 1714.672 | 3.414758 | -1.990378 | 33.75479 | 1.426088
158 | 576 | 1724.079 | 3.41313 | -1.989635 | 33.79721 | 1.426088
158 | 576 | 1733.407 | 3.411603 | -1.987459 | 33.84945 | 1.426088
158 | 576 | 1742.735 | 3.410017 | -1.992327 | 33.89783 | 1.426088
158 | 576 | 1752.079 | 3.40831 | -1.99183 | 33.93248 | 1.426088
158 | 576 | 1761.422 | 3.406584 | -1.990878 | 33.97334 | 1.426088
158 | 576 | 1770.766 | 3.405194 | -1.989916 | 34.03913 | 1.426088
158 | 576 | 1780.141 | 3.403184 | -1.986731 | 34.06952 | 1.426088
158 | 576 | 1789.532 | 3.401623 | -1.991107 | 34.12762 | 1.426088
158 | 576 | 1798.891 | 3.399886 | -1.990269 | 34.14806 | 1.426088
158 | 576 | 1808.25 | 3.398222 | -1.989634 | 34.20894 | 1.426088
158 | 576 | 1817.625 | 3.396596 | -1.988782 | 34.24438 | 1.426088
158 | 576 | 1826.954 | 3.394891 | -1.990053 | 34.29997 | 1.426088
158 | 576 | 1836.375 | 3.393238 | -1.989667 | 34.34089 | 1.426088
158 | 576 | 1845.735 | 3.391518 | -1.98665 | 34.39686 | 1.426088
158 | 576 | 1855.079 | 3.38991 | -1.989749 | 34.4331 | 1.426088
158 | 576 | 1864.469 | 3.387975 | -1.988938 | 34.46768 | 1.426088
158 | 576 | 1873.829 | 3.386071 | -1.988919 | 34.52539 | 1.426088
158 | 576 | 1883.204 | 3.384345 | -1.991273 | 34.57019 | 1.426088
158 | 576 | 1892.563 | 3.382467 | -1.989078 | 34.62048 | 1.426088
158 | 576 | 1901.922 | 3.380751 | -1.990023 | 34.66405 | 1.426088
158 | 576 | 1911.297 | 3.378762 | -1.989044 | 34.71805 | 1.426088
158 | 576 | 1920.672 | 3.37705 | -1.989541 | 34.7569 | 1.426088
158 | 576 | 1930.047 | 3.375283 | -1.993772 | 34.81399 | 1.426088
158 | 576 | 1939.422 | 3.373021 | -1.98647 | 34.86299 | 1.426088
158 | 576 | 1948.766 | 3.371057 | -1.988274 | 34.91578 | 1.426088
158 | 576 | 1958.125 | 3.369112 | -1.992102 | 34.95213 | 1.426088
158 | 576 | 1967.5 | 3.367234 | -1.987858 | 35.00526 | 1.426088
158 | 576 | 1976.86 | 3.365186 | -1.990326 | 35.05403 | 1.426088
158 | 576 | 1986.188 | 3.363053 | -1.988567 | 35.1031 | 1.426088
158 | 576 | 1995.516 | 3.36092 | -1.988863 | 35.15172 | 1.426088
158 | 576 | 2004.891 | 3.35866 | -1.989516 | 35.20543 | 1.426088
158 | 576 | 2014.25 | 3.356613 | -1.990096 | 35.25565 | 1.426088
158 | 576 | 2023.625 | 3.354389 | -1.989437 | 35.31215 | 1.426088
158 | 576 | 2033.047 | 3.352083 | -1.989498 | 35.36087 | 1.426088
158 | 576 | 2042.438 | 3.349654 | -1.988246 | 35.41209 | 1.426088
158 | 576 | 2051.766 | 3.34741 | -1.990385 | 35.46524 | 1.426088
158 | 576 | 2061.188 | 3.345154 | -1.990696 | 35.51136 | 1.426088
158 | 576 | 2070.563 | 3.342527 | -1.991801 | 35.55296 | 1.426088
158 | 576 | 2079.907 | 3.340046 | -1.990035 | 35.60943 | 1.426088
158 | 576 | 2089.282 | 3.337369 | -1.988679 | 35.67093 | 1.426088
158 | 576 | 2098.672 | 3.334723 | -1.989542 | 35.7204 | 1.426088
158 | 576 | 2108.032 | 3.33222 | -1.989495 | 35.7607 | 1.426088
158 | 576 | 2117.375 | 3.329181 | -1.990114 | 35.81603 | 1.426088
158 | 576 | 2126.766 | 3.326644 | -1.987484 | 35.87334 | 1.426088
158 | 576 | 2136.141 | 3.323679 | -1.98971 | 35.92857 | 1.426088
158 | 576 | 2145.485 | 3.320368 | -1.990502 | 35.97083 | 1.426088
158 | 576 | 2154.86 | 3.317069 | -1.988743 | 36.01927 | 1.426088
158 | 576 | 2164.157 | 3.313921 | -1.989891 | 36.07734 | 1.426088
158 | 576 | 2173.516 | 3.310562 | -1.987186 | 36.14672 | 1.426088
158 | 576 | 2182.954 | 3.306895 | -1.990479 | 36.19936 | 1.426088
158 | 576 | 2192.297 | 3.303178 | -1.988985 | 36.25477 | 1.426088
158 | 576 | 2201.688 | 3.29936 | -1.988691 | 36.30525 | 1.426088
158 | 576 | 2211.188 | 3.295208 | -1.988414 | 36.35846 | 1.426088
158 | 576 | 2220.704 | 3.29085 | -1.989794 | 36.42587 | 1.426088
158 | 576 | 2230.219 | 3.286483 | -1.989066 | 36.47612 | 1.426088
158 | 576 | 2239.719 | 3.281622 | -1.989204 | 36.53707 | 1.426088
158 | 576 | 2249.172 | 3.276765 | -1.986602 | 36.60143 | 1.426088
158 | 576 | 2258.657 | 3.271553 | -1.988714 | 36.65619 | 1.426088
158 | 576 | 2268.188 | 3.265789 | -1.98866 | 36.72899 | 1.426088
158 | 576 | 2277.657 | 3.260228 | -1.990206 | 36.77361 | 1.426088
158 | 576 | 2287.094 | 3.25409 | -1.990394 | 36.83362 | 1.426088
158 | 576 | 2296.657 | 3.24779 | -1.98924 | 36.8932 | 1.426088
158 | 576 | 2306.266 | 3.240703 | -1.989609 | 36.96383 | 1.426088
158 | 576 | 2315.797 | 3.233638 | -1.988322 | 37.02792 | 1.426088
158 | 576 | 2325.329 | 3.226204 | -1.989011 | 37.08249 | 1.426088
158 | 576 | 2334.782 | 3.218189 | -1.989293 | 37.15137 | 1.426088
158 | 576 | 2344.25 | 3.210019 | -1.991224 | 37.21245 | 1.426088
158 | 576 | 2353.782 | 3.201186 | -1.989168 | 37.27974 | 1.426088
158 | 576 | 2363.485 | 3.191633 | -1.988085 | 37.3433 | 1.426088
158 | 576 | 2373.125 | 3.181701 | -1.988913 | 37.42492 | 1.426088
158 | 576 | 2382.813 | 3.17125 | -1.987268 | 37.50316 | 1.426088
158 | 576 | 2392.454 | 3.160364 | -1.987654 | 37.57134 | 1.426088
158 | 576 | 2402.11 | 3.148588 | -1.989396 | 37.64807 | 1.426088
158 | 576 | 2411.75 | 3.136312 | -1.990796 | 37.71009 | 1.426088
158 | 576 | 2421.391 | 3.123372 | -1.98705 | 37.80086 | 1.426088
158 | 576 | 2431.032 | 3.109383 | -1.987017 | 37.88287 | 1.426088
158 | 576 | 2440.672 | 3.095117 | -1.988386 | 37.94028 | 1.426088
158 | 576 | 2450.282 | 3.079798 | -1.990293 | 38.02992 | 1.426088
158 | 576 | 2459.954 | 3.06374 | -1.986957 | 38.11557 | 1.426088
158 | 576 | 2469.563 | 3.046532 | -1.989193 | 38.20335 | 1.426088
158 | 576 | 2479.235 | 3.028301 | -1.989504 | 38.29319 | 1.426088
158 | 576 | 2488.875 | 3.009025 | -1.988866 | 38.39236 | 1.426088
158 | 576 | 2498.5 | 2.988961 | -1.988116 | 38.48052 | 1.426088
158 | 576 | 2508.141 | 2.967786 | -1.989513 | 38.58682 | 1.426088
158 | 576 | 2517.75 | 2.945602 | -1.989753 | 38.70071 | 1.426088
158 | 576 | 2527.391 | 2.92233 | -1.987303 | 38.80837 | 1.426088
158 | 576 | 2537.063 | 2.897577 | -1.99005 | 38.90792 | 1.426088
158 | 576 | 2546.688 | 2.870438 | -1.988049 | 39.04832 | 1.426088
158 | 576 | 2556.391 | 2.839472 | -1.987805 | 39.18562 | 1.426088
158 | 576 | 2566 | 2.80278 | -1.987305 | 39.31041 | 1.426088
158 | 576 | 2575.672 | 2.757732 | -1.989109 | 39.45984 | 1.426088
158 | 576 | 2585.266 | 2.701942 | -1.987754 | 39.59528 | 1.426088
158 | 576 | 2594.969 | 2.628894 | -1.988919 | 39.741 | 1.426088
158 | 576 | 2604.61 | 2.530314 | -1.988047 | 39.92184 | 1.426088
158 | 576 | 2614.235 | 2.389794 | -1.987902 | 40.10611 | 1.426088
158 | 576 | 2623.86 | 2.188996 | -1.988695 | 40.33247 | 1.426088
158 | 576 | 2633.61 | 2.826178 | -0.002900301 | 40.50747 | 1.426088
158 | 576 | 2643.375 | 2.940015 | 0.0005356665 | 40.53138 | 1.426088
158 | 576 | 2653.125 | 3.014801 | 0.000389326 | 40.48419 | 1.426088
158 | 576 | 2662.875 | 3.07483 | -7.941545e-05 | 40.40283 | 1.426088
158 | 576 | 2672.719 | 3.126212 | 0.0002114311 | 40.29019 | 1.426088
158 | 576 | 2682.469 | 3.168945 | -0.002102964 | 40.15682 | 1.426088
158 | 576 | 2692.235 | 3.204421 | -0.001705317 | 40.01649 | 1.426088
158 | 576 | 2702.063 | 3.234471 | -0.002890948 | 39.87422 | 1.426088
158 | 576 | 2711.844 | 3.260245 | 0.0002318593 | 39.70563 | 1.426088
158 | 576 | 2721.625 | 3.283048 | -0.0025232 | 39.53613 | 1.426088
158 | 576 | 2731.469 | 3.303205 | -0.000535181 | 39.38519 | 1.426088
158 | 576 | 2741.219 | 3.32124 | -0.002959737 | 39.22336 | 1.426088
158 | 576 | 2750.985 | 3.337302 | -0.001765066 | 39.03443 | 1.426088
158 | 576 | 2760.782 | 3.352278 | -0.003794079 | 38.87016 | 1.426088
158 | 576 | 2770.579 | 3.365722 | -0.003394148 | 38.70967 | 1.426088
158 | 576 | 2780.391 | 3.377698 | 4.288507e-05 | 38.52823 | 1.426088
158 | 576 | 2790.219 | 3.388943 | -0.0006888789 | 38.36035 | 1.426088
158 | 576 | 2800.016 | 3.399424 | -0.005099384 | 38.19086 | 1.426088
158 | 576 | 2809.782 | 3.408965 | -0.003212547 | 38.02723 | 1.426088
158 | 576 | 2819.579 | 3.418116 | -0.001066096 | 37.85713 | 1.426088
159 | 580 | 0 | 4.199054 | -0.001474282 | 23.44235 | 1.421263
159 | 580 | 9.359 | 4.198897 | -0.004086357 | 23.43881 | 1.421263
159 | 580 | 19.578 | 3.985702 | -1.989784 | 23.46103 | 1.421263
159 | 580 | 28.953 | 3.964714 | -1.991693 | 23.53491 | 1.421263
159 | 580 | 38.328 | 3.948547 | -1.989341 | 23.61834 | 1.421263
159 | 580 | 47.719 | 3.934903 | -1.989372 | 23.71009 | 1.421263
159 | 580 | 57.078 | 3.922954 | -1.987437 | 23.81476 | 1.421263
159 | 580 | 66.406 | 3.912307 | -1.990718 | 23.92354 | 1.421263
159 | 580 | 75.797 | 3.902437 | -1.988671 | 24.03171 | 1.421263
159 | 580 | 85.14 | 3.893809 | -1.989675 | 24.1391 | 1.421263
159 | 580 | 94.469 | 3.885797 | -1.988926 | 24.24416 | 1.421263
159 | 580 | 103.828 | 3.878421 | -1.990349 | 24.36165 | 1.421263
159 | 580 | 113.219 | 3.871417 | -1.990555 | 24.48515 | 1.421263
159 | 580 | 122.64 | 3.864913 | -1.987556 | 24.58035 | 1.421263
159 | 580 | 131.984 | 3.858972 | -1.99166 | 24.69167 | 1.421263
159 | 580 | 141.406 | 3.853303 | -1.990493 | 24.8181 | 1.421263
159 | 580 | 150.765 | 3.84802 | -1.988937 | 24.93102 | 1.421263
159 | 580 | 160.172 | 3.842849 | -1.991723 | 25.04038 | 1.421263
159 | 580 | 169.484 | 3.837979 | -1.988606 | 25.14828 | 1.421263
159 | 580 | 178.859 | 3.833397 | -1.986863 | 25.26162 | 1.421263
159 | 580 | 188.203 | 3.828881 | -1.987595 | 25.36447 | 1.421263
159 | 580 | 197.547 | 3.824528 | -1.986996 | 25.48806 | 1.421263
159 | 580 | 206.984 | 3.820556 | -1.990359 | 25.59004 | 1.421263
159 | 580 | 216.344 | 3.816444 | -1.988342 | 25.70011 | 1.421263
159 | 580 | 225.703 | 3.81254 | -1.992241 | 25.80455 | 1.421263
159 | 580 | 235.094 | 3.80889 | -1.98855 | 25.90759 | 1.421263
159 | 580 | 244.469 | 3.805286 | -1.988394 | 26.0144 | 1.421263
159 | 580 | 253.844 | 3.801696 | -1.989003 | 26.12131 | 1.421263
159 | 580 | 263.219 | 3.798129 | -1.989791 | 26.22218 | 1.421263
159 | 580 | 272.562 | 3.794708 | -1.991068 | 26.33366 | 1.421263
159 | 580 | 281.922 | 3.791498 | -1.988879 | 26.43446 | 1.421263
159 | 580 | 291.25 | 3.788066 | -1.989476 | 26.53853 | 1.421263
159 | 580 | 300.64 | 3.784524 | -1.99388 | 26.65205 | 1.421263
159 | 580 | 310.015 | 3.780879 | -1.988354 | 26.76042 | 1.421263
159 | 580 | 319.39 | 3.777774 | -1.988471 | 26.85406 | 1.421263
159 | 580 | 328.719 | 3.774273 | -1.989451 | 26.96109 | 1.421263
159 | 580 | 338.109 | 3.770578 | -1.991446 | 27.05907 | 1.421263
159 | 580 | 347.515 | 3.767072 | -1.989655 | 27.15428 | 1.421263
159 | 580 | 356.875 | 3.763789 | -1.990192 | 27.24903 | 1.421263
159 | 580 | 366.234 | 3.759903 | -1.990495 | 27.35361 | 1.421263
159 | 580 | 375.64 | 3.755948 | -1.989578 | 27.45405 | 1.421263
159 | 580 | 385 | 3.752445 | -1.989007 | 27.54548 | 1.421263
159 | 580 | 394.344 | 3.74854 | -1.990071 | 27.64772 | 1.421263
159 | 580 | 403.703 | 3.744849 | -1.990676 | 27.73774 | 1.421263
159 | 580 | 413.094 | 3.740757 | -1.989835 | 27.83273 | 1.421263
159 | 580 | 422.453 | 3.737012 | -1.987929 | 27.91168 | 1.421263
159 | 580 | 431.844 | 3.733133 | -1.988951 | 27.99483 | 1.421263
159 | 580 | 441.203 | 3.729189 | -1.98779 | 28.07761 | 1.421263
159 | 580 | 450.562 | 3.725265 | -1.987722 | 28.1542 | 1.421263
159 | 580 | 459.875 | 3.721299 | -1.989826 | 28.24569 | 1.421263
159 | 580 | 469.25 | 3.717304 | -1.990119 | 28.30443 | 1.421263
159 | 580 | 478.609 | 3.713286 | -1.990721 | 28.37852 | 1.421263
159 | 580 | 488.015 | 3.709422 | -1.989463 | 28.42844 | 1.421263
159 | 580 | 497.359 | 3.705806 | -1.988365 | 28.49339 | 1.421263
159 | 580 | 506.75 | 3.702143 | -1.990571 | 28.5617 | 1.421263
159 | 580 | 516.109 | 3.698406 | -1.987965 | 28.60608 | 1.421263
159 | 580 | 525.469 | 3.694697 | -1.98938 | 28.65911 | 1.421263
159 | 580 | 534.828 | 3.691158 | -1.987452 | 28.70948 | 1.421263
159 | 580 | 544.219 | 3.687592 | -1.989429 | 28.73468 | 1.421263
159 | 580 | 553.609 | 3.684183 | -1.993485 | 28.78435 | 1.421263
159 | 580 | 562.969 | 3.680756 | -1.989484 | 28.81642 | 1.421263
159 | 580 | 572.328 | 3.67725 | -1.988782 | 28.8477 | 1.421263
159 | 580 | 581.687 | 3.674015 | -1.987777 | 28.87604 | 1.421263
159 | 580 | 591.015 | 3.670691 | -1.990865 | 28.90203 | 1.421263
159 | 580 | 600.422 | 3.667682 | -1.989579 | 28.92664 | 1.421263
159 | 580 | 609.781 | 3.664344 | -1.989433 | 28.95838 | 1.421263
159 | 580 | 619.14 | 3.661216 | -1.991137 | 28.97107 | 1.421263
159 | 580 | 628.531 | 3.658031 | -1.99077 | 28.98587 | 1.421263
159 | 580 | 637.922 | 3.654944 | -1.990323 | 29.01777 | 1.421263
159 | 580 | 647.281 | 3.651977 | -1.99148 | 29.039 | 1.421263
159 | 580 | 656.609 | 3.649045 | -1.992416 | 29.05703 | 1.421263
159 | 580 | 666.015 | 3.646228 | -1.990346 | 29.07189 | 1.421263
159 | 580 | 675.344 | 3.643093 | -1.988182 | 29.11095 | 1.421263
159 | 580 | 684.734 | 3.640139 | -1.987955 | 29.117 | 1.421263
159 | 580 | 694.078 | 3.63729 | -1.991718 | 29.14511 | 1.421263
159 | 580 | 703.484 | 3.634315 | -1.989548 | 29.16171 | 1.421263
159 | 580 | 712.844 | 3.631264 | -1.992117 | 29.19957 | 1.421263
159 | 580 | 722.172 | 3.628674 | -1.991387 | 29.21346 | 1.421263
159 | 580 | 731.515 | 3.625765 | -1.990858 | 29.23719 | 1.421263
159 | 580 | 740.89 | 3.622791 | -1.98902 | 29.26189 | 1.421263
159 | 580 | 750.328 | 3.619825 | -1.9891 | 29.28017 | 1.421263
159 | 580 | 759.703 | 3.617244 | -1.991168 | 29.32147 | 1.421263
159 | 580 | 769.062 | 3.614255 | -1.987919 | 29.34922 | 1.421263
159 | 580 | 778.39 | 3.611481 | -1.988786 | 29.37554 | 1.421263
159 | 580 | 787.734 | 3.608912 | -1.989291 | 29.40304 | 1.421263
159 | 580 | 797.078 | 3.606133 | -1.988107 | 29.42331 | 1.421263
159 | 580 | 806.5 | 3.60337 | -1.992315 | 29.46162 | 1.421263
159 | 580 | 815.906 | 3.600747 | -1.98852 | 29.49429 | 1.421263
159 | 580 | 825.281 | 3.597933 | -1.989857 | 29.52851 | 1.421263
159 | 580 | 834.64 | 3.59499 | -1.991529 | 29.56731 | 1.421263
159 | 580 | 844 | 3.592436 | -1.990712 | 29.61522 | 1.421263
159 | 580 | 853.359 | 3.589812 | -1.990165 | 29.64682 | 1.421263
159 | 580 | 862.734 | 3.587082 | -1.989021 | 29.68849 | 1.421263
159 | 580 | 872.125 | 3.584572 | -1.987919 | 29.73155 | 1.421263
159 | 580 | 881.484 | 3.581828 | -1.991503 | 29.78201 | 1.421263
159 | 580 | 890.828 | 3.579237 | -1.990019 | 29.81797 | 1.421263
159 | 580 | 900.234 | 3.576663 | -1.991429 | 29.86633 | 1.421263
159 | 580 | 909.562 | 3.573996 | -1.990093 | 29.89365 | 1.421263
159 | 580 | 918.922 | 3.571625 | -1.991899 | 29.94073 | 1.421263
159 | 580 | 928.297 | 3.569076 | -1.992449 | 29.98374 | 1.421263
159 | 580 | 937.625 | 3.56671 | -1.991312 | 30.02802 | 1.421263
159 | 580 | 947.062 | 3.564139 | -1.987109 | 30.07287 | 1.421263
159 | 580 | 956.406 | 3.561669 | -1.990118 | 30.1189 | 1.421263
159 | 580 | 965.812 | 3.55931 | -1.989704 | 30.15667 | 1.421263
159 | 580 | 975.14 | 3.55686 | -1.988609 | 30.20233 | 1.421263
159 | 580 | 984.5 | 3.554521 | -1.987817 | 30.25099 | 1.421263
159 | 580 | 993.875 | 3.552014 | -1.990467 | 30.29396 | 1.421263
159 | 580 | 1003.234 | 3.549636 | -1.989849 | 30.33488 | 1.421263
159 | 580 | 1012.64 | 3.547337 | -1.989581 | 30.39373 | 1.421263
159 | 580 | 1021.969 | 3.5452 | -1.991148 | 30.44514 | 1.421263
159 | 580 | 1031.375 | 3.542739 | -1.991002 | 30.48609 | 1.421263
159 | 580 | 1040.719 | 3.540418 | -1.989818 | 30.53699 | 1.421263
159 | 580 | 1050.062 | 3.538283 | -1.989642 | 30.5897 | 1.421263
159 | 580 | 1059.5 | 3.535964 | -1.987928 | 30.6331 | 1.421263
159 | 580 | 1068.859 | 3.533865 | -1.989187 | 30.66972 | 1.421263
159 | 580 | 1078.219 | 3.531611 | -1.988249 | 30.72382 | 1.421263
159 | 580 | 1087.562 | 3.529357 | -1.987824 | 30.78567 | 1.421263
159 | 580 | 1096.953 | 3.527199 | -1.989232 | 30.82741 | 1.421263
159 | 580 | 1106.312 | 3.525166 | -1.991848 | 30.88598 | 1.421263
159 | 580 | 1115.687 | 3.523066 | -1.989631 | 30.926 | 1.421263
159 | 580 | 1125.078 | 3.521073 | -1.989252 | 30.97068 | 1.421263
159 | 580 | 1134.422 | 3.518933 | -1.98821 | 31.00613 | 1.421263
159 | 580 | 1143.781 | 3.51682 | -1.988913 | 31.06055 | 1.421263
159 | 580 | 1153.14 | 3.51481 | -1.98763 | 31.10229 | 1.421263
159 | 580 | 1162.562 | 3.512691 | -1.987633 | 31.13401 | 1.421263
159 | 580 | 1171.906 | 3.510399 | -1.986385 | 31.18417 | 1.421263
159 | 580 | 1181.265 | 3.508873 | -1.990305 | 31.22913 | 1.421263
159 | 580 | 1190.625 | 3.506858 | -1.989842 | 31.27032 | 1.421263
159 | 580 | 1199.984 | 3.505126 | -1.987942 | 31.32498 | 1.421263
159 | 580 | 1209.359 | 3.503013 | -1.990804 | 31.37087 | 1.421263
159 | 580 | 1218.703 | 3.50121 | -1.990956 | 31.39629 | 1.421263
159 | 580 | 1228.125 | 3.499292 | -1.993344 | 31.45136 | 1.421263
159 | 580 | 1237.484 | 3.497352 | -1.990327 | 31.51418 | 1.421263
159 | 580 | 1246.844 | 3.495372 | -1.991501 | 31.55764 | 1.421263
159 | 580 | 1256.234 | 3.493415 | -1.989429 | 31.59278 | 1.421263
159 | 580 | 1265.578 | 3.491627 | -1.991039 | 31.65261 | 1.421263
159 | 580 | 1274.937 | 3.489923 | -1.984128 | 31.68569 | 1.421263
159 | 580 | 1284.281 | 3.487984 | -1.988873 | 31.73131 | 1.421263
159 | 580 | 1293.703 | 3.48627 | -1.990786 | 31.78971 | 1.421263
159 | 580 | 1303.078 | 3.484594 | -1.992354 | 31.82651 | 1.421263
159 | 580 | 1312.469 | 3.482436 | -1.988896 | 31.87327 | 1.421263
159 | 580 | 1321.812 | 3.480965 | -1.993598 | 31.91218 | 1.421263
159 | 580 | 1331.172 | 3.479267 | -1.988964 | 31.96011 | 1.421263
159 | 580 | 1340.515 | 3.477706 | -1.9869 | 31.99792 | 1.421263
159 | 580 | 1349.89 | 3.475941 | -1.98989 | 32.02883 | 1.421263
159 | 580 | 1359.265 | 3.474022 | -1.990063 | 32.08615 | 1.421263
159 | 580 | 1368.625 | 3.472687 | -1.986795 | 32.12763 | 1.421263
159 | 580 | 1377.953 | 3.470631 | -1.989189 | 32.17223 | 1.421263
159 | 580 | 1387.344 | 3.46932 | -1.986749 | 32.2231 | 1.421263
159 | 580 | 1396.75 | 3.467337 | -1.992441 | 32.27033 | 1.421263
159 | 580 | 1406.094 | 3.465646 | -1.988156 | 32.31417 | 1.421263
159 | 580 | 1415.5 | 3.464005 | -1.991067 | 32.35627 | 1.421263
159 | 580 | 1424.859 | 3.462635 | -1.990132 | 32.40365 | 1.421263
159 | 580 | 1434.203 | 3.460763 | -1.989292 | 32.44998 | 1.421263
159 | 580 | 1443.547 | 3.459186 | -1.986871 | 32.49388 | 1.421263
159 | 580 | 1452.922 | 3.457661 | -1.992113 | 32.54816 | 1.421263
159 | 580 | 1462.25 | 3.45594 | -1.987564 | 32.58296 | 1.421263
159 | 580 | 1471.687 | 3.454604 | -1.992541 | 32.62688 | 1.421263
159 | 580 | 1481.047 | 3.453013 | -1.988858 | 32.66478 | 1.421263
159 | 580 | 1490.437 | 3.451297 | -1.988202 | 32.71801 | 1.421263
159 | 580 | 1499.797 | 3.449724 | -1.989126 | 32.76338 | 1.421263
159 | 580 | 1509.14 | 3.44806 | -1.990171 | 32.80404 | 1.421263
159 | 580 | 1518.484 | 3.446675 | -1.98944 | 32.85469 | 1.421263
159 | 580 | 1527.859 | 3.444823 | -1.989763 | 32.89353 | 1.421263
159 | 580 | 1537.265 | 3.44331 | -1.989619 | 32.93536 | 1.421263
159 | 580 | 1546.609 | 3.441723 | -1.990779 | 32.97665 | 1.421263
159 | 580 | 1556 | 3.440081 | -1.990978 | 33.02351 | 1.421263
159 | 580 | 1565.39 | 3.438627 | -1.989262 | 33.06898 | 1.421263
159 | 580 | 1574.75 | 3.436992 | -1.9892 | 33.11851 | 1.421263
159 | 580 | 1584.14 | 3.435374 | -1.989568 | 33.16707 | 1.421263
159 | 580 | 1593.484 | 3.43378 | -1.990474 | 33.21038 | 1.421263
159 | 580 | 1602.828 | 3.432265 | -1.991902 | 33.24162 | 1.421263
159 | 580 | 1612.172 | 3.430598 | -1.991059 | 33.28718 | 1.421263
159 | 580 | 1621.578 | 3.429008 | -1.991039 | 33.32928 | 1.421263
159 | 580 | 1630.922 | 3.427498 | -1.990566 | 33.37438 | 1.421263
159 | 580 | 1640.25 | 3.425711 | -1.991943 | 33.42791 | 1.421263
159 | 580 | 1649.687 | 3.424102 | -1.989732 | 33.46792 | 1.421263
159 | 580 | 1659.062 | 3.42264 | -1.991123 | 33.51878 | 1.421263
159 | 580 | 1668.422 | 3.421009 | -1.987908 | 33.5482 | 1.421263
159 | 580 | 1677.781 | 3.419527 | -1.990518 | 33.60908 | 1.421263
159 | 580 | 1687.156 | 3.41797 | -1.98931 | 33.64415 | 1.421263
159 | 580 | 1696.515 | 3.41609 | -1.988629 | 33.68932 | 1.421263
159 | 580 | 1705.89 | 3.414623 | -1.988416 | 33.74649 | 1.421263
159 | 580 | 1715.281 | 3.412713 | -1.990177 | 33.79003 | 1.421263
159 | 580 | 1724.672 | 3.411414 | -1.987424 | 33.8364 | 1.421263
159 | 580 | 1734.031 | 3.409563 | -1.993277 | 33.8798 | 1.421263
159 | 580 | 1743.39 | 3.408087 | -1.989475 | 33.92922 | 1.421263
159 | 580 | 1752.734 | 3.406457 | -1.987937 | 33.96654 | 1.421263
159 | 580 | 1762.109 | 3.404822 | -1.990635 | 34.01914 | 1.421263
159 | 580 | 1771.406 | 3.40292 | -1.990487 | 34.05551 | 1.421263
159 | 580 | 1780.844 | 3.401477 | -1.989257 | 34.1045 | 1.421263
159 | 580 | 1790.203 | 3.399775 | -1.991614 | 34.15668 | 1.421263
159 | 580 | 1799.547 | 3.398022 | -1.989157 | 34.19485 | 1.421263
159 | 580 | 1808.906 | 3.396418 | -1.989873 | 34.25674 | 1.421263
159 | 580 | 1818.312 | 3.394761 | -1.991235 | 34.29649 | 1.421263
159 | 580 | 1827.672 | 3.393081 | -1.989472 | 34.33706 | 1.421263
159 | 580 | 1837 | 3.391272 | -1.989194 | 34.38388 | 1.421263
159 | 580 | 1846.422 | 3.389456 | -1.988387 | 34.43479 | 1.421263
159 | 580 | 1855.797 | 3.387651 | -1.988284 | 34.47339 | 1.421263
159 | 580 | 1865.187 | 3.38599 | -1.991263 | 34.53392 | 1.421263
159 | 580 | 1874.547 | 3.384061 | -1.989662 | 34.57954 | 1.421263
159 | 580 | 1883.906 | 3.382187 | -1.989029 | 34.62779 | 1.421263
159 | 580 | 1893.265 | 3.380397 | -1.988123 | 34.67457 | 1.421263
159 | 580 | 1902.609 | 3.378627 | -1.986453 | 34.72758 | 1.421263
159 | 580 | 1912 | 3.37665 | -1.988518 | 34.76946 | 1.421263
159 | 580 | 1921.359 | 3.374655 | -1.987468 | 34.81173 | 1.421263
159 | 580 | 1930.687 | 3.372815 | -1.990752 | 34.8591 | 1.421263
159 | 580 | 1940.094 | 3.370817 | -1.989283 | 34.91922 | 1.421263
159 | 580 | 1949.453 | 3.368733 | -1.98736 | 34.96383 | 1.421263
159 | 580 | 1958.859 | 3.366862 | -1.989801 | 35.00094 | 1.421263
159 | 580 | 1968.187 | 3.36509 | -1.990285 | 35.05512 | 1.421263
159 | 580 | 1977.515 | 3.362832 | -1.989039 | 35.11146 | 1.421263
159 | 580 | 1986.922 | 3.360766 | -1.987889 | 35.1459 | 1.421263
159 | 580 | 1996.312 | 3.358492 | -1.990747 | 35.20561 | 1.421263
159 | 580 | 2005.687 | 3.356405 | -1.988899 | 35.25964 | 1.421263
159 | 580 | 2015.031 | 3.353968 | -1.988564 | 35.31875 | 1.421263
159 | 580 | 2024.39 | 3.351887 | -1.988538 | 35.36361 | 1.421263
159 | 580 | 2033.765 | 3.349693 | -1.989245 | 35.40694 | 1.421263
159 | 580 | 2043.156 | 3.347238 | -1.990611 | 35.45734 | 1.421263
159 | 580 | 2052.484 | 3.34477 | -1.988195 | 35.51336 | 1.421263
159 | 580 | 2061.89 | 3.342483 | -1.985246 | 35.56468 | 1.421263
159 | 580 | 2071.25 | 3.34025 | -1.988826 | 35.61929 | 1.421263
159 | 580 | 2080.609 | 3.33737 | -1.991665 | 35.67005 | 1.421263
159 | 580 | 2089.937 | 3.334876 | -1.986034 | 35.71523 | 1.421263
159 | 580 | 2099.297 | 3.331878 | -1.990866 | 35.7757 | 1.421263
159 | 580 | 2108.625 | 3.329308 | -1.986984 | 35.81687 | 1.421263
159 | 580 | 2117.984 | 3.32642 | -1.987073 | 35.86201 | 1.421263
159 | 580 | 2127.328 | 3.32333 | -1.987207 | 35.92711 | 1.421263
159 | 580 | 2136.687 | 3.320473 | -1.987635 | 35.98332 | 1.421263
159 | 580 | 2146.062 | 3.317168 | -1.987165 | 36.02456 | 1.421263
159 | 580 | 2155.469 | 3.313933 | -1.990237 | 36.09173 | 1.421263
159 | 580 | 2164.844 | 3.310526 | -1.987232 | 36.1463 | 1.421263
159 | 580 | 2174.172 | 3.307062 | -1.988592 | 36.19228 | 1.421263
159 | 580 | 2183.562 | 3.303522 | -1.988876 | 36.24753 | 1.421263
159 | 580 | 2192.906 | 3.299468 | -1.989112 | 36.30217 | 1.421263
159 | 580 | 2202.39 | 3.295562 | -1.989534 | 36.36188 | 1.421263
159 | 580 | 2211.953 | 3.291298 | -1.988552 | 36.42473 | 1.421263
159 | 580 | 2221.422 | 3.286804 | -1.988709 | 36.49504 | 1.421263
159 | 580 | 2230.89 | 3.282229 | -1.988573 | 36.53183 | 1.421263
159 | 580 | 2240.344 | 3.277249 | -1.987894 | 36.59656 | 1.421263
159 | 580 | 2249.859 | 3.272261 | -1.990164 | 36.66095 | 1.421263
159 | 580 | 2259.375 | 3.266583 | -1.988818 | 36.71582 | 1.421263
159 | 580 | 2268.89 | 3.260975 | -1.991038 | 36.78725 | 1.421263
159 | 580 | 2278.453 | 3.255052 | -1.98815 | 36.84641 | 1.421263
159 | 580 | 2287.984 | 3.248435 | -1.989528 | 36.89916 | 1.421263
159 | 580 | 2297.484 | 3.242033 | -1.989874 | 36.96646 | 1.421263
159 | 580 | 2306.984 | 3.234774 | -1.988865 | 37.03347 | 1.421263
159 | 580 | 2316.515 | 3.227552 | -1.988731 | 37.07928 | 1.421263
159 | 580 | 2326.031 | 3.219543 | -1.988453 | 37.15533 | 1.421263
159 | 580 | 2335.562 | 3.211561 | -1.989435 | 37.22604 | 1.421263
159 | 580 | 2345.094 | 3.20291 | -1.988222 | 37.27103 | 1.421263
159 | 580 | 2354.687 | 3.193652 | -1.99012 | 37.34218 | 1.421263
159 | 580 | 2364.297 | 3.183749 | -1.987972 | 37.42897 | 1.421263
159 | 580 | 2373.937 | 3.173626 | -1.990638 | 37.4988 | 1.421263
159 | 580 | 2383.547 | 3.162964 | -1.991617 | 37.56341 | 1.421263
159 | 580 | 2393.14 | 3.151416 | -1.989559 | 37.63191 | 1.421263
159 | 580 | 2402.781 | 3.139356 | -1.989312 | 37.70695 | 1.421263
159 | 580 | 2412.422 | 3.126466 | -1.990294 | 37.7887 | 1.421263
159 | 580 | 2422.125 | 3.113113 | -1.985539 | 37.86676 | 1.421263
159 | 580 | 2431.75 | 3.098929 | -1.990074 | 37.95208 | 1.421263
159 | 580 | 2441.406 | 3.083899 | -1.987675 | 38.03058 | 1.421263
159 | 580 | 2451.094 | 3.067867 | -1.987823 | 38.11964 | 1.421263
159 | 580 | 2460.703 | 3.051089 | -1.990995 | 38.20447 | 1.421263
159 | 580 | 2470.406 | 3.033276 | -1.987315 | 38.29157 | 1.421263
159 | 580 | 2480.031 | 3.014195 | -1.989456 | 38.38315 | 1.421263
159 | 580 | 2489.64 | 2.994714 | -1.988807 | 38.4818 | 1.421263
159 | 580 | 2499.281 | 2.973789 | -1.989138 | 38.59128 | 1.421263
159 | 580 | 2508.953 | 2.952012 | -1.987712 | 38.70751 | 1.421263
159 | 580 | 2518.594 | 2.929001 | -1.987797 | 38.81451 | 1.421263
159 | 580 | 2528.234 | 2.90526 | -1.990906 | 38.92543 | 1.421263
159 | 580 | 2537.859 | 2.879104 | -1.991795 | 39.04768 | 1.421263
159 | 580 | 2547.547 | 2.849309 | -1.99224 | 39.1777 | 1.421263
159 | 580 | 2557.265 | 2.814177 | -1.990518 | 39.31305 | 1.421263
159 | 580 | 2566.89 | 2.772035 | -1.986717 | 39.45742 | 1.421263
159 | 580 | 2576.562 | 2.719325 | -1.988196 | 39.59994 | 1.421263
159 | 580 | 2586.234 | 2.652607 | -1.9875 | 39.7407 | 1.421263
159 | 580 | 2595.875 | 2.562438 | -1.987329 | 39.91041 | 1.421263
159 | 580 | 2605.5 | 2.436142 | -1.987545 | 40.09174 | 1.421263
159 | 580 | 2615.172 | 2.253083 | -1.988474 | 40.31616 | 1.421263
159 | 580 | 2624.781 | 2.032246 | -1.988342 | 40.59249 | 1.421263
159 | 580 | 2634.562 | 2.784344 | 0.000542564 | 40.79298 | 1.421263
159 | 580 | 2644.359 | 2.910882 | 0.001640192 | 40.82143 | 1.421263
159 | 580 | 2654.156 | 2.988863 | -0.005225273 | 40.77097 | 1.421263
159 | 580 | 2663.906 | 3.050567 | -0.001018934 | 40.67384 | 1.421263
159 | 580 | 2673.656 | 3.102934 | 0.002604143 | 40.56926 | 1.421263
159 | 580 | 2683.484 | 3.14823 | -8.058422e-06 | 40.45144 | 1.421263
159 | 580 | 2693.281 | 3.186032 | -0.003133523 | 40.29509 | 1.421263
159 | 580 | 2703.125 | 3.217883 | 9.478513e-05 | 40.15261 | 1.421263
159 | 580 | 2712.906 | 3.245022 | 0.0002306924 | 39.99467 | 1.421263
159 | 580 | 2722.687 | 3.268576 | -0.003222629 | 39.82889 | 1.421263
159 | 580 | 2732.39 | 3.289438 | -0.003042002 | 39.65992 | 1.421263
159 | 580 | 2742.156 | 3.307844 | -0.002426273 | 39.49183 | 1.421263
159 | 580 | 2752.015 | 3.324916 | -0.004406817 | 39.31066 | 1.421263
159 | 580 | 2761.797 | 3.340218 | -0.003419161 | 39.13663 | 1.421263
159 | 580 | 2771.531 | 3.354046 | -0.001841826 | 38.97285 | 1.421263
159 | 580 | 2781.312 | 3.366476 | -0.002468613 | 38.80951 | 1.421263
159 | 580 | 2791.094 | 3.378099 | -0.007656409 | 38.62618 | 1.421263
159 | 580 | 2800.875 | 3.389169 | -0.00324091 | 38.44868 | 1.421263
159 | 580 | 2810.672 | 3.398949 | 0.0005835513 | 38.28909 | 1.421263
160 | 584 | 0 | 4.199753 | -0.0001466866 | 23.50443 | 1.416327
160 | 584 | 9.438 | 4.19988 | -0.00448932 | 23.50856 | 1.416327
160 | 584 | 19.594 | 3.986332 | -1.988457 | 23.52388 | 1.416327
160 | 584 | 28.953 | 3.965523 | -1.99133 | 23.5974 | 1.416327
160 | 584 | 38.297 | 3.949031 | -1.988018 | 23.6863 | 1.416327
160 | 584 | 47.641 | 3.935444 | -1.985695 | 23.78038 | 1.416327
160 | 584 | 57.032 | 3.923609 | -1.994005 | 23.89697 | 1.416327
160 | 584 | 66.422 | 3.912512 | -1.990904 | 23.99299 | 1.416327
160 | 584 | 75.797 | 3.90308 | -1.989612 | 24.10456 | 1.416327
160 | 584 | 85.219 | 3.894291 | -1.990837 | 24.21358 | 1.416327
160 | 584 | 94.578 | 3.886212 | -1.98989 | 24.30704 | 1.416327
160 | 584 | 104.078 | 3.878671 | -1.987489 | 24.43195 | 1.416327
160 | 584 | 113.438 | 3.871881 | -1.989935 | 24.5369 | 1.416327
160 | 584 | 122.735 | 3.865304 | -1.990702 | 24.64881 | 1.416327
160 | 584 | 132.141 | 3.859445 | -1.988918 | 24.76732 | 1.416327
160 | 584 | 141.547 | 3.853733 | -1.990291 | 24.88012 | 1.416327
160 | 584 | 150.969 | 3.848085 | -1.989404 | 24.99272 | 1.416327
160 | 584 | 160.36 | 3.843079 | -1.990324 | 25.10654 | 1.416327
160 | 584 | 169.766 | 3.838129 | -1.990145 | 25.21395 | 1.416327
160 | 584 | 179.094 | 3.833416 | -1.989732 | 25.32102 | 1.416327
160 | 584 | 188.5 | 3.82901 | -1.991539 | 25.43581 | 1.416327
160 | 584 | 197.922 | 3.82482 | -1.989631 | 25.53619 | 1.416327
160 | 584 | 207.235 | 3.820612 | -1.98797 | 25.65702 | 1.416327
160 | 584 | 216.594 | 3.816822 | -1.991774 | 25.75921 | 1.416327
160 | 584 | 225.922 | 3.81288 | -1.988923 | 25.8684 | 1.416327
160 | 584 | 235.282 | 3.809031 | -1.990012 | 25.97423 | 1.416327
160 | 584 | 244.688 | 3.80558 | -1.990809 | 26.07762 | 1.416327
160 | 584 | 254.11 | 3.801815 | -1.991631 | 26.19223 | 1.416327
160 | 584 | 263.5 | 3.798455 | -1.99115 | 26.29835 | 1.416327
160 | 584 | 272.828 | 3.794977 | -1.988707 | 26.40343 | 1.416327
160 | 584 | 282.188 | 3.79149 | -1.989867 | 26.50983 | 1.416327
160 | 584 | 291.594 | 3.787916 | -1.99126 | 26.6116 | 1.416327
160 | 584 | 300.891 | 3.784668 | -1.986758 | 26.72381 | 1.416327
160 | 584 | 310.25 | 3.781366 | -1.9881 | 26.82485 | 1.416327
160 | 584 | 319.61 | 3.777715 | -1.989054 | 26.91785 | 1.416327
160 | 584 | 329.032 | 3.77418 | -1.988971 | 27.02355 | 1.416327
160 | 584 | 338.438 | 3.770587 | -1.988435 | 27.12113 | 1.416327
160 | 584 | 347.86 | 3.766945 | -1.989996 | 27.2139 | 1.416327
160 | 584 | 357.219 | 3.763537 | -1.989672 | 27.30479 | 1.416327
160 | 584 | 366.563 | 3.759796 | -1.990936 | 27.40956 | 1.416327
160 | 584 | 375.907 | 3.756212 | -1.990313 | 27.50815 | 1.416327
160 | 584 | 385.313 | 3.752575 | -1.991255 | 27.61124 | 1.416327
160 | 584 | 394.641 | 3.748678 | -1.990638 | 27.71413 | 1.416327
160 | 584 | 404.016 | 3.744868 | -1.991566 | 27.80328 | 1.416327
160 | 584 | 413.391 | 3.740881 | -1.991912 | 27.89304 | 1.416327
160 | 584 | 422.75 | 3.737057 | -1.989407 | 27.97413 | 1.416327
160 | 584 | 432.141 | 3.733036 | -1.989368 | 28.05431 | 1.416327
160 | 584 | 441.5 | 3.729051 | -1.992233 | 28.12819 | 1.416327
160 | 584 | 450.891 | 3.725151 | -1.985669 | 28.22661 | 1.416327
160 | 584 | 460.235 | 3.721111 | -1.991295 | 28.30339 | 1.416327
160 | 584 | 469.594 | 3.717124 | -1.987743 | 28.36851 | 1.416327
160 | 584 | 479.032 | 3.713486 | -1.988909 | 28.45376 | 1.416327
160 | 584 | 488.422 | 3.709424 | -1.990357 | 28.49984 | 1.416327
160 | 584 | 497.813 | 3.705324 | -1.990526 | 28.56476 | 1.416327
160 | 584 | 507.157 | 3.701621 | -1.992772 | 28.6207 | 1.416327
160 | 584 | 516.5 | 3.698008 | -1.990497 | 28.67538 | 1.416327
160 | 584 | 525.86 | 3.694574 | -1.98901 | 28.72025 | 1.416327
160 | 584 | 535.219 | 3.690771 | -1.990589 | 28.77277 | 1.416327
160 | 584 | 544.547 | 3.687282 | -1.991299 | 28.81856 | 1.416327
160 | 584 | 553.891 | 3.68397 | -1.987951 | 28.86304 | 1.416327
160 | 584 | 563.282 | 3.680424 | -1.990955 | 28.89751 | 1.416327
160 | 584 | 572.641 | 3.677315 | -1.989469 | 28.91774 | 1.416327
160 | 584 | 582.032 | 3.673772 | -1.991812 | 28.93617 | 1.416327
160 | 584 | 591.375 | 3.670675 | -1.98873 | 28.96633 | 1.416327
160 | 584 | 600.735 | 3.667328 | -1.991512 | 28.99875 | 1.416327
160 | 584 | 610.157 | 3.66404 | -1.991937 | 29.02491 | 1.416327
160 | 584 | 619.547 | 3.66086 | -1.988562 | 29.04638 | 1.416327
160 | 584 | 628.938 | 3.657775 | -1.989238 | 29.07495 | 1.416327
160 | 584 | 638.266 | 3.654926 | -1.99104 | 29.08984 | 1.416327
160 | 584 | 647.625 | 3.651765 | -1.990077 | 29.11147 | 1.416327
160 | 584 | 656.985 | 3.648483 | -1.989448 | 29.13108 | 1.416327
160 | 584 | 666.328 | 3.645698 | -1.988643 | 29.15958 | 1.416327
160 | 584 | 675.719 | 3.642844 | -1.989724 | 29.18101 | 1.416327
160 | 584 | 685.078 | 3.639652 | -1.990207 | 29.18266 | 1.416327
160 | 584 | 694.469 | 3.636893 | -1.98916 | 29.20651 | 1.416327
160 | 584 | 703.813 | 3.633927 | -1.988557 | 29.23182 | 1.416327
160 | 584 | 713.188 | 3.631146 | -1.987692 | 29.25813 | 1.416327
160 | 584 | 722.516 | 3.628244 | -1.990528 | 29.28266 | 1.416327
160 | 584 | 731.86 | 3.625538 | -1.990638 | 29.2989 | 1.416327
160 | 584 | 741.235 | 3.62248 | -1.991291 | 29.33841 | 1.416327
160 | 584 | 750.578 | 3.619792 | -1.988225 | 29.3605 | 1.416327
160 | 584 | 759.907 | 3.616943 | -1.989368 | 29.38264 | 1.416327
160 | 584 | 769.297 | 3.613965 | -1.987266 | 29.41404 | 1.416327
160 | 584 | 778.657 | 3.611267 | -1.990545 | 29.45224 | 1.416327
160 | 584 | 788.032 | 3.608499 | -1.99162 | 29.48066 | 1.416327
160 | 584 | 797.5 | 3.605801 | -1.992068 | 29.50017 | 1.416327
160 | 584 | 806.844 | 3.602977 | -1.987217 | 29.54514 | 1.416327
160 | 584 | 816.203 | 3.600391 | -1.988335 | 29.57215 | 1.416327
160 | 584 | 825.61 | 3.597577 | -1.987258 | 29.60775 | 1.416327
160 | 584 | 834.938 | 3.594999 | -1.991839 | 29.63558 | 1.416327
160 | 584 | 844.344 | 3.592182 | -1.989584 | 29.67714 | 1.416327
160 | 584 | 853.703 | 3.589407 | -1.987254 | 29.71751 | 1.416327
160 | 584 | 863.078 | 3.586665 | -1.989473 | 29.76815 | 1.416327
160 | 584 | 872.438 | 3.583959 | -1.989457 | 29.80924 | 1.416327
160 | 584 | 881.797 | 3.581691 | -1.989025 | 29.84535 | 1.416327
160 | 584 | 891.157 | 3.579124 | -1.989437 | 29.87907 | 1.416327
160 | 584 | 900.547 | 3.576452 | -1.989658 | 29.92587 | 1.416327
160 | 584 | 909.907 | 3.573772 | -1.988466 | 29.97933 | 1.416327
160 | 584 | 919.297 | 3.571308 | -1.990106 | 30.01769 | 1.416327
160 | 584 | 928.657 | 3.568717 | -1.990393 | 30.06503 | 1.416327
160 | 584 | 938.016 | 3.566321 | -1.990383 | 30.10905 | 1.416327
160 | 584 | 947.407 | 3.563729 | -1.990409 | 30.14796 | 1.416327
160 | 584 | 956.75 | 3.560955 | -1.989192 | 30.19083 | 1.416327
160 | 584 | 966.125 | 3.558689 | -1.991297 | 30.22904 | 1.416327
160 | 584 | 975.485 | 3.556342 | -1.989875 | 30.27535 | 1.416327
160 | 584 | 984.891 | 3.554083 | -1.988262 | 30.32893 | 1.416327
160 | 584 | 994.266 | 3.551703 | -1.991094 | 30.37161 | 1.416327
160 | 584 | 1003.625 | 3.549406 | -1.991624 | 30.41655 | 1.416327
160 | 584 | 1012.953 | 3.546961 | -1.989801 | 30.46832 | 1.416327
160 | 584 | 1022.328 | 3.544645 | -1.991454 | 30.50937 | 1.416327
160 | 584 | 1031.672 | 3.54262 | -1.988799 | 30.54534 | 1.416327
160 | 584 | 1041.078 | 3.540093 | -1.990321 | 30.5963 | 1.416327
160 | 584 | 1050.453 | 3.537767 | -1.988481 | 30.64872 | 1.416327
160 | 584 | 1059.75 | 3.535661 | -1.987926 | 30.70346 | 1.416327
160 | 584 | 1069.11 | 3.533363 | -1.992613 | 30.75354 | 1.416327
160 | 584 | 1078.532 | 3.531128 | -1.990816 | 30.80038 | 1.416327
160 | 584 | 1087.907 | 3.528944 | -1.985728 | 30.83504 | 1.416327
160 | 584 | 1097.297 | 3.526725 | -1.988839 | 30.88977 | 1.416327
160 | 584 | 1106.641 | 3.524866 | -1.991466 | 30.93139 | 1.416327
160 | 584 | 1116.032 | 3.522717 | -1.987363 | 30.98267 | 1.416327
160 | 584 | 1125.391 | 3.52062 | -1.990216 | 31.02401 | 1.416327
160 | 584 | 1134.782 | 3.518311 | -1.988919 | 31.06548 | 1.416327
160 | 584 | 1144.11 | 3.516353 | -1.988432 | 31.12032 | 1.416327
160 | 584 | 1153.5 | 3.514233 | -1.99045 | 31.17963 | 1.416327
160 | 584 | 1162.875 | 3.512147 | -1.988513 | 31.21772 | 1.416327
160 | 584 | 1172.25 | 3.510174 | -1.992294 | 31.26709 | 1.416327
160 | 584 | 1181.578 | 3.508327 | -1.991802 | 31.31093 | 1.416327
160 | 584 | 1190.891 | 3.506132 | -1.990495 | 31.34925 | 1.416327
160 | 584 | 1200.266 | 3.504389 | -1.989951 | 31.40111 | 1.416327
160 | 584 | 1209.703 | 3.502368 | -1.988345 | 31.44104 | 1.416327
160 | 584 | 1219.032 | 3.500536 | -1.991016 | 31.48315 | 1.416327
160 | 584 | 1228.422 | 3.49862 | -1.99057 | 31.52349 | 1.416327
160 | 584 | 1237.782 | 3.496573 | -1.991685 | 31.57672 | 1.416327
160 | 584 | 1247.141 | 3.494814 | -1.990112 | 31.62622 | 1.416327
160 | 584 | 1256.516 | 3.492938 | -1.989353 | 31.66975 | 1.416327
160 | 584 | 1265.891 | 3.491234 | -1.988505 | 31.71288 | 1.416327
160 | 584 | 1275.235 | 3.489492 | -1.991551 | 31.77603 | 1.416327
160 | 584 | 1284.657 | 3.487663 | -1.989331 | 31.81139 | 1.416327
160 | 584 | 1294 | 3.485703 | -1.987718 | 31.8595 | 1.416327
160 | 584 | 1303.391 | 3.484003 | -1.989164 | 31.90311 | 1.416327
160 | 584 | 1312.766 | 3.482314 | -1.990356 | 31.94987 | 1.416327
160 | 584 | 1322.125 | 3.480573 | -1.991902 | 31.98697 | 1.416327
160 | 584 | 1331.516 | 3.478695 | -1.989876 | 32.03329 | 1.416327
160 | 584 | 1340.875 | 3.476917 | -1.990309 | 32.08299 | 1.416327
160 | 584 | 1350.235 | 3.475184 | -1.98851 | 32.12644 | 1.416327
160 | 584 | 1359.563 | 3.473699 | -1.988688 | 32.17412 | 1.416327
160 | 584 | 1368.969 | 3.471763 | -1.992062 | 32.20463 | 1.416327
160 | 584 | 1378.328 | 3.470345 | -1.989716 | 32.2562 | 1.416327
160 | 584 | 1387.672 | 3.468488 | -1.990398 | 32.29957 | 1.416327
160 | 584 | 1397.078 | 3.46681 | -1.989785 | 32.33879 | 1.416327
160 | 584 | 1406.438 | 3.46534 | -1.988812 | 32.38434 | 1.416327
160 | 584 | 1415.797 | 3.463551 | -1.98853 | 32.42985 | 1.416327
160 | 584 | 1425.172 | 3.461856 | -1.988749 | 32.46297 | 1.416327
160 | 584 | 1434.578 | 3.46017 | -1.989339 | 32.5067 | 1.416327
160 | 584 | 1443.969 | 3.458665 | -1.99371 | 32.55521 | 1.416327
160 | 584 | 1453.375 | 3.456863 | -1.990708 | 32.5978 | 1.416327
160 | 584 | 1462.719 | 3.45538 | -1.989496 | 32.63475 | 1.416327
160 | 584 | 1472.063 | 3.453869 | -1.988226 | 32.68009 | 1.416327
160 | 584 | 1481.391 | 3.452191 | -1.990298 | 32.73165 | 1.416327
160 | 584 | 1490.782 | 3.450683 | -1.988951 | 32.77024 | 1.416327
160 | 584 | 1500.11 | 3.449 | -1.986354 | 32.81706 | 1.416327
160 | 584 | 1509.485 | 3.447467 | -1.988723 | 32.86388 | 1.416327
160 | 584 | 1518.86 | 3.445894 | -1.990286 | 32.923 | 1.416327
160 | 584 | 1528.219 | 3.444322 | -1.992888 | 32.96271 | 1.416327
160 | 584 | 1537.594 | 3.442782 | -1.990288 | 33.00051 | 1.416327
160 | 584 | 1547 | 3.440968 | -1.987213 | 33.04895 | 1.416327
160 | 584 | 1556.36 | 3.439485 | -1.989891 | 33.09251 | 1.416327
160 | 584 | 1565.703 | 3.438003 | -1.990782 | 33.13465 | 1.416327
160 | 584 | 1575.063 | 3.436262 | -1.993179 | 33.18153 | 1.416327
160 | 584 | 1584.438 | 3.43453 | -1.987406 | 33.24664 | 1.416327
160 | 584 | 1593.782 | 3.433225 | -1.987529 | 33.2871 | 1.416327
160 | 584 | 1603.141 | 3.431588 | -1.988844 | 33.33157 | 1.416327
160 | 584 | 1612.532 | 3.429867 | -1.988317 | 33.37976 | 1.416327
160 | 584 | 1621.907 | 3.428441 | -1.988971 | 33.41667 | 1.416327
160 | 584 | 1631.266 | 3.42693 | -1.989831 | 33.44959 | 1.416327
160 | 584 | 1640.641 | 3.42503 | -1.986772 | 33.49809 | 1.416327
160 | 584 | 1649.969 | 3.423687 | -1.987782 | 33.53695 | 1.416327
160 | 584 | 1659.344 | 3.422194 | -1.990139 | 33.58132 | 1.416327
160 | 584 | 1668.719 | 3.420486 | -1.991544 | 33.61725 | 1.416327
160 | 584 | 1678.094 | 3.418687 | -1.99047 | 33.67145 | 1.416327
160 | 584 | 1687.438 | 3.417156 | -1.988555 | 33.71524 | 1.416327
160 | 584 | 1696.875 | 3.415775 | -1.986513 | 33.765 | 1.416327
160 | 584 | 1706.203 | 3.414021 | -1.988269 | 33.81051 | 1.416327
160 | 584 | 1715.532 | 3.41227 | -1.990279 | 33.86047 | 1.416327
160 | 584 | 1724.907 | 3.410569 | -1.989536 | 33.91757 | 1.416327
160 | 584 | 1734.266 | 3.409145 | -1.989883 | 33.9503 | 1.416327
160 | 584 | 1743.61 | 3.407363 | -1.987943 | 33.98905 | 1.416327
160 | 584 | 1752.985 | 3.405631 | -1.987813 | 34.04315 | 1.416327
160 | 584 | 1762.313 | 3.404079 | -1.992058 | 34.08857 | 1.416327
160 | 584 | 1771.657 | 3.402312 | -1.988692 | 34.13302 | 1.416327
160 | 584 | 1781.016 | 3.400689 | -1.99002 | 34.16326 | 1.416327
160 | 584 | 1790.391 | 3.398979 | -1.988387 | 34.2203 | 1.416327
160 | 584 | 1799.735 | 3.397558 | -1.990114 | 34.2694 | 1.416327
160 | 584 | 1809.094 | 3.395708 | -1.987519 | 34.30757 | 1.416327
160 | 584 | 1818.516 | 3.39416 | -1.990558 | 34.35092 | 1.416327
160 | 584 | 1827.875 | 3.391976 | -1.987609 | 34.40808 | 1.416327
160 | 584 | 1837.25 | 3.390579 | -1.989364 | 34.46151 | 1.416327
160 | 584 | 1846.61 | 3.388733 | -1.99244 | 34.49808 | 1.416327
160 | 584 | 1855.969 | 3.386768 | -1.990286 | 34.53847 | 1.416327
160 | 584 | 1865.36 | 3.385122 | -1.988399 | 34.58978 | 1.416327
160 | 584 | 1874.719 | 3.383077 | -1.991811 | 34.65224 | 1.416327
160 | 584 | 1884.094 | 3.381536 | -1.988187 | 34.69025 | 1.416327
160 | 584 | 1893.485 | 3.379589 | -1.987504 | 34.73764 | 1.416327
160 | 584 | 1902.813 | 3.377606 | -1.990316 | 34.79726 | 1.416327
160 | 584 | 1912.141 | 3.375814 | -1.987428 | 34.84134 | 1.416327
160 | 584 | 1921.516 | 3.37399 | -1.990123 | 34.88833 | 1.416327
160 | 584 | 1930.891 | 3.372127 | -1.989331 | 34.93246 | 1.416327
160 | 584 | 1940.219 | 3.369866 | -1.988213 | 34.98764 | 1.416327
160 | 584 | 1949.578 | 3.368127 | -1.989388 | 35.05165 | 1.416327
160 | 584 | 1958.985 | 3.366127 | -1.991929 | 35.09311 | 1.416327
160 | 584 | 1968.313 | 3.363967 | -1.988567 | 35.13303 | 1.416327
160 | 584 | 1977.735 | 3.361771 | -1.9908 | 35.17559 | 1.416327
160 | 584 | 1987.047 | 3.35989 | -1.989145 | 35.22742 | 1.416327
160 | 584 | 1996.469 | 3.357658 | -1.993598 | 35.2774 | 1.416327
160 | 584 | 2005.813 | 3.355457 | -1.987511 | 35.33701 | 1.416327
160 | 584 | 2015.141 | 3.353125 | -1.991346 | 35.38435 | 1.416327
160 | 584 | 2024.578 | 3.350895 | -1.989701 | 35.42541 | 1.416327
160 | 584 | 2033.907 | 3.348468 | -1.990242 | 35.48165 | 1.416327
160 | 584 | 2043.313 | 3.346136 | -1.99119 | 35.54712 | 1.416327
160 | 584 | 2052.641 | 3.343665 | -1.991513 | 35.58659 | 1.416327
160 | 584 | 2062.047 | 3.341401 | -1.988367 | 35.63055 | 1.416327
160 | 584 | 2071.438 | 3.338984 | -1.990044 | 35.69018 | 1.416327
160 | 584 | 2080.766 | 3.336122 | -1.98721 | 35.74602 | 1.416327
160 | 584 | 2090.078 | 3.333534 | -1.990048 | 35.79165 | 1.416327
160 | 584 | 2099.485 | 3.33085 | -1.988249 | 35.85512 | 1.416327
160 | 584 | 2108.891 | 3.328044 | -1.989726 | 35.90938 | 1.416327
160 | 584 | 2118.25 | 3.3253 | -1.991144 | 35.94927 | 1.416327
160 | 584 | 2127.61 | 3.322028 | -1.990134 | 36.0075 | 1.416327
160 | 584 | 2136.969 | 3.319023 | -1.98951 | 36.06235 | 1.416327
160 | 584 | 2146.297 | 3.315825 | -1.986487 | 36.11809 | 1.416327
160 | 584 | 2155.703 | 3.312489 | -1.988025 | 36.16504 | 1.416327
160 | 584 | 2165.047 | 3.309031 | -1.990099 | 36.22154 | 1.416327
160 | 584 | 2174.375 | 3.305679 | -1.988292 | 36.27565 | 1.416327
160 | 584 | 2183.875 | 3.301763 | -1.989081 | 36.33268 | 1.416327
160 | 584 | 2193.407 | 3.29802 | -1.990637 | 36.37898 | 1.416327
160 | 584 | 2202.907 | 3.293605 | -1.990117 | 36.43549 | 1.416327
160 | 584 | 2212.407 | 3.289437 | -1.989058 | 36.49799 | 1.416327
160 | 584 | 2221.907 | 3.285119 | -1.988741 | 36.56255 | 1.416327
160 | 584 | 2231.407 | 3.279965 | -1.987925 | 36.61264 | 1.416327
160 | 584 | 2240.907 | 3.275309 | -1.988207 | 36.67851 | 1.416327
160 | 584 | 2250.5 | 3.269896 | -1.990284 | 36.72719 | 1.416327
160 | 584 | 2260 | 3.26424 | -1.988075 | 36.79476 | 1.416327
160 | 584 | 2269.594 | 3.258657 | -1.991 | 36.8523 | 1.416327
160 | 584 | 2279.094 | 3.252372 | -1.988435 | 36.91437 | 1.416327
160 | 584 | 2288.594 | 3.245846 | -1.990293 | 36.9765 | 1.416327
160 | 584 | 2298.125 | 3.23901 | -1.986788 | 37.03499 | 1.416327
160 | 584 | 2307.657 | 3.232147 | -1.98888 | 37.10489 | 1.416327
160 | 584 | 2317.172 | 3.224241 | -1.990516 | 37.17155 | 1.416327
160 | 584 | 2326.766 | 3.216456 | -1.99105 | 37.24294 | 1.416327
160 | 584 | 2336.282 | 3.207929 | -1.987734 | 37.32201 | 1.416327
160 | 584 | 2345.813 | 3.199112 | -1.989839 | 37.38286 | 1.416327
160 | 584 | 2355.469 | 3.189724 | -1.988651 | 37.44712 | 1.416327
160 | 584 | 2365.078 | 3.179931 | -1.988618 | 37.50636 | 1.416327
160 | 584 | 2374.719 | 3.169398 | -1.986866 | 37.58112 | 1.416327
160 | 584 | 2384.407 | 3.158101 | -1.986938 | 37.66212 | 1.416327
160 | 584 | 2394.016 | 3.146549 | -1.987096 | 37.73109 | 1.416327
160 | 584 | 2403.703 | 3.134232 | -1.984804 | 37.8024 | 1.416327
160 | 584 | 2413.36 | 3.121157 | -1.988112 | 37.88268 | 1.416327
160 | 584 | 2423.032 | 3.10734 | -1.985341 | 37.96289236 | 1.416327
160 | 584 | 2432.719 | 3.09265 | -1.984784 | 38.0402 | 1.416327
160 | 584 | 2442.344 | 3.077569 | -1.987943 | 38.13585 | 1.416327
160 | 584 | 2452.016 | 3.061117 | -1.986922 | 38.21712 | 1.416327
160 | 584 | 2461.657 | 3.043836 | -1.989155 | 38.30291 | 1.416327
160 | 584 | 2471.266 | 3.025949 | -1.986688 | 38.39911 | 1.416327
160 | 584 | 2480.938 | 3.00659 | -1.989183 | 38.48428 | 1.416327
160 | 584 | 2490.61 | 2.986409 | -1.989117 | 38.5717 | 1.416327
160 | 584 | 2500.219 | 2.965263 | -1.989904 | 38.67993 | 1.416327
160 | 584 | 2509.86 | 2.943285 | -1.991702 | 38.80037 | 1.416327
160 | 584 | 2519.547 | 2.920053 | -1.992276 | 38.91212 | 1.416327
160 | 584 | 2529.188 | 2.895175 | -1.988076 | 39.03491 | 1.416327
160 | 584 | 2538.797 | 2.868078 | -1.988131 | 39.15138 | 1.416327
160 | 584 | 2548.438 | 2.836888 | -1.98784 | 39.29104 | 1.416327
160 | 584 | 2558.063 | 2.799499 | -1.98912 | 39.41294 | 1.416327
160 | 584 | 2567.719 | 2.753898 | -1.987869 | 39.55634 | 1.416327
160 | 584 | 2577.313 | 2.696634 | -1.988038 | 39.69535 | 1.416327
160 | 584 | 2586.922 | 2.62255 | -1.990378 | 39.85026 | 1.416327
160 | 584 | 2596.594 | 2.520977 | -1.989605 | 40.02967 | 1.416327
160 | 584 | 2606.219 | 2.375762 | -1.985037 | 40.22234 | 1.416327
160 | 584 | 2615.844 | 2.169513 | -1.988605 | 40.44623 | 1.416327
160 | 584 | 2625.594 | 2.820754 | -0.002039415 | 40.6384 | 1.416327
160 | 584 | 2635.344 | 2.936253 | -0.002640704 | 40.64336 | 1.416327
160 | 584 | 2645.125 | 3.011466 | -0.0008984832 | 40.60445 | 1.416327
160 | 584 | 2654.938 | 3.072522 | -0.002216455 | 40.49814 | 1.416327
160 | 584 | 2664.719 | 3.123375 | 0.0008205349 | 40.40119 | 1.416327
160 | 584 | 2674.516 | 3.167123 | -0.0007508169 | 40.26267 | 1.416327
160 | 584 | 2684.266 | 3.202733 | -0.002158561 | 40.13009 | 1.416327
160 | 584 | 2694.047 | 3.233145 | -0.001673579 | 39.99903 | 1.416327
160 | 584 | 2703.828 | 3.259213 | -0.004167348 | 39.83191 | 1.416327
160 | 584 | 2713.578 | 3.281851 | 0.0008640628 | 39.6649 | 1.416327
160 | 584 | 2723.344 | 3.301826 | -0.001603466 | 39.49679 | 1.416327
160 | 584 | 2733.125 | 3.319997 | -0.005812501 | 39.31331 | 1.416327
160 | 584 | 2742.969 | 3.336573 | 0.0009364025 | 39.15635 | 1.416327
160 | 584 | 2752.719 | 3.351174 | -0.002432309 | 38.99208 | 1.416327
160 | 584 | 2762.5 | 3.364744 | -0.002732511 | 38.81095 | 1.416327
160 | 584 | 2772.297 | 3.377021 | -0.003191222 | 38.6404 | 1.416327
160 | 584 | 2782.125 | 3.388595 | -0.00202295 | 38.4723 | 1.416327
160 | 584 | 2791.922 | 3.398843 | -0.005108942 | 38.3046 | 1.416327
160 | 584 | 2801.735 | 3.408565 | -0.003923102 | 38.14325 | 1.416327
160 | 584 | 2811.485 | 3.417481 | -0.004969072 | 37.97197 | 1.416327
161 | 588 | 0 | 4.198627 | -0.0009581874 | 23.53851 | 1.416578
161 | 588 | 9.391 | 4.19868 | -0.004665779 | 23.54521 | 1.416578
161 | 588 | 19.625 | 3.985291 | -1.990646 | 23.56216 | 1.416578
161 | 588 | 28.937 | 3.964437 | -1.991202 | 23.63284 | 1.416578
161 | 588 | 38.25 | 3.948339 | -1.990031 | 23.71733 | 1.416578
161 | 588 | 47.594 | 3.934459 | -1.989663 | 23.81459 | 1.416578
161 | 588 | 56.969 | 3.922298 | -1.990141 | 23.91299 | 1.416578
161 | 588 | 66.328 | 3.911704 | -1.990063 | 24.02906 | 1.416578
161 | 588 | 75.766 | 3.901914 | -1.989603 | 24.14524 | 1.416578
161 | 588 | 85.156 | 3.893098 | -1.990439 | 24.25779 | 1.416578
161 | 588 | 94.516 | 3.885119 | -1.989582 | 24.3631 | 1.416578
161 | 588 | 103.844 | 3.877752 | -1.988936 | 24.48045 | 1.416578
161 | 588 | 113.266 | 3.870688 | -1.990724 | 24.59177 | 1.416578
161 | 588 | 122.594 | 3.864427 | -1.989218 | 24.70036 | 1.416578
161 | 588 | 131.953 | 3.858091 | -1.990139 | 24.82681 | 1.416578
161 | 588 | 141.359 | 3.852461 | -1.990178 | 24.92818 | 1.416578
161 | 588 | 150.766 | 3.847075 | -1.989409 | 25.03874 | 1.416578
161 | 588 | 160.141 | 3.84204 | -1.989788 | 25.16849 | 1.416578
161 | 588 | 169.5 | 3.837048 | -1.988741 | 25.26667 | 1.416578
161 | 588 | 178.828 | 3.832423 | -1.990873 | 25.3686 | 1.416578
161 | 588 | 188.156 | 3.827972 | -1.988923 | 25.47647 | 1.416578
161 | 588 | 197.531 | 3.823774 | -1.987865 | 25.58887 | 1.416578
161 | 588 | 206.844 | 3.819814 | -1.991041 | 25.69645 | 1.416578
161 | 588 | 216.172 | 3.815696 | -1.990266 | 25.80552 | 1.416578
161 | 588 | 225.547 | 3.811835 | -1.990913 | 25.92508 | 1.416578
161 | 588 | 234.969 | 3.808209 | -1.989904 | 26.03355 | 1.416578
161 | 588 | 244.312 | 3.804718 | -1.9887 | 26.13423 | 1.416578
161 | 588 | 253.672 | 3.801004 | -1.98951 | 26.24522 | 1.416578
161 | 588 | 263.031 | 3.797323 | -1.990055 | 26.33794 | 1.416578
161 | 588 | 272.391 | 3.793982 | -1.989004 | 26.43606 | 1.416578
161 | 588 | 281.719 | 3.790539 | -1.990088 | 26.54439 | 1.416578
161 | 588 | 291.078 | 3.787142 | -1.989341 | 26.65828 | 1.416578
161 | 588 | 300.453 | 3.783547 | -1.989226 | 26.75946 | 1.416578
161 | 588 | 309.828 | 3.779966 | -1.987695 | 26.85935 | 1.416578
161 | 588 | 319.156 | 3.776691 | -1.990256 | 26.95809 | 1.416578
161 | 588 | 328.547 | 3.773184 | -1.98963 | 27.08122 | 1.416578
161 | 588 | 337.937 | 3.769498 | -1.989901 | 27.16387 | 1.416578
161 | 588 | 347.266 | 3.766145 | -1.99065 | 27.26605 | 1.416578
161 | 588 | 356.641 | 3.762318 | -1.987456 | 27.36658 | 1.416578
161 | 588 | 366.016 | 3.758681 | -1.988641 | 27.46913 | 1.416578
161 | 588 | 375.344 | 3.755077 | -1.988112 | 27.55618 | 1.416578
161 | 588 | 384.734 | 3.751337 | -1.989273 | 27.65471 | 1.416578
161 | 588 | 394.094 | 3.747474 | -1.990255 | 27.75422 | 1.416578
161 | 588 | 403.406 | 3.743708 | -1.989273 | 27.84956 | 1.416578
161 | 588 | 412.734 | 3.739813 | -1.987419 | 27.93823 | 1.416578
161 | 588 | 422.109 | 3.7357 | -1.991662 | 28.0274 | 1.416578
161 | 588 | 431.484 | 3.73181 | -1.99005 | 28.11199 | 1.416578
161 | 588 | 440.812 | 3.728032 | -1.987433 | 28.1851 | 1.416578
161 | 588 | 450.187 | 3.723856 | -1.989744 | 28.26725 | 1.416578
161 | 588 | 459.516 | 3.719716 | -1.990235 | 28.33583 | 1.416578
161 | 588 | 468.875 | 3.715934 | -1.989168 | 28.4166 | 1.416578
161 | 588 | 478.234 | 3.712089 | -1.987295 | 28.46805 | 1.416578
161 | 588 | 487.656 | 3.708112 | -1.992701 | 28.54993 | 1.416578
161 | 588 | 497.031 | 3.704192 | -1.989582 | 28.60218 | 1.416578
161 | 588 | 506.359 | 3.700666 | -1.987577 | 28.65556 | 1.416578
161 | 588 | 515.766 | 3.697007 | -1.989177 | 28.70941 | 1.416578
161 | 588 | 525.094 | 3.693256 | -1.990196 | 28.75835 | 1.416578
161 | 588 | 534.484 | 3.689773 | -1.988408 | 28.80342 | 1.416578
161 | 588 | 543.844 | 3.686064 | -1.986985 | 28.84539 | 1.416578
161 | 588 | 553.234 | 3.682798 | -1.991302 | 28.88071 | 1.416578
161 | 588 | 562.578 | 3.679296 | -1.993613 | 28.91149 | 1.416578
161 | 588 | 571.953 | 3.67604 | -1.989476 | 28.94783 | 1.416578
161 | 588 | 581.344 | 3.672604 | -1.990188 | 28.97453 | 1.416578
161 | 588 | 590.703 | 3.669238 | -1.987517 | 29.00004 | 1.416578
161 | 588 | 600.062 | 3.666282 | -1.990353 | 29.03203 | 1.416578
161 | 588 | 609.422 | 3.662895 | -1.990767 | 29.05214 | 1.416578
161 | 588 | 618.797 | 3.659944 | -1.986439 | 29.08722 | 1.416578
161 | 588 | 628.156 | 3.656565 | -1.990248 | 29.09517 | 1.416578
161 | 588 | 637.578 | 3.653638 | -1.991383 | 29.12619 | 1.416578
161 | 588 | 646.906 | 3.650517 | -1.989617 | 29.13225 | 1.416578
161 | 588 | 656.281 | 3.647692 | -1.988832 | 29.15867 | 1.416578
161 | 588 | 665.609 | 3.644726 | -1.988401 | 29.17349 | 1.416578
161 | 588 | 674.969 | 3.641618 | -1.989122 | 29.19809 | 1.416578
161 | 588 | 684.375 | 3.638755 | -1.989834 | 29.21777 | 1.416578
161 | 588 | 693.703 | 3.635565 | -1.990564 | 29.22599 | 1.416578
161 | 588 | 703.141 | 3.632956 | -1.988439 | 29.26271 | 1.416578
161 | 588 | 712.484 | 3.629864 | -1.989213 | 29.28876 | 1.416578
161 | 588 | 721.844 | 3.627078 | -1.990995 | 29.31001 | 1.416578
161 | 588 | 731.203 | 3.624263 | -1.9873 | 29.33 | 1.416578
161 | 588 | 740.594 | 3.621457 | -1.989881 | 29.36589 | 1.416578
161 | 588 | 749.984 | 3.618629 | -1.991719 | 29.39498 | 1.416578
161 | 588 | 759.344 | 3.6158 | -1.989006 | 29.4243 | 1.416578
161 | 588 | 768.703 | 3.612617 | -1.98866 | 29.4535 | 1.416578
161 | 588 | 778.062 | 3.610132 | -1.988135 | 29.47698 | 1.416578
161 | 588 | 787.422 | 3.60729 | -1.988322 | 29.50896 | 1.416578
161 | 588 | 796.828 | 3.604489 | -1.992411 | 29.53838 | 1.416578
161 | 588 | 806.219 | 3.601535 | -1.989622 | 29.56812 | 1.416578
161 | 588 | 815.547 | 3.598973 | -1.987904 | 29.60004 | 1.416578
161 | 588 | 824.891 | 3.59619 | -1.989195 | 29.6497 | 1.416578
161 | 588 | 834.281 | 3.593606 | -1.989267 | 29.68365 | 1.416578
161 | 588 | 843.609 | 3.590829 | -1.989596 | 29.72972 | 1.416578
161 | 588 | 852.937 | 3.588138 | -1.989744 | 29.76633 | 1.416578
161 | 588 | 862.297 | 3.585654 | -1.991532 | 29.81168 | 1.416578
161 | 588 | 871.672 | 3.58287 | -1.991387 | 29.83615 | 1.416578
161 | 588 | 881.125 | 3.580343 | -1.990442 | 29.88677 | 1.416578
161 | 588 | 890.516 | 3.577749 | -1.988577 | 29.92898 | 1.416578
161 | 588 | 899.891 | 3.57523 | -1.989616 | 29.98035 | 1.416578
161 | 588 | 909.203 | 3.572539 | -1.988432 | 30.02261 | 1.416578
161 | 588 | 918.562 | 3.570073 | -1.991267 | 30.06955 | 1.416578
161 | 588 | 927.953 | 3.567581 | -1.989882 | 30.11385 | 1.416578
161 | 588 | 937.312 | 3.564989 | -1.990611 | 30.14184 | 1.416578
161 | 588 | 946.719 | 3.562573 | -1.98977 | 30.19109 | 1.416578
161 | 588 | 956.094 | 3.560052 | -1.993204 | 30.24194 | 1.416578
161 | 588 | 965.453 | 3.557594 | -1.991088 | 30.30105 | 1.416578
161 | 588 | 974.812 | 3.555426 | -1.991003 | 30.34307 | 1.416578
161 | 588 | 984.187 | 3.552758 | -1.98914 | 30.38852 | 1.416578
161 | 588 | 993.516 | 3.550405 | -1.990784 | 30.42529 | 1.416578
161 | 588 | 1002.922 | 3.547891 | -1.989699 | 30.46698 | 1.416578
161 | 588 | 1012.297 | 3.545757 | -1.988213 | 30.51077 | 1.416578
161 | 588 | 1021.641 | 3.543503 | -1.991401 | 30.57601 | 1.416578
161 | 588 | 1031 | 3.541115 | -1.988904 | 30.61702 | 1.416578
161 | 588 | 1040.391 | 3.538553 | -1.990857 | 30.65552 | 1.416578
161 | 588 | 1049.75 | 3.53628 | -1.988264 | 30.69302 | 1.416578
161 | 588 | 1059.125 | 3.53444 | -1.989365 | 30.75252 | 1.416578
161 | 588 | 1068.453 | 3.532192 | -1.987438 | 30.80981 | 1.416578
161 | 588 | 1077.812 | 3.530041 | -1.98794 | 30.85251 | 1.416578
161 | 588 | 1087.187 | 3.527904 | -1.98818 | 30.89841 | 1.416578
161 | 588 | 1096.609 | 3.525659 | -1.988735 | 30.94476 | 1.416578
161 | 588 | 1106.031 | 3.523526 | -1.989818 | 30.98816 | 1.416578
161 | 588 | 1115.391 | 3.521352 | -1.988507 | 31.03748 | 1.416578
161 | 588 | 1124.75 | 3.51932 | -1.991191 | 31.07501 | 1.416578
161 | 588 | 1134.141 | 3.517163 | -1.990658 | 31.12369 | 1.416578
161 | 588 | 1143.516 | 3.515027 | -1.990689 | 31.16987 | 1.416578
161 | 588 | 1152.859 | 3.513041 | -1.990328 | 31.21125 | 1.416578
161 | 588 | 1162.203 | 3.511099 | -1.990247 | 31.25986 | 1.416578
161 | 588 | 1171.656 | 3.508972 | -1.992166 | 31.30335 | 1.416578
161 | 588 | 1180.969 | 3.507173 | -1.992 | 31.35576 | 1.416578
161 | 588 | 1190.297 | 3.505124 | -1.990791 | 31.40282 | 1.416578
161 | 588 | 1199.719 | 3.502932 | -1.989347 | 31.45445 | 1.416578
161 | 588 | 1209.125 | 3.50113 | -1.989454 | 31.5082 | 1.416578
161 | 588 | 1218.484 | 3.499114 | -1.98975 | 31.54694 | 1.416578
161 | 588 | 1227.891 | 3.497349 | -1.989215 | 31.59737 | 1.416578
161 | 588 | 1237.312 | 3.495378 | -1.985932 | 31.63651 | 1.416578
161 | 588 | 1246.703 | 3.493648 | -1.989043 | 31.67827 | 1.416578
161 | 588 | 1256.062 | 3.491519 | -1.986296 | 31.71715 | 1.416578
161 | 588 | 1265.422 | 3.489947 | -1.989041 | 31.76376 | 1.416578
161 | 588 | 1274.75 | 3.488244 | -1.990279 | 31.81793 | 1.416578
161 | 588 | 1284.125 | 3.486497 | -1.98916 | 31.85814 | 1.416578
161 | 588 | 1293.5 | 3.484572 | -1.991293 | 31.90582 | 1.416578
161 | 588 | 1302.875 | 3.482624 | -1.988674 | 31.94436 | 1.416578
161 | 588 | 1312.187 | 3.481043 | -1.990266 | 31.98897 | 1.416578
161 | 588 | 1321.594 | 3.479392 | -1.991539 | 32.03523 | 1.416578
161 | 588 | 1330.953 | 3.477515 | -1.988261 | 32.08033 | 1.416578
161 | 588 | 1340.297 | 3.475506 | -1.992056 | 32.11981 | 1.416578
161 | 588 | 1349.687 | 3.474188 | -1.988532 | 32.16884 | 1.416578
161 | 588 | 1359.031 | 3.47234 | -1.989648 | 32.22147 | 1.416578
161 | 588 | 1368.437 | 3.470684 | -1.990206 | 32.27364 | 1.416578
161 | 588 | 1377.797 | 3.468931 | -1.991916 | 32.31203 | 1.416578
161 | 588 | 1387.172 | 3.467306 | -1.988202 | 32.3417 | 1.416578
161 | 588 | 1396.547 | 3.465648 | -1.99018 | 32.40162 | 1.416578
161 | 588 | 1405.906 | 3.463659 | -1.988651 | 32.43487 | 1.416578
161 | 588 | 1415.234 | 3.462391 | -1.989726 | 32.47873 | 1.416578
161 | 588 | 1424.625 | 3.460799 | -1.990753 | 32.52172 | 1.416578
161 | 588 | 1434.016 | 3.459113 | -1.989995 | 32.57392 | 1.416578
161 | 588 | 1443.375 | 3.457255 | -1.990203 | 32.6233 | 1.416578
161 | 588 | 1452.781 | 3.455972 | -1.99039 | 32.66721 | 1.416578
161 | 588 | 1462.141 | 3.454094 | -1.988081 | 32.70553 | 1.416578
161 | 588 | 1471.484 | 3.452614 | -1.990291 | 32.7701 | 1.416578
161 | 588 | 1480.844 | 3.450885 | -1.992472 | 32.79273 | 1.416578
161 | 588 | 1490.203 | 3.449228 | -1.989437 | 32.8383 | 1.416578
161 | 588 | 1499.609 | 3.447772 | -1.989282 | 32.88764 | 1.416578
161 | 588 | 1508.937 | 3.446146 | -1.992514 | 32.93336 | 1.416578
161 | 588 | 1518.344 | 3.444505 | -1.988027 | 32.96626 | 1.416578
161 | 588 | 1527.672 | 3.442944 | -1.988844 | 33.02125 | 1.416578
161 | 588 | 1537.031 | 3.441332 | -1.989444 | 33.07165 | 1.416578
161 | 588 | 1546.469 | 3.439758 | -1.989699 | 33.1032 | 1.416578
161 | 588 | 1555.844 | 3.438027 | -1.988625 | 33.16301 | 1.416578
161 | 588 | 1565.156 | 3.436483 | -1.986896 | 33.19746 | 1.416578
161 | 588 | 1574.531 | 3.434934 | -1.989994 | 33.24275 | 1.416578
161 | 588 | 1583.891 | 3.433401 | -1.989971 | 33.28575 | 1.416578
161 | 588 | 1593.266 | 3.431635 | -1.991799 | 33.33455 | 1.416578
161 | 588 | 1602.625 | 3.430239 | -1.989378 | 33.37845 | 1.416578
161 | 588 | 1612.016 | 3.428644 | -1.992699 | 33.41082 | 1.416578
161 | 588 | 1621.359 | 3.427073 | -1.987849 | 33.45818 | 1.416578
161 | 588 | 1630.75 | 3.425377 | -1.991135 | 33.50996 | 1.416578
161 | 588 | 1640.125 | 3.423784 | -1.990593 | 33.54867 | 1.416578
161 | 588 | 1649.484 | 3.422127 | -1.987745 | 33.60222 | 1.416578
161 | 588 | 1658.844 | 3.420571 | -1.989423 | 33.64233 | 1.416578
161 | 588 | 1668.234 | 3.418921 | -1.989353 | 33.68055 | 1.416578
161 | 588 | 1677.625 | 3.417219 | -1.990101 | 33.75312 | 1.416578
161 | 588 | 1686.953 | 3.415667 | -1.989561 | 33.79786 | 1.416578
161 | 588 | 1696.344 | 3.413957 | -1.990293 | 33.83142 | 1.416578
161 | 588 | 1705.734 | 3.412604 | -1.988973 | 33.8612 | 1.416578
161 | 588 | 1715.109 | 3.410772 | -1.990115 | 33.91658 | 1.416578
161 | 588 | 1724.406 | 3.409177 | -1.993173 | 33.96742 | 1.416578
161 | 588 | 1733.797 | 3.407541 | -1.988536 | 34.01588 | 1.416578
161 | 588 | 1743.156 | 3.405813 | -1.992908 | 34.06476 | 1.416578
161 | 588 | 1752.578 | 3.404281 | -1.98818 | 34.10232 | 1.416578
161 | 588 | 1761.906 | 3.402482 | -1.991849 | 34.16059 | 1.416578
161 | 588 | 1771.266 | 3.400905 | -1.988229 | 34.20078 | 1.416578
161 | 588 | 1780.641 | 3.399075 | -1.992742 | 34.25062 | 1.416578
161 | 588 | 1790 | 3.397331 | -1.988299 | 34.30063 | 1.416578
161 | 588 | 1799.328 | 3.395681 | -1.987951 | 34.35212 | 1.416578
161 | 588 | 1808.75 | 3.394165 | -1.99157 | 34.39326 | 1.416578
161 | 588 | 1818.125 | 3.392216 | -1.989921 | 34.4351 | 1.416578
161 | 588 | 1827.484 | 3.390535 | -1.989642 | 34.47346 | 1.416578
161 | 588 | 1836.859 | 3.388752 | -1.989006 | 34.51641 | 1.416578
161 | 588 | 1846.203 | 3.387039 | -1.987825 | 34.56972 | 1.416578
161 | 588 | 1855.609 | 3.385068 | -1.990081 | 34.61283 | 1.416578
161 | 588 | 1864.937 | 3.383412 | -1.990071 | 34.67822 | 1.416578
161 | 588 | 1874.328 | 3.381388 | -1.989804 | 34.71764 | 1.416578
161 | 588 | 1883.734 | 3.379762 | -1.989419 | 34.76211 | 1.416578
161 | 588 | 1893.094 | 3.37802 | -1.990426 | 34.8048 | 1.416578
161 | 588 | 1902.469 | 3.376034 | -1.989527 | 34.86039 | 1.416578
161 | 588 | 1911.859 | 3.373913 | -1.990235 | 34.91124 | 1.416578
161 | 588 | 1921.219 | 3.371897 | -1.988876 | 34.9583 | 1.416578
161 | 588 | 1930.594 | 3.370164 | -1.989395 | 35.00711 | 1.416578
161 | 588 | 1939.953 | 3.368189 | -1.990063 | 35.05671 | 1.416578
161 | 588 | 1949.344 | 3.366074 | -1.988287 | 35.08907 | 1.416578
161 | 588 | 1958.734 | 3.364138 | -1.990709 | 35.14009 | 1.416578
161 | 588 | 1968.125 | 3.361999 | -1.98866 | 35.19943 | 1.416578
161 | 588 | 1977.547 | 3.359696 | -1.989961 | 35.25233 | 1.416578
161 | 588 | 1986.937 | 3.357651 | -1.992073 | 35.29058 | 1.416578
161 | 588 | 1996.297 | 3.355503 | -1.98691 | 35.33829 | 1.416578
161 | 588 | 2005.687 | 3.353198 | -1.99015 | 35.38788 | 1.416578
161 | 588 | 2015.016 | 3.350915 | -1.989429 | 35.44075 | 1.416578
161 | 588 | 2024.344 | 3.348532 | -1.990166 | 35.49783 | 1.416578
161 | 588 | 2033.797 | 3.346273 | -1.985857 | 35.54901 | 1.416578
161 | 588 | 2043.156 | 3.343722 | -1.984154 | 35.60522 | 1.416578
161 | 588 | 2052.516 | 3.341466 | -1.99009 | 35.65817 | 1.416578
161 | 588 | 2061.875 | 3.338907 | -1.993055 | 35.70947 | 1.416578
161 | 588 | 2071.25 | 3.336341 | -1.991062 | 35.75607 | 1.416578
161 | 588 | 2080.609 | 3.333672 | -1.990534 | 35.8056 | 1.416578
161 | 588 | 2089.953 | 3.330995 | -1.985741 | 35.85464 | 1.416578
161 | 588 | 2099.359 | 3.328028 | -1.989233 | 35.91258 | 1.416578
161 | 588 | 2108.687 | 3.325476 | -1.990283 | 35.9643 | 1.416578
161 | 588 | 2118.109 | 3.322376 | -1.988878 | 36.02238 | 1.416578
161 | 588 | 2127.469 | 3.319409 | -1.989347 | 36.07825 | 1.416578
161 | 588 | 2136.812 | 3.316267 | -1.990475 | 36.12608 | 1.416578
161 | 588 | 2146.187 | 3.312708 | -1.99019 | 36.1923 | 1.416578
161 | 588 | 2155.516 | 3.309371 | -1.990159 | 36.24759 | 1.416578
161 | 588 | 2164.937 | 3.306028 | -1.990904 | 36.29686 | 1.416578
161 | 588 | 2174.469 | 3.3022 | -1.990714 | 36.35357 | 1.416578
161 | 588 | 2184.016 | 3.298297 | -1.988758 | 36.39954 | 1.416578
161 | 588 | 2193.547 | 3.294078 | -1.987752 | 36.45713 | 1.416578
161 | 588 | 2203.062 | 3.290067 | -1.993243 | 36.52138 | 1.416578
161 | 588 | 2212.5 | 3.285338 | -1.988753 | 36.57961 | 1.416578
161 | 588 | 2222.031 | 3.280736 | -1.991087 | 36.64957 | 1.416578
161 | 588 | 2231.609 | 3.275722 | -1.987298 | 36.7014 | 1.416578
161 | 588 | 2241.078 | 3.270784 | -1.988853 | 36.75472 | 1.416578
161 | 588 | 2250.594 | 3.265128 | -1.988916 | 36.81689 | 1.416578
161 | 588 | 2260.094 | 3.259592 | -1.990648 | 36.87537 | 1.416578
161 | 588 | 2269.609 | 3.253343 | -1.988676 | 36.92094 | 1.416578
161 | 588 | 2279.156 | 3.247004 | -1.989662 | 36.98134 | 1.416578
161 | 588 | 2288.687 | 3.240384 | -1.988995 | 37.04961 | 1.416578
161 | 588 | 2298.281 | 3.233097 | -1.990208 | 37.11615 | 1.416578
161 | 588 | 2307.844 | 3.225833 | -1.989245 | 37.18153 | 1.416578
161 | 588 | 2317.391 | 3.217704 | -1.989465 | 37.26358 | 1.416578
161 | 588 | 2326.953 | 3.209651 | -1.98883 | 37.32385 | 1.416578
161 | 588 | 2336.516 | 3.200663 | -1.988204 | 37.38671 | 1.416578
161 | 588 | 2346.016 | 3.191654 | -1.989561 | 37.44157 | 1.416578
161 | 588 | 2355.672 | 3.181805 | -1.990148 | 37.51823 | 1.416578
161 | 588 | 2365.312 | 3.171228 | -1.989573 | 37.59295 | 1.416578
161 | 588 | 2374.953 | 3.160444 | -1.988141 | 37.65197 | 1.416578
161 | 588 | 2384.594 | 3.148974 | -1.989388 | 37.73395 | 1.416578
161 | 588 | 2394.203 | 3.136766 | -1.991502 | 37.8154 | 1.416578
161 | 588 | 2403.906 | 3.123999 | -1.98783 | 37.88619 | 1.416578
161 | 588 | 2413.641 | 3.11007 | -1.987568 | 37.96778 | 1.416578
161 | 588 | 2423.281 | 3.095915 | -1.991064 | 38.0487 | 1.416578
161 | 588 | 2432.953 | 3.080413 | -1.987366 | 38.11768 | 1.416578
161 | 588 | 2442.594 | 3.064416 | -1.98756 | 38.21053 | 1.416578
161 | 588 | 2452.266 | 3.047421 | -1.987283 | 38.30042 | 1.416578
161 | 588 | 2461.953 | 3.029383 | -1.986636 | 38.38803 | 1.416578
161 | 588 | 2471.562 | 3.010636 | -1.985728 | 38.48141 | 1.416578
161 | 588 | 2481.234 | 2.990683 | -1.990919 | 38.57971 | 1.416578
161 | 588 | 2490.844 | 2.969902 | -1.987989 | 38.69173 | 1.416578
161 | 588 | 2500.562 | 2.947744 | -1.986595 | 38.79982 | 1.416578
161 | 588 | 2510.203 | 2.924943 | -1.988608 | 38.92632 | 1.416578
161 | 588 | 2519.812 | 2.900842 | -1.988571 | 39.02743 | 1.416578
161 | 588 | 2529.484 | 2.874075 | -1.988971 | 39.15439 | 1.416578
161 | 588 | 2539.125 | 2.843852 | -1.98709 | 39.28314 | 1.416578
161 | 588 | 2548.766 | 2.807834 | -1.988271 | 39.41843 | 1.416578
161 | 588 | 2558.375 | 2.764383 | -1.989878 | 39.54495 | 1.416578
161 | 588 | 2568.016 | 2.709804 | -1.989439 | 39.69076 | 1.416578
161 | 588 | 2577.703 | 2.639101 | -1.988277 | 39.8404 | 1.416578
161 | 588 | 2587.391 | 2.543803 | -1.987708 | 40.01758 | 1.416578
161 | 588 | 2597.031 | 2.409016 | -1.990555 | 40.19787 | 1.416578
161 | 588 | 2606.734 | 2.212956 | -1.986918 | 40.42881 | 1.416578
161 | 588 | 2616.375 | 1.991798 | -1.987084 | 40.71134 | 1.416578
161 | 588 | 2626.219 | 2.774636 | 0.001215449 | 40.93245 | 1.416578
161 | 588 | 2635.969 | 2.903321 | 0.0002793119 | 40.97064 | 1.416578
161 | 588 | 2645.75 | 2.982271 | -0.0001136855 | 40.90302 | 1.416578
161 | 588 | 2655.578 | 3.04492 | -0.0009255081 | 40.81638 | 1.416578
161 | 588 | 2665.328 | 3.097931 | -0.001065374 | 40.71511 | 1.416578
161 | 588 | 2675.109 | 3.143213 | -0.002488375 | 40.5854 | 1.416578
161 | 588 | 2684.953 | 3.181793 | -0.0003215532 | 40.44317 | 1.416578
161 | 588 | 2694.734 | 3.2139 | -0.002917332 | 40.29044 | 1.416578
161 | 588 | 2704.453 | 3.241298 | 0.00014235 | 40.13029 | 1.416578
161 | 588 | 2714.281 | 3.265158 | -0.001710207 | 39.97638 | 1.416578
161 | 588 | 2724.062 | 3.286172 | -0.001351671 | 39.80716 | 1.416578
161 | 588 | 2733.828 | 3.305103 | -0.004268002 | 39.61857 | 1.416578
161 | 588 | 2743.609 | 3.32207 | -0.000745854 | 39.44567 | 1.416578
161 | 588 | 2753.484 | 3.337607 | -0.004333814 | 39.28578 | 1.416578
161 | 588 | 2763.266 | 3.351838 | 0.0002083925 | 39.10574 | 1.416578
161 | 588 | 2773.062 | 3.364376 | -0.0028955 | 38.9272 | 1.416578
161 | 588 | 2782.875 | 3.376261 | -0.002179988 | 38.77103 | 1.416578
161 | 588 | 2792.656 | 3.387196 | -0.003664121 | 38.57804 | 1.416578
161 | 588 | 2802.422 | 3.397326 | -0.003392384 | 38.40398 | 1.416578
162 | 592 | 0 | 4.199235 | -0.001814258 | 23.59765 | 1.41084
162 | 592 | 9.344 | 4.199099 | -0.003520441 | 23.59681 | 1.41084
162 | 592 | 19.485 | 3.985381 | -1.990113 | 23.61965 | 1.41084
162 | 592 | 28.828 | 3.964379 | -1.991262 | 23.68349 | 1.41084
162 | 592 | 38.203 | 3.947987 | -1.988456 | 23.77277 | 1.41084
162 | 592 | 47.578 | 3.933988 | -1.990624 | 23.85496 | 1.41084
162 | 592 | 56.922 | 3.921989 | -1.989616 | 23.95197 | 1.41084
162 | 592 | 66.281 | 3.911245 | -1.990578 | 24.07643 | 1.41084
162 | 592 | 75.688 | 3.901718 | -1.988594 | 24.18437 | 1.41084
162 | 592 | 85.063 | 3.892836 | -1.99005 | 24.29643 | 1.41084
162 | 592 | 94.438 | 3.884935 | -1.990291 | 24.39511 | 1.41084
162 | 592 | 103.781 | 3.877387 | -1.989794 | 24.51111 | 1.41084
162 | 592 | 113.156 | 3.870002 | -1.988108 | 24.63432 | 1.41084
162 | 592 | 122.5 | 3.863973 | -1.990775 | 24.75619 | 1.41084
162 | 592 | 131.86 | 3.857891 | -1.990639 | 24.86207 | 1.41084
162 | 592 | 141.203 | 3.852075 | -1.988388 | 24.972 | 1.41084
162 | 592 | 150.625 | 3.846702 | -1.987284 | 25.0845 | 1.41084
162 | 592 | 159.985 | 3.841633 | -1.98908 | 25.18277 | 1.41084
162 | 592 | 169.344 | 3.836719 | -1.993073 | 25.30628 | 1.41084
162 | 592 | 178.672 | 3.831956 | -1.989422 | 25.42224 | 1.41084
162 | 592 | 188.063 | 3.827513 | -1.98873 | 25.52599 | 1.41084
162 | 592 | 197.485 | 3.823368 | -1.988949 | 25.63842 | 1.41084
162 | 592 | 206.906 | 3.819257 | -1.989117 | 25.75483 | 1.41084
162 | 592 | 216.203 | 3.815249 | -1.989654 | 25.85916 | 1.41084
162 | 592 | 225.563 | 3.811512 | -1.989741 | 25.96348 | 1.41084
162 | 592 | 234.938 | 3.80772 | -1.988956 | 26.06739 | 1.41084
162 | 592 | 244.266 | 3.804103 | -1.98963 | 26.18162 | 1.41084
162 | 592 | 253.641 | 3.800516 | -1.988297 | 26.2868 | 1.41084
162 | 592 | 263.031 | 3.796975 | -1.989604 | 26.3916 | 1.41084
162 | 592 | 272.406 | 3.793579 | -1.990447 | 26.50185 | 1.41084
162 | 592 | 281.735 | 3.790003 | -1.98979 | 26.59526 | 1.41084
162 | 592 | 291.156 | 3.786606 | -1.991376 | 26.70212 | 1.41084
162 | 592 | 300.5 | 3.783063 | -1.990861 | 26.81657 | 1.41084
162 | 592 | 309.828 | 3.779839 | -1.990203 | 26.90368 | 1.41084
162 | 592 | 319.219 | 3.776057 | -1.990643 | 27.01169 | 1.41084
162 | 592 | 328.594 | 3.772623 | -1.988923 | 27.1102 | 1.41084
162 | 592 | 337.938 | 3.769223 | -1.989556 | 27.20531 | 1.41084
162 | 592 | 347.344 | 3.765347 | -1.988732 | 27.32431 | 1.41084
162 | 592 | 356.719 | 3.761891 | -1.989853 | 27.41844 | 1.41084
162 | 592 | 366.078 | 3.758291 | -1.989529 | 27.5017 | 1.41084
162 | 592 | 375.406 | 3.754544 | -1.989136 | 27.61362 | 1.41084
162 | 592 | 384.75 | 3.750698 | -1.989307 | 27.71062 | 1.41084
162 | 592 | 394.11 | 3.747228 | -1.991418 | 27.80139 | 1.41084
162 | 592 | 403.531 | 3.743236 | -1.989821 | 27.89218 | 1.41084
162 | 592 | 412.922 | 3.739028 | -1.992184 | 27.97477 | 1.41084
162 | 592 | 422.313 | 3.735125 | -1.988904 | 28.05763 | 1.41084
162 | 592 | 431.672 | 3.731138 | -1.988405 | 28.15213 | 1.41084
162 | 592 | 441.031 | 3.727304 | -1.990515 | 28.24878 | 1.41084
162 | 592 | 450.391 | 3.723239 | -1.990354 | 28.32775 | 1.41084
162 | 592 | 459.735 | 3.719138 | -1.989871 | 28.38776 | 1.41084
162 | 592 | 469.125 | 3.715178 | -1.989491 | 28.465 | 1.41084
162 | 592 | 478.516 | 3.711244 | -1.988698 | 28.53661 | 1.41084
162 | 592 | 487.875 | 3.707449 | -1.991902 | 28.59783 | 1.41084
162 | 592 | 497.235 | 3.703652 | -1.989468 | 28.64408 | 1.41084
162 | 592 | 506.563 | 3.699958 | -1.989482 | 28.69359 | 1.41084
162 | 592 | 515.953 | 3.69635 | -1.99114 | 28.74729 | 1.41084
162 | 592 | 525.313 | 3.692598 | -1.990489 | 28.80567 | 1.41084
162 | 592 | 534.719 | 3.688876 | -1.989882 | 28.85017 | 1.41084
162 | 592 | 544.11 | 3.685411 | -1.98892 | 28.8833 | 1.41084
162 | 592 | 553.485 | 3.681844 | -1.989079 | 28.91345 | 1.41084
162 | 592 | 562.875 | 3.678409 | -1.990983 | 28.95617 | 1.41084
162 | 592 | 572.235 | 3.675184 | -1.988831 | 28.97422 | 1.41084
162 | 592 | 581.578 | 3.671875 | -1.99098 | 29.02184 | 1.41084
162 | 592 | 590.938 | 3.668538 | -1.990067 | 29.04099 | 1.41084
162 | 592 | 600.328 | 3.665518 | -1.990821 | 29.07695 | 1.41084
162 | 592 | 609.672 | 3.662259 | -1.99134 | 29.09154 | 1.41084
162 | 592 | 619 | 3.658954 | -1.989679 | 29.1205 | 1.41084
162 | 592 | 628.36 | 3.655943 | -1.988553 | 29.14748 | 1.41084
162 | 592 | 637.766 | 3.653006 | -1.989358 | 29.16797 | 1.41084
162 | 592 | 647.156 | 3.64965 | -1.993253 | 29.18401 | 1.41084
162 | 592 | 656.469 | 3.646914 | -1.988637 | 29.21034 | 1.41084
162 | 592 | 665.844 | 3.644064 | -1.991051 | 29.23074 | 1.41084
162 | 592 | 675.235 | 3.640766 | -1.982786 | 29.24254 | 1.41084
162 | 592 | 684.625 | 3.637854 | -1.989436 | 29.27297 | 1.41084
162 | 592 | 693.985 | 3.635049 | -1.99202 | 29.29045 | 1.41084
162 | 592 | 703.313 | 3.631864 | -1.993278 | 29.3173 | 1.41084
162 | 592 | 712.703 | 3.629141 | -1.990916 | 29.3408 | 1.41084
162 | 592 | 722.094 | 3.626235 | -1.990789 | 29.35242 | 1.41084
162 | 592 | 731.406 | 3.623399 | -1.988527 | 29.37563 | 1.41084
162 | 592 | 740.813 | 3.620549 | -1.989406 | 29.40915 | 1.41084
162 | 592 | 750.172 | 3.61777 | -1.990133 | 29.43396 | 1.41084
162 | 592 | 759.531 | 3.614968 | -1.989384 | 29.47041 | 1.41084
162 | 592 | 768.891 | 3.612062 | -1.989745 | 29.49682 | 1.41084
162 | 592 | 778.25 | 3.609248 | -1.988078 | 29.52346 | 1.41084
162 | 592 | 787.641 | 3.606363 | -1.988454 | 29.56317 | 1.41084
162 | 592 | 797.031 | 3.603474 | -1.991342 | 29.58093 | 1.41084
162 | 592 | 806.391 | 3.600838 | -1.991068 | 29.6246 | 1.41084
162 | 592 | 815.719 | 3.598111 | -1.989829 | 29.66289 | 1.41084
162 | 592 | 825.031 | 3.59518 | -1.988224 | 29.6986 | 1.41084
162 | 592 | 834.422 | 3.592829 | -1.990592 | 29.72973 | 1.41084
162 | 592 | 843.844 | 3.589886 | -1.989634 | 29.77684 | 1.41084
162 | 592 | 853.219 | 3.587194 | -1.989585 | 29.81579 | 1.41084
162 | 592 | 862.578 | 3.584548 | -1.989073 | 29.85523 | 1.41084
162 | 592 | 871.969 | 3.58187 | -1.990104 | 29.90324 | 1.41084
162 | 592 | 881.36 | 3.579268 | -1.991033 | 29.9437 | 1.41084
162 | 592 | 890.735 | 3.576773 | -1.989121 | 29.98581 | 1.41084
162 | 592 | 900.063 | 3.574175 | -1.988038 | 30.0231 | 1.41084
162 | 592 | 909.453 | 3.571568 | -1.989505 | 30.06412 | 1.41084
162 | 592 | 918.828 | 3.569163 | -1.988467 | 30.09931 | 1.41084
162 | 592 | 928.188 | 3.566472 | -1.988384 | 30.15601 | 1.41084
162 | 592 | 937.594 | 3.564052 | -1.987561 | 30.20909 | 1.41084
162 | 592 | 946.953 | 3.56146 | -1.989266 | 30.24872 | 1.41084
162 | 592 | 956.313 | 3.558996 | -1.988721 | 30.30564 | 1.41084
162 | 592 | 965.656 | 3.556573 | -1.990015 | 30.34452 | 1.41084
162 | 592 | 975.031 | 3.554209 | -1.988722 | 30.38007 | 1.41084
162 | 592 | 984.391 | 3.55164 | -1.988658 | 30.44052 | 1.41084
162 | 592 | 993.75 | 3.549478 | -1.98824 | 30.48445 | 1.41084
162 | 592 | 1003.125 | 3.547164 | -1.987263 | 30.5441 | 1.41084
162 | 592 | 1012.516 | 3.54477 | -1.989187 | 30.58625 | 1.41084
162 | 592 | 1021.906 | 3.54241 | -1.989206 | 30.62291 | 1.41084
162 | 592 | 1031.281 | 3.539973 | -1.989193 | 30.67351 | 1.41084
162 | 592 | 1040.578 | 3.537893 | -1.987128 | 30.72154 | 1.41084
162 | 592 | 1049.953 | 3.53559 | -1.989175 | 30.77026 | 1.41084
162 | 592 | 1059.313 | 3.533397 | -1.989923 | 30.81696 | 1.41084
162 | 592 | 1068.688 | 3.531228 | -1.992134 | 30.85857 | 1.41084
162 | 592 | 1078.047 | 3.529326 | -1.989429 | 30.90364 | 1.41084
162 | 592 | 1087.406 | 3.526842 | -1.987477 | 30.94899 | 1.41084
162 | 592 | 1096.797 | 3.524589 | -1.989039 | 30.99437 | 1.41084
162 | 592 | 1106.172 | 3.522543 | -1.992637 | 31.04962 | 1.41084
162 | 592 | 1115.531 | 3.520257 | -1.987944 | 31.09362 | 1.41084
162 | 592 | 1124.875 | 3.518216 | -1.990826 | 31.1284 | 1.41084
162 | 592 | 1134.266 | 3.516109 | -1.989143 | 31.18518 | 1.41084
162 | 592 | 1143.656 | 3.514015 | -1.991129 | 31.24351 | 1.41084
162 | 592 | 1153.047 | 3.512116 | -1.988967 | 31.28063 | 1.41084
162 | 592 | 1162.36 | 3.509911 | -1.990597 | 31.33069 | 1.41084
162 | 592 | 1171.688 | 3.50799 | -1.989438 | 31.37221 | 1.41084
162 | 592 | 1181.031 | 3.506026 | -1.991581 | 31.41716 | 1.41084
162 | 592 | 1190.391 | 3.504058 | -1.992184 | 31.46441 | 1.41084
162 | 592 | 1199.781 | 3.502178 | -1.989157 | 31.50362 | 1.41084
162 | 592 | 1209.25 | 3.500125 | -1.990993 | 31.5648 | 1.41084
162 | 592 | 1218.641 | 3.49823 | -1.990435 | 31.60554 | 1.41084
162 | 592 | 1227.969 | 3.496357 | -1.989737 | 31.64916 | 1.41084
162 | 592 | 1237.281 | 3.494689 | -1.989964 | 31.69996 | 1.41084
162 | 592 | 1246.672 | 3.492547 | -1.988442 | 31.74095 | 1.41084
162 | 592 | 1256.063 | 3.490731 | -1.988568 | 31.78457 | 1.41084
162 | 592 | 1265.469 | 3.488997 | -1.986762 | 31.83386 | 1.41084
162 | 592 | 1274.828 | 3.48695 | -1.990069 | 31.88915 | 1.41084
162 | 592 | 1284.219 | 3.485189 | -1.989118 | 31.92166 | 1.41084
162 | 592 | 1293.578 | 3.483441 | -1.988877 | 31.97092 | 1.41084
162 | 592 | 1302.969 | 3.481737 | -1.988554 | 32.01177 | 1.41084
162 | 592 | 1312.328 | 3.479832 | -1.988357 | 32.05977 | 1.41084
162 | 592 | 1321.688 | 3.478334 | -1.989804 | 32.106 | 1.41084
162 | 592 | 1331.016 | 3.476473 | -1.990736 | 32.15037 | 1.41084
162 | 592 | 1340.406 | 3.474813 | -1.989368 | 32.20442 | 1.41084
162 | 592 | 1349.781 | 3.473205 | -1.989621 | 32.24024 | 1.41084
162 | 592 | 1359.094 | 3.471293 | -1.991774 | 32.28976 | 1.41084
162 | 592 | 1368.469 | 3.469659 | -1.988802 | 32.33254 | 1.41084
162 | 592 | 1377.828 | 3.467839 | -1.988633 | 32.37488 | 1.41084
162 | 592 | 1387.156 | 3.466305 | -1.988853 | 32.41249 | 1.41084
162 | 592 | 1396.469 | 3.464643 | -1.988597 | 32.46214 | 1.41084
162 | 592 | 1405.813 | 3.463166 | -1.988375 | 32.50635 | 1.41084
162 | 592 | 1415.172 | 3.461456 | -1.989879 | 32.55196 | 1.41084
162 | 592 | 1424.547 | 3.459716 | -1.990168 | 32.60756 | 1.41084
162 | 592 | 1433.891 | 3.458092 | -1.987848 | 32.63785 | 1.41084
162 | 592 | 1443.266 | 3.456399 | -1.991038 | 32.69191 | 1.41084
162 | 592 | 1452.656 | 3.454677 | -1.989569 | 32.73551 | 1.41084
162 | 592 | 1461.985 | 3.453034 | -1.989797 | 32.76937 | 1.41084
162 | 592 | 1471.313 | 3.451615 | -1.986786 | 32.81015 | 1.41084
162 | 592 | 1480.672 | 3.449958 | -1.987905 | 32.85741 | 1.41084
162 | 592 | 1490 | 3.448461 | -1.99152 | 32.90971 | 1.41084
162 | 592 | 1499.36 | 3.446594 | -1.990172 | 32.94705 | 1.41084
162 | 592 | 1508.828 | 3.44511 | -1.99141 | 32.98909 | 1.41084
162 | 592 | 1518.203 | 3.44352 | -1.987865 | 33.03308 | 1.41084
162 | 592 | 1527.625 | 3.441769 | -1.990517 | 33.07227 | 1.41084
162 | 592 | 1536.969 | 3.440037 | -1.987753 | 33.13431 | 1.41084
162 | 592 | 1546.328 | 3.438684 | -1.991852 | 33.17771 | 1.41084
162 | 592 | 1555.656 | 3.437077 | -1.988543 | 33.23274 | 1.41084
162 | 592 | 1565.031 | 3.435374 | -1.988845 | 33.27646 | 1.41084
162 | 592 | 1574.406 | 3.433874 | -1.99011 | 33.30961 | 1.41084
162 | 592 | 1583.766 | 3.43238 | -1.991415 | 33.36247 | 1.41084
162 | 592 | 1593.125 | 3.430658 | -1.992097 | 33.39527 | 1.41084
162 | 592 | 1602.469 | 3.429011 | -1.987636 | 33.4445 | 1.41084
162 | 592 | 1611.86 | 3.427391 | -1.990113 | 33.48836 | 1.41084
162 | 592 | 1621.219 | 3.425817 | -1.988882 | 33.53209 | 1.41084
162 | 592 | 1630.61 | 3.424157 | -1.988745 | 33.588 | 1.41084
162 | 592 | 1639.985 | 3.422718 | -1.988939 | 33.63017 | 1.41084
162 | 592 | 1649.375 | 3.421057 | -1.989331 | 33.68062 | 1.41084
162 | 592 | 1658.656 | 3.419308 | -1.98858 | 33.72314 | 1.41084
162 | 592 | 1668.016 | 3.417856 | -1.988675 | 33.76173 | 1.41084
162 | 592 | 1677.344 | 3.416042 | -1.9923 | 33.80366 | 1.41084
162 | 592 | 1686.688 | 3.414464 | -1.987868 | 33.84939 | 1.41084
162 | 592 | 1696.063 | 3.412859 | -1.989248 | 33.89904 | 1.41084
162 | 592 | 1705.547 | 3.411249 | -1.987731 | 33.93842 | 1.41084
162 | 592 | 1714.906 | 3.40966 | -1.991096 | 33.97896 | 1.41084
162 | 592 | 1724.25 | 3.407907 | -1.990567 | 34.02299 | 1.41084
162 | 592 | 1733.625 | 3.406382 | -1.989836 | 34.08532 | 1.41084
162 | 592 | 1743.016 | 3.404556 | -1.990306 | 34.12406 | 1.41084
162 | 592 | 1752.328 | 3.403101 | -1.989231 | 34.16423 | 1.41084
162 | 592 | 1761.703 | 3.401301 | -1.988833 | 34.22159 | 1.41084
162 | 592 | 1771.125 | 3.399647 | -1.986742 | 34.27622 | 1.41084
162 | 592 | 1780.5 | 3.397685 | -1.986006 | 34.31083 | 1.41084
162 | 592 | 1789.875 | 3.396037 | -1.989114 | 34.36221 | 1.41084
162 | 592 | 1799.235 | 3.394462 | -1.991655 | 34.4146 | 1.41084
162 | 592 | 1808.61 | 3.392617 | -1.988228 | 34.45671 | 1.41084
162 | 592 | 1817.953 | 3.390896 | -1.990253 | 34.50551 | 1.41084
162 | 592 | 1827.344 | 3.389128 | -1.990365 | 34.54809 | 1.41084
162 | 592 | 1836.688 | 3.387404 | -1.99163 | 34.59983 | 1.41084
162 | 592 | 1846.031 | 3.385497 | -1.989573 | 34.64164 | 1.41084
162 | 592 | 1855.422 | 3.383913 | -1.990268 | 34.69139 | 1.41084
162 | 592 | 1864.797 | 3.382205 | -1.990394 | 34.73745 | 1.41084
162 | 592 | 1874.188 | 3.380124 | -1.99111 | 34.76805 | 1.41084
162 | 592 | 1883.516 | 3.378283 | -1.989412 | 34.82762 | 1.41084
162 | 592 | 1892.844 | 3.376465 | -1.991046 | 34.88697 | 1.41084
162 | 592 | 1902.156 | 3.374407 | -1.989706 | 34.91791 | 1.41084
162 | 592 | 1911.516 | 3.37272 | -1.988466 | 34.9624 | 1.41084
162 | 592 | 1920.86 | 3.370637 | -1.989895 | 35.00989 | 1.41084
162 | 592 | 1930.25 | 3.368595 | -1.988182 | 35.07187 | 1.41084
162 | 592 | 1939.578 | 3.366612 | -1.990517 | 35.11861 | 1.41084
162 | 592 | 1948.906 | 3.364795 | -1.989607 | 35.16026 | 1.41084
162 | 592 | 1958.36 | 3.362528 | -1.990939 | 35.2145 | 1.41084
162 | 592 | 1967.672 | 3.360262 | -1.990427 | 35.24936 | 1.41084
162 | 592 | 1977.031 | 3.358373 | -1.990102 | 35.30164 | 1.41084
162 | 592 | 1986.438 | 3.356179 | -1.9878 | 35.36102 | 1.41084
162 | 592 | 1995.828 | 3.35376 | -1.988111 | 35.41719 | 1.41084
162 | 592 | 2005.203 | 3.351623 | -1.987875 | 35.47538 | 1.41084
162 | 592 | 2014.531 | 3.349304 | -1.990788 | 35.51693 | 1.41084
162 | 592 | 2023.906 | 3.347035 | -1.987669 | 35.58317 | 1.41084
162 | 592 | 2033.266 | 3.344738 | -1.988236 | 35.60988 | 1.41084
162 | 592 | 2042.625 | 3.342404 | -1.988324 | 35.66816 | 1.41084
162 | 592 | 2052.016 | 3.339823 | -1.990322 | 35.71632 | 1.41084
162 | 592 | 2061.375 | 3.337339 | -1.988086 | 35.78026 | 1.41084
162 | 592 | 2070.75 | 3.334701 | -1.990392 | 35.82289 | 1.41084
162 | 592 | 2080.063 | 3.332053 | -1.988676 | 35.87248 | 1.41084
162 | 592 | 2089.453 | 3.329182 | -1.988416 | 35.93258 | 1.41084
162 | 592 | 2098.844 | 3.326347 | -1.987864 | 35.97966 | 1.41084
162 | 592 | 2108.25 | 3.323564 | -1.988653 | 36.03185 | 1.41084
162 | 592 | 2117.61 | 3.320612 | -1.988968 | 36.08282 | 1.41084
162 | 592 | 2126.985 | 3.317425 | -1.988218 | 36.13977 | 1.41084
162 | 592 | 2136.36 | 3.314292 | -1.989485 | 36.20062 | 1.41084
162 | 592 | 2145.703 | 3.311014 | -1.990247 | 36.2534 | 1.41084
162 | 592 | 2155.094 | 3.307541 | -1.990455 | 36.31585 | 1.41084
162 | 592 | 2164.578 | 3.303656 | -1.986806 | 36.36763 | 1.41084
162 | 592 | 2174.125 | 3.299859 | -1.989619 | 36.42367 | 1.41084
162 | 592 | 2183.688 | 3.296127 | -1.98805 | 36.4692 | 1.41084
162 | 592 | 2193.219 | 3.292015 | -1.989689 | 36.53289 | 1.41084
162 | 592 | 2202.719 | 3.287515 | -1.989812 | 36.60051 | 1.41084
162 | 592 | 2212.203 | 3.282996 | -1.988421 | 36.65136 | 1.41084
162 | 592 | 2221.703 | 3.278382 | -1.989188 | 36.71833 | 1.41084
162 | 592 | 2231.297 | 3.273008 | -1.989455 | 36.77691 | 1.41084
162 | 592 | 2240.797 | 3.267858 | -1.99 | 36.84063 | 1.41084
162 | 592 | 2250.328 | 3.262325 | -1.988663 | 36.88248 | 1.41084
162 | 592 | 2259.875 | 3.256493 | -1.989539 | 36.95309 | 1.41084
162 | 592 | 2269.406 | 3.25021 | -1.988656 | 37.01828 | 1.41084
162 | 592 | 2278.922 | 3.243904 | -1.988395 | 37.07434 | 1.41084
162 | 592 | 2288.438 | 3.237229 | -1.991055 | 37.14028 | 1.41084
162 | 592 | 2297.969 | 3.229846 | -1.987906 | 37.1948 | 1.41084
162 | 592 | 2307.5 | 3.222399 | -1.988564 | 37.27115 | 1.41084
162 | 592 | 2317.063 | 3.214268 | -1.99038 | 37.32325 | 1.41084
162 | 592 | 2326.625 | 3.205911 | -1.989077 | 37.38724 | 1.41084
162 | 592 | 2336.094 | 3.19703 | -1.989866 | 37.46433 | 1.41084
162 | 592 | 2345.735 | 3.187509 | -1.988221 | 37.53712 | 1.41084
162 | 592 | 2355.328 | 3.177764 | -1.989252 | 37.58768 | 1.41084
162 | 592 | 2364.953 | 3.167268 | -1.989999 | 37.66558 | 1.41084
162 | 592 | 2374.563 | 3.15625 | -1.988373 | 37.74103 | 1.41084
162 | 592 | 2384.203 | 3.144379 | -1.990241 | 37.81076 | 1.41084
162 | 592 | 2393.813 | 3.132119 | -1.989291 | 37.90172 | 1.41084
162 | 592 | 2403.453 | 3.119202 | -1.991848 | 37.9552 | 1.41084
162 | 592 | 2413.078 | 3.105241 | -1.987889 | 38.04819 | 1.41084
162 | 592 | 2422.719 | 3.091006 | -1.988644 | 38.13558 | 1.41084
162 | 592 | 2432.344 | 3.075356 | -1.98551 | 38.20362 | 1.41084
162 | 592 | 2441.969 | 3.059272 | -1.988023 | 38.30386 | 1.41084
162 | 592 | 2451.672 | 3.042045 | -1.987215 | 38.38859 | 1.41084
162 | 592 | 2461.297 | 3.023901 | -1.990369 | 38.47565 | 1.41084
162 | 592 | 2471 | 3.00488 | -1.988266 | 38.57762 | 1.41084
162 | 592 | 2480.625 | 2.984682 | -1.988125 | 38.66726 | 1.41084
162 | 592 | 2490.266 | 2.963693 | -1.987451 | 38.7724 | 1.41084
162 | 592 | 2499.875 | 2.941822 | -1.988919 | 38.88322 | 1.41084
162 | 592 | 2509.485 | 2.918966 | -1.989381 | 38.99185 | 1.41084
162 | 592 | 2519.141 | 2.894536 | -1.986105 | 39.10398 | 1.41084
162 | 592 | 2528.797 | 2.867099 | -1.988671 | 39.24003 | 1.41084
162 | 592 | 2538.406 | 2.835731 | -1.987395 | 39.36212 | 1.41084
162 | 592 | 2548.031 | 2.798074 | -1.987471 | 39.49925 | 1.41084
162 | 592 | 2557.735 | 2.751195 | -1.987659 | 39.64683 | 1.41084
162 | 592 | 2567.391 | 2.693415 | -1.987619 | 39.78542 | 1.41084
162 | 592 | 2577.031 | 2.618046 | -1.98799 | 39.9457 | 1.41084
162 | 592 | 2586.735 | 2.513843 | -1.987472 | 40.11687 | 1.41084
162 | 592 | 2596.438 | 2.364165 | -1.986632 | 40.31516 | 1.41084
162 | 592 | 2606.078 | 2.153449 | -1.986844 | 40.53405 | 1.41084
162 | 592 | 2615.86 | 2.816984 | 0.001017427 | 40.73695 | 1.41084
162 | 592 | 2625.656 | 2.93411 | 0.0008062372 | 40.74888 | 1.41084
162 | 592 | 2635.406 | 3.009516 | -0.001052319 | 40.70012 | 1.41084
162 | 592 | 2645.172 | 3.070484 | -0.000655942 | 40.61404 | 1.41084
162 | 592 | 2654.922 | 3.122097 | -0.001086885 | 40.50335 | 1.41084
162 | 592 | 2664.719 | 3.165664 | -0.0007161964 | 40.36711 | 1.41084
162 | 592 | 2674.516 | 3.201928 | -0.001280792 | 40.22557 | 1.41084
162 | 592 | 2684.25 | 3.232021 | 1.863502e-05 | 40.06513 | 1.41084
162 | 592 | 2694.031 | 3.258415 | -0.000641418 | 39.90866 | 1.41084
162 | 592 | 2703.813 | 3.281161 | -0.0007190074 | 39.75958 | 1.41084
162 | 592 | 2713.563 | 3.301564 | -0.001784419 | 39.59164 | 1.41084
162 | 592 | 2723.344 | 3.320127 | -0.003982938 | 39.42309 | 1.41084
162 | 592 | 2733.141 | 3.336035 | 0.002488912 | 39.26769 | 1.41084
162 | 592 | 2742.891 | 3.351117 | -0.001719998 | 39.07463 | 1.41084
162 | 592 | 2752.641 | 3.364683 | -0.002586126 | 38.89216 | 1.41084
162 | 592 | 2762.422 | 3.377027 | -0.002478183 | 38.7334 | 1.41084
162 | 592 | 2772.235 | 3.388406 | -0.0012702 | 38.57029 | 1.41084
162 | 592 | 2782.016 | 3.398878 | -0.003403378 | 38.40486 | 1.41084
162 | 592 | 2791.844 | 3.408377 | -0.001784384 | 38.22579 | 1.41084
162 | 592 | 2801.625 | 3.417694 | 9.962326e-05 | 38.04808 | 1.41084
163 | 596 | 0 | 4.198722 | -0.00491531 | 23.51036 | 1.410995
163 | 596 | 9.343 | 4.198951 | -0.001210441 | 23.5071 | 1.410995
163 | 596 | 19.609 | 3.984628 | -1.989575 | 23.53248 | 1.410995
163 | 596 | 29.015 | 3.963631 | -1.989514 | 23.5953 | 1.410995
163 | 596 | 38.375 | 3.947199 | -1.988207 | 23.69095 | 1.410995
163 | 596 | 47.734 | 3.933119 | -1.991182 | 23.78925 | 1.410995
163 | 596 | 57.125 | 3.921105 | -1.989957 | 23.8936 | 1.410995
163 | 596 | 66.453 | 3.910058 | -1.989421 | 24.00423 | 1.410995
163 | 596 | 75.812 | 3.900769 | -1.990498 | 24.11758 | 1.410995
163 | 596 | 85.187 | 3.891826 | -1.990627 | 24.21709 | 1.410995
163 | 596 | 94.515 | 3.883665 | -1.987793 | 24.33693 | 1.410995
163 | 596 | 103.922 | 3.876252 | -1.986975 | 24.43983 | 1.410995
163 | 596 | 113.281 | 3.869294 | -1.989049 | 24.56202 | 1.410995
163 | 596 | 122.672 | 3.862866 | -1.988559 | 24.66905 | 1.410995
163 | 596 | 132 | 3.856837 | -1.99055 | 24.78801 | 1.410995
163 | 596 | 141.375 | 3.85109 | -1.991163 | 24.88942 | 1.410995
163 | 596 | 150.781 | 3.845573 | -1.990411 | 24.99758 | 1.410995
163 | 596 | 160.093 | 3.840503 | -1.988553 | 25.12226 | 1.410995
163 | 596 | 169.5 | 3.835425 | -1.989073 | 25.23775 | 1.410995
163 | 596 | 178.922 | 3.830749 | -1.9863 | 25.35165 | 1.410995
163 | 596 | 188.25 | 3.826455 | -1.990091 | 25.46841 | 1.410995
163 | 596 | 197.609 | 3.822243 | -1.991457 | 25.56725 | 1.410995
163 | 596 | 206.984 | 3.818108 | -1.992538 | 25.67326 | 1.410995
163 | 596 | 216.359 | 3.814183 | -1.99211 | 25.77693 | 1.410995
163 | 596 | 225.703 | 3.810433 | -1.987881 | 25.88439 | 1.410995
163 | 596 | 235.031 | 3.80669 | -1.988565 | 25.98987 | 1.410995
163 | 596 | 244.437 | 3.803156 | -1.990785 | 26.09388 | 1.410995
163 | 596 | 253.812 | 3.799294 | -1.991304 | 26.20891 | 1.410995
163 | 596 | 263.172 | 3.795845 | -1.988156 | 26.30973 | 1.410995
163 | 596 | 272.5 | 3.792132 | -1.988295 | 26.42111 | 1.410995
163 | 596 | 281.89 | 3.789033 | -1.990526 | 26.52293 | 1.410995
163 | 596 | 291.25 | 3.785463 | -1.98951 | 26.62647 | 1.410995
163 | 596 | 300.656 | 3.781711 | -1.991268 | 26.72725 | 1.410995
163 | 596 | 310.015 | 3.778463 | -1.991223 | 26.83596 | 1.410995
163 | 596 | 319.406 | 3.774791 | -1.987349 | 26.93731 | 1.410995
163 | 596 | 328.75 | 3.771352 | -1.989315 | 27.02253 | 1.410995
163 | 596 | 338.172 | 3.767856 | -1.987879 | 27.12875 | 1.410995
163 | 596 | 347.515 | 3.764085 | -1.989488 | 27.23711 | 1.410995
163 | 596 | 356.843 | 3.760404 | -1.987025 | 27.33315 | 1.410995
163 | 596 | 366.234 | 3.756902 | -1.990375 | 27.43565 | 1.410995
163 | 596 | 375.578 | 3.75325 | -1.991055 | 27.54389 | 1.410995
163 | 596 | 384.968 | 3.749535 | -1.990723 | 27.63584 | 1.410995
163 | 596 | 394.328 | 3.745285 | -1.991617 | 27.72534 | 1.410995
163 | 596 | 403.64 | 3.741606 | -1.990118 | 27.8149 | 1.410995
163 | 596 | 413.062 | 3.73776 | -1.988489 | 27.90909 | 1.410995
163 | 596 | 422.422 | 3.733786 | -1.989163 | 28.00162 | 1.410995
163 | 596 | 431.797 | 3.729741 | -1.991151 | 28.09341 | 1.410995
163 | 596 | 441.156 | 3.725745 | -1.989479 | 28.16964 | 1.410995
163 | 596 | 450.547 | 3.721824 | -1.988018 | 28.24142 | 1.410995
163 | 596 | 459.89 | 3.71765 | -1.988072 | 28.3097 | 1.410995
163 | 596 | 469.234 | 3.713973 | -1.988172 | 28.38243 | 1.410995
163 | 596 | 478.593 | 3.709884 | -1.989343 | 28.45506 | 1.410995
163 | 596 | 487.984 | 3.706256 | -1.989553 | 28.51024 | 1.410995
163 | 596 | 497.312 | 3.702149 | -1.990118 | 28.56189 | 1.410995
163 | 596 | 506.656 | 3.698517 | -1.989583 | 28.627 | 1.410995
163 | 596 | 516.031 | 3.695037 | -1.988824 | 28.67373 | 1.410995
163 | 596 | 525.406 | 3.691312 | -1.988386 | 28.72164 | 1.410995
163 | 596 | 534.843 | 3.687515 | -1.985867 | 28.76929 | 1.410995
163 | 596 | 544.218 | 3.684092 | -1.987316 | 28.82095 | 1.410995
163 | 596 | 553.578 | 3.680479 | -1.988037 | 28.85788 | 1.410995
163 | 596 | 562.968 | 3.677119 | -1.990754 | 28.88255 | 1.410995
163 | 596 | 572.312 | 3.67369 | -1.991927 | 28.91838 | 1.410995
163 | 596 | 581.703 | 3.670468 | -1.988317 | 28.94918 | 1.410995
163 | 596 | 591.047 | 3.667127 | -1.992884 | 28.97048 | 1.410995
163 | 596 | 600.39 | 3.663707 | -1.990981 | 29.00232 | 1.410995
163 | 596 | 609.812 | 3.660778 | -1.98926 | 29.03096 | 1.410995
163 | 596 | 619.187 | 3.657541 | -1.989313 | 29.04867 | 1.410995
163 | 596 | 628.531 | 3.65458 | -1.988604 | 29.07156 | 1.410995
163 | 596 | 637.859 | 3.65138 | -1.988957 | 29.09494 | 1.410995
163 | 596 | 647.297 | 3.648398 | -1.988306 | 29.11762 | 1.410995
163 | 596 | 656.64 | 3.645373 | -1.987534 | 29.1498 | 1.410995
163 | 596 | 666 | 3.642574 | -1.990576 | 29.15635 | 1.410995
163 | 596 | 675.375 | 3.639395 | -1.987807 | 29.17742 | 1.410995
163 | 596 | 684.75 | 3.636279 | -1.991823 | 29.18829 | 1.410995
163 | 596 | 694.062 | 3.633477 | -1.988889 | 29.21839 | 1.410995
163 | 596 | 703.484 | 3.630467 | -1.986255 | 29.24262 | 1.410995
163 | 596 | 712.859 | 3.627755 | -1.989123 | 29.26322 | 1.410995
163 | 596 | 722.218 | 3.624762 | -1.988199 | 29.29484 | 1.410995
163 | 596 | 731.562 | 3.621892 | -1.98953 | 29.32555 | 1.410995
163 | 596 | 740.937 | 3.619117 | -1.991012 | 29.3493 | 1.410995
163 | 596 | 750.297 | 3.616307 | -1.988906 | 29.37727 | 1.410995
163 | 596 | 759.703 | 3.613307 | -1.990145 | 29.40512 | 1.410995
163 | 596 | 769.078 | 3.610332 | -1.990712 | 29.4304 | 1.410995
163 | 596 | 778.437 | 3.607729 | -1.990447 | 29.46108 | 1.410995
163 | 596 | 787.812 | 3.604816 | -1.989633 | 29.49368 | 1.410995
163 | 596 | 797.172 | 3.60204 | -1.98952 | 29.52726 | 1.410995
163 | 596 | 806.5 | 3.599338 | -1.986862 | 29.56289 | 1.410995
163 | 596 | 815.875 | 3.596431 | -1.9891 | 29.58814 | 1.410995
163 | 596 | 825.265 | 3.593984 | -1.990559 | 29.63164 | 1.410995
163 | 596 | 834.64 | 3.59108 | -1.986778 | 29.66905 | 1.410995
163 | 596 | 844.015 | 3.588398 | -1.988687 | 29.70529 | 1.410995
163 | 596 | 853.375 | 3.58589 | -1.990823 | 29.75968 | 1.410995
163 | 596 | 862.718 | 3.582954 | -1.988898 | 29.7924 | 1.410995
163 | 596 | 872.078 | 3.580344 | -1.989991 | 29.84574 | 1.410995
163 | 596 | 881.39 | 3.577768 | -1.989974 | 29.87058 | 1.410995
163 | 596 | 890.781 | 3.575131 | -1.991067 | 29.90814 | 1.410995
163 | 596 | 900.203 | 3.572756 | -1.990548 | 29.95421 | 1.410995
163 | 596 | 909.5 | 3.570093 | -1.989109 | 29.99243 | 1.410995
163 | 596 | 918.828 | 3.567505 | -1.989938 | 30.03548 | 1.410995
163 | 596 | 928.187 | 3.565056 | -1.988903 | 30.08778 | 1.410995
163 | 596 | 937.515 | 3.562513 | -1.990987 | 30.13218 | 1.410995
163 | 596 | 946.875 | 3.560083 | -1.988143 | 30.19281 | 1.410995
163 | 596 | 956.265 | 3.557622 | -1.988851 | 30.22667 | 1.410995
163 | 596 | 965.562 | 3.555038 | -1.987634 | 30.26437 | 1.410995
163 | 596 | 974.968 | 3.552547 | -1.991478 | 30.31559 | 1.410995
163 | 596 | 984.328 | 3.550188 | -1.99094 | 30.35742 | 1.410995
163 | 596 | 993.734 | 3.547929 | -1.98829 | 30.40904 | 1.410995
163 | 596 | 1003.109 | 3.545612 | -1.990329 | 30.45728 | 1.410995
163 | 596 | 1012.484 | 3.543099 | -1.989505 | 30.51348 | 1.410995
163 | 596 | 1021.843 | 3.540948 | -1.990043 | 30.55046 | 1.410995
163 | 596 | 1031.172 | 3.53863 | -1.98764 | 30.59334 | 1.410995
163 | 596 | 1040.562 | 3.536187 | -1.987396 | 30.6354 | 1.410995
163 | 596 | 1049.922 | 3.53421 | -1.993669 | 30.68895 | 1.410995
163 | 596 | 1059.265 | 3.531848 | -1.992438 | 30.7479 | 1.410995
163 | 596 | 1068.656 | 3.529639 | -1.989385 | 30.79013 | 1.410995
163 | 596 | 1078.031 | 3.527548 | -1.990306 | 30.83574 | 1.410995
163 | 596 | 1087.359 | 3.525136 | -1.989653 | 30.88329 | 1.410995
163 | 596 | 1096.734 | 3.523 | -1.990541 | 30.93209 | 1.410995
163 | 596 | 1106.125 | 3.52092 | -1.990668 | 30.96962 | 1.410995
163 | 596 | 1115.437 | 3.518724 | -1.987398 | 31.02193 | 1.410995
163 | 596 | 1124.765 | 3.516648 | -1.990207 | 31.06036 | 1.410995
163 | 596 | 1134.093 | 3.514627 | -1.990293 | 31.11679 | 1.410995
163 | 596 | 1143.453 | 3.512397 | -1.991061 | 31.15766 | 1.410995
163 | 596 | 1152.843 | 3.510371 | -1.98918 | 31.20422 | 1.410995
163 | 596 | 1162.187 | 3.508454 | -1.98849 | 31.24084 | 1.410995
163 | 596 | 1171.578 | 3.506396 | -1.988632 | 31.30115 | 1.410995
163 | 596 | 1180.953 | 3.504481 | -1.990823 | 31.35191 | 1.410995
163 | 596 | 1190.265 | 3.502506 | -1.990827 | 31.39354 | 1.410995
163 | 596 | 1199.593 | 3.500643 | -1.986262 | 31.43539 | 1.410995
163 | 596 | 1209.031 | 3.498587 | -1.991216 | 31.48486 | 1.410995
163 | 596 | 1218.39 | 3.496579 | -1.989356 | 31.53695 | 1.410995
163 | 596 | 1227.765 | 3.495033 | -1.988785 | 31.57913 | 1.410995
163 | 596 | 1237.093 | 3.492916 | -1.988683 | 31.63343 | 1.410995
163 | 596 | 1246.437 | 3.491083 | -1.990534 | 31.67239 | 1.410995
163 | 596 | 1255.828 | 3.4893 | -1.991574 | 31.71254 | 1.410995
163 | 596 | 1265.203 | 3.487431 | -1.98995 | 31.76362 | 1.410995
163 | 596 | 1274.547 | 3.485553 | -1.989308 | 31.80283 | 1.410995
163 | 596 | 1283.922 | 3.483873 | -1.988691 | 31.85214 | 1.410995
163 | 596 | 1293.328 | 3.481981 | -1.989627 | 31.89435 | 1.410995
163 | 596 | 1302.64 | 3.480065 | -1.990553 | 31.93279 | 1.410995
163 | 596 | 1312 | 3.478481 | -1.988143 | 31.99526 | 1.410995
163 | 596 | 1321.39 | 3.476422 | -1.990272 | 32.04298 | 1.410995
163 | 596 | 1330.75 | 3.475067 | -1.989984 | 32.08368 | 1.410995
163 | 596 | 1340.14 | 3.473109 | -1.989496 | 32.12369 | 1.410995
163 | 596 | 1349.5 | 3.471574 | -1.988537 | 32.17039 | 1.410995
163 | 596 | 1358.906 | 3.469837 | -1.989128 | 32.21276 | 1.410995
163 | 596 | 1368.25 | 3.467928 | -1.988404 | 32.26406 | 1.410995
163 | 596 | 1377.64 | 3.466438 | -1.987547 | 32.30302 | 1.410995
163 | 596 | 1387 | 3.464601 | -1.99013 | 32.34295 | 1.410995
163 | 596 | 1396.343 | 3.462946 | -1.990114 | 32.38358 | 1.410995
163 | 596 | 1405.718 | 3.461278 | -1.990748 | 32.43086 | 1.410995
163 | 596 | 1415.062 | 3.459578 | -1.989815 | 32.47132 | 1.410995
163 | 596 | 1424.468 | 3.458109 | -1.988702 | 32.52261 | 1.410995
163 | 596 | 1433.812 | 3.456469 | -1.98987 | 32.5686 | 1.410995
163 | 596 | 1443.203 | 3.454746 | -1.989564 | 32.62716 | 1.410995
163 | 596 | 1452.547 | 3.453156 | -1.990275 | 32.66623 | 1.410995
163 | 596 | 1461.906 | 3.451421 | -1.991442 | 32.70175 | 1.410995
163 | 596 | 1471.297 | 3.44995 | -1.98838 | 32.74327 | 1.410995
163 | 596 | 1480.625 | 3.448124 | -1.988222 | 32.78104 | 1.410995
163 | 596 | 1490.047 | 3.446547 | -1.989195 | 32.83377 | 1.410995
163 | 596 | 1499.437 | 3.444769 | -1.987519 | 32.89034 | 1.410995
163 | 596 | 1508.781 | 3.443106 | -1.98787 | 32.93168 | 1.410995
163 | 596 | 1518.109 | 3.441532 | -1.989267 | 32.98041 | 1.410995
163 | 596 | 1527.468 | 3.440051 | -1.990516 | 33.00781 | 1.410995
163 | 596 | 1536.828 | 3.438608 | -1.989975 | 33.06334 | 1.410995
163 | 596 | 1546.265 | 3.436889 | -1.988154 | 33.11626 | 1.410995
163 | 596 | 1555.64 | 3.43524 | -1.98956 | 33.16459 | 1.410995
163 | 596 | 1564.968 | 3.433655 | -1.99058 | 33.20679 | 1.410995
163 | 596 | 1574.39 | 3.432276 | -1.989982 | 33.23955 | 1.410995
163 | 596 | 1583.734 | 3.43036 | -1.991657 | 33.2923 | 1.410995
163 | 596 | 1593.109 | 3.428693 | -1.987976 | 33.35654 | 1.410995
163 | 596 | 1602.468 | 3.427188 | -1.988662 | 33.40242 | 1.410995
163 | 596 | 1611.812 | 3.425613 | -1.989854 | 33.41475 | 1.410995
163 | 596 | 1621.218 | 3.423883 | -1.989112 | 33.46762 | 1.410995
163 | 596 | 1630.578 | 3.422181 | -1.990828 | 33.51177 | 1.410995
163 | 596 | 1639.937 | 3.420783 | -1.988444 | 33.55267 | 1.410995
163 | 596 | 1649.297 | 3.418916 | -1.985982 | 33.60168 | 1.410995
163 | 596 | 1658.656 | 3.417464 | -1.988548 | 33.64891 | 1.410995
163 | 596 | 1668.047 | 3.416023 | -1.987538 | 33.69867 | 1.410995
163 | 596 | 1677.422 | 3.414299 | -1.989552 | 33.73787 | 1.410995
163 | 596 | 1686.781 | 3.412521 | -1.989324 | 33.79598 | 1.410995
163 | 596 | 1696.14 | 3.410954 | -1.99058 | 33.8439 | 1.410995
163 | 596 | 1705.547 | 3.409317 | -1.989509 | 33.88533 | 1.410995
163 | 596 | 1714.906 | 3.407449 | -1.985865 | 33.93165 | 1.410995
163 | 596 | 1724.281 | 3.405757 | -1.990439 | 33.97084 | 1.410995
163 | 596 | 1733.672 | 3.404254 | -1.989894 | 34.01469 | 1.410995
163 | 596 | 1743.062 | 3.402589 | -1.986006 | 34.06654 | 1.410995
163 | 596 | 1752.39 | 3.400904 | -1.988501 | 34.10297 | 1.410995
163 | 596 | 1761.734 | 3.399207 | -1.989402 | 34.14962 | 1.410995
163 | 596 | 1771.093 | 3.397539 | -1.989079 | 34.18577 | 1.410995
163 | 596 | 1780.468 | 3.395876 | -1.989512 | 34.24452 | 1.410995
163 | 596 | 1789.859 | 3.394074 | -1.990304 | 34.28072 | 1.410995
163 | 596 | 1799.218 | 3.392406 | -1.988828 | 34.34268 | 1.410995
163 | 596 | 1808.562 | 3.390512 | -1.988102 | 34.38242 | 1.410995
163 | 596 | 1817.937 | 3.38897 | -1.986996 | 34.4309 | 1.410995
163 | 596 | 1827.297 | 3.387106 | -1.99147 | 34.47034 | 1.410995
163 | 596 | 1836.672 | 3.385162 | -1.99044 | 34.53407 | 1.410995
163 | 596 | 1846.031 | 3.383145 | -1.988093 | 34.58445 | 1.410995
163 | 596 | 1855.359 | 3.381531 | -1.989429 | 34.62537 | 1.410995
163 | 596 | 1864.812 | 3.379751 | -1.9911 | 34.65642 | 1.410995
163 | 596 | 1874.172 | 3.377932 | -1.989798 | 34.71042 | 1.410995
163 | 596 | 1883.531 | 3.375981 | -1.986604 | 34.77436 | 1.410995
163 | 596 | 1892.859 | 3.373912 | -1.991172 | 34.83005 | 1.410995
163 | 596 | 1902.218 | 3.371994 | -1.991497 | 34.88161 | 1.410995
163 | 596 | 1911.64 | 3.370175 | -1.992025 | 34.92943 | 1.410995
163 | 596 | 1921 | 3.368173 | -1.990207 | 34.96614 | 1.410995
163 | 596 | 1930.343 | 3.366314 | -1.990683 | 35.01626 | 1.410995
163 | 596 | 1939.703 | 3.364071 | -1.990174 | 35.07994 | 1.410995
163 | 596 | 1949.109 | 3.362114 | -1.98681 | 35.11954 | 1.410995
163 | 596 | 1958.5 | 3.359949 | -1.99267 | 35.17773 | 1.410995
163 | 596 | 1967.89 | 3.3577 | -1.990667 | 35.22018 | 1.410995
163 | 596 | 1977.234 | 3.355608 | -1.989263 | 35.26717 | 1.410995
163 | 596 | 1986.609 | 3.353367 | -1.990785 | 35.32586 | 1.410995
163 | 596 | 1996.031 | 3.35114 | -1.989022 | 35.37545 | 1.410995
163 | 596 | 2005.39 | 3.349 | -1.991181 | 35.41821 | 1.410995
163 | 596 | 2014.828 | 3.346576 | -1.987365 | 35.46284 | 1.410995
163 | 596 | 2024.234 | 3.34414 | -1.99207 | 35.5259 | 1.410995
163 | 596 | 2033.593 | 3.341767 | -1.988668 | 35.56904 | 1.410995
163 | 596 | 2042.922 | 3.33942 | -1.989055 | 35.62503 | 1.410995
163 | 596 | 2052.312 | 3.33677 | -1.989888 | 35.66215 | 1.410995
163 | 596 | 2061.687 | 3.334265 | -1.990918 | 35.72612 | 1.410995
163 | 596 | 2071.047 | 3.331641 | -1.989689 | 35.78593 | 1.410995
163 | 596 | 2080.422 | 3.328989 | -1.991626 | 35.83173 | 1.410995
163 | 596 | 2089.734 | 3.325998 | -1.988244 | 35.88514 | 1.410995
163 | 596 | 2099.14 | 3.323193 | -1.988928 | 35.94581 | 1.410995
163 | 596 | 2108.531 | 3.32006 | -1.990569 | 36.00162 | 1.410995
163 | 596 | 2117.859 | 3.316934 | -1.986944 | 36.05213 | 1.410995
163 | 596 | 2127.156 | 3.313885 | -1.987328 | 36.10283 | 1.410995
163 | 596 | 2136.515 | 3.310577 | -1.990362 | 36.16272 | 1.410995
163 | 596 | 2145.906 | 3.307218 | -1.990632 | 36.22057 | 1.410995
163 | 596 | 2155.406 | 3.303446 | -1.987926 | 36.27833 | 1.410995
163 | 596 | 2164.922 | 3.299852 | -1.989627 | 36.33818 | 1.410995
163 | 596 | 2174.484 | 3.295807 | -1.992648 | 36.38788 | 1.410995
163 | 596 | 2184.015 | 3.291875 | -1.990578 | 36.45497 | 1.410995
163 | 596 | 2193.531 | 3.287564 | -1.989232 | 36.50232 | 1.410995
163 | 596 | 2203.047 | 3.283025 | -1.987742 | 36.55982 | 1.410995
163 | 596 | 2212.547 | 3.278433 | -1.987358 | 36.61341 | 1.410995
163 | 596 | 2222.047 | 3.27327 | -1.988067 | 36.67316 | 1.410995
163 | 596 | 2231.562 | 3.268433 | -1.992157 | 36.73299 | 1.410995
163 | 596 | 2241.109 | 3.262775 | -1.988467 | 36.79609 | 1.410995
163 | 596 | 2250.609 | 3.257024 | -1.988904 | 36.86863 | 1.410995
163 | 596 | 2260.14 | 3.250997 | -1.988485 | 36.91883 | 1.410995
163 | 596 | 2269.656 | 3.244663 | -1.990102 | 36.97889 | 1.410995
163 | 596 | 2279.172 | 3.237945 | -1.988857 | 37.04229 | 1.410995
163 | 596 | 2288.703 | 3.231066 | -1.990949 | 37.12672 | 1.410995
163 | 596 | 2298.187 | 3.223372 | -1.990733 | 37.18273 | 1.410995
163 | 596 | 2307.656 | 3.215826 | -1.989117 | 37.23982 | 1.410995
163 | 596 | 2317.187 | 3.207628 | -1.986953 | 37.30681 | 1.410995
163 | 596 | 2326.75 | 3.198688 | -1.98753 | 37.37146 | 1.410995
163 | 596 | 2336.234 | 3.18958 | -1.98917 | 37.44023 | 1.410995
163 | 596 | 2345.89 | 3.179824 | -1.986548 | 37.51048 | 1.410995
163 | 596 | 2355.578 | 3.169687 | -1.987386 | 37.58124 | 1.410995
163 | 596 | 2365.187 | 3.158722 | -1.98889 | 37.63976 | 1.410995
163 | 596 | 2374.859 | 3.147172 | -1.989364 | 37.70797 | 1.410995
163 | 596 | 2384.468 | 3.135178 | -1.989941 | 37.78907 | 1.410995
163 | 596 | 2394.14 | 3.122423 | -1.988899 | 37.87014 | 1.410995
163 | 596 | 2403.765 | 3.108808 | -1.988966 | 37.94534 | 1.410995
163 | 596 | 2413.437 | 3.09443 | -1.990461 | 38.03369 | 1.410995
163 | 596 | 2423.078 | 3.079404 | -1.988853 | 38.11494 | 1.410995
163 | 596 | 2432.672 | 3.06361 | -1.987925 | 38.21149 | 1.410995
163 | 596 | 2442.328 | 3.046769 | -1.989408 | 38.29486 | 1.410995
163 | 596 | 2452.015 | 3.028953 | -1.988527 | 38.38207 | 1.410995
163 | 596 | 2461.609 | 3.010305 | -1.987847 | 38.45985 | 1.410995
163 | 596 | 2471.281 | 2.990601 | -1.990961 | 38.57265 | 1.410995
163 | 596 | 2480.922 | 2.970154 | -1.98976 | 38.67203 | 1.410995
163 | 596 | 2490.593 | 2.948871 | -1.985615 | 38.79078 | 1.410995
163 | 596 | 2500.203 | 2.926384 | -1.989471 | 38.9131 | 1.410995
163 | 596 | 2509.781 | 2.902474 | -1.991239 | 39.02497 | 1.410995
163 | 596 | 2519.453 | 2.876413 | -1.992459 | 39.14656 | 1.410995
163 | 596 | 2529.062 | 2.846676 | -1.987409 | 39.27261 | 1.410995
163 | 596 | 2538.75 | 2.811176 | -1.990178 | 39.39637 | 1.410995
163 | 596 | 2548.422 | 2.76809 | -1.989992 | 39.54268 | 1.410995
163 | 596 | 2558.078 | 2.714151 | -1.986521 | 39.67935 | 1.410995
163 | 596 | 2567.75 | 2.645015 | -1.990175 | 39.82958 | 1.410995
163 | 596 | 2577.39 | 2.553141 | -1.989706 | 40.00513 | 1.410995
163 | 596 | 2587.015 | 2.422573 | -1.989276 | 40.18317 | 1.410995
163 | 596 | 2596.64 | 2.234476 | -1.986776 | 40.40767 | 1.410995
163 | 596 | 2606.312 | 2.010157 | -1.987006 | 40.67415 | 1.410995
163 | 596 | 2616.093 | 2.779586 | 8.961035e-05 | 40.90352 | 1.410995
163 | 596 | 2625.843 | 2.907487 | -0.001976118 | 40.93462 | 1.410995
163 | 596 | 2635.578 | 2.986313 | -0.00129696 | 40.87548 | 1.410995
163 | 596 | 2645.375 | 3.04865 | -0.003191253 | 40.79525 | 1.410995
163 | 596 | 2655.093 | 3.101484 | -0.0003518045 | 40.66673 | 1.410995
163 | 596 | 2664.906 | 3.147292 | 0.000835297 | 40.54417 | 1.410995
163 | 596 | 2674.687 | 3.185135 | -0.003110891 | 40.40211 | 1.410995
163 | 596 | 2684.468 | 3.21775 | -0.0006151203 | 40.2514 | 1.410995
163 | 596 | 2694.328 | 3.24494 | -0.00269508 | 40.09776 | 1.410995
163 | 596 | 2704.109 | 3.268771 | 0.002687502 | 39.94313 | 1.410995
163 | 596 | 2713.875 | 3.289982 | -0.001851033 | 39.76375 | 1.410995
163 | 596 | 2723.625 | 3.308681 | -0.005422077 | 39.58349 | 1.410995
163 | 596 | 2733.375 | 3.325715 | -0.002154369 | 39.40551 | 1.410995
163 | 596 | 2743.187 | 3.340965 | -0.002289837 | 39.23863 | 1.410995
163 | 596 | 2753 | 3.354944 | -0.001703885 | 39.0607 | 1.410995
163 | 596 | 2762.843 | 3.368065 | -0.004497085 | 38.88578 | 1.410995
163 | 596 | 2772.656 | 3.37983 | -0.00534909 | 38.72054 | 1.410995
163 | 596 | 2782.468 | 3.39045 | -0.003454325 | 38.54711 | 1.410995
163 | 596 | 2792.234 | 3.400525 | -0.004232246 | 38.36605 | 1.410995
163 | 596 | 2802.031 | 3.409762 | -0.003764179 | 38.18905 | 1.410995
164 | 600 | 0 | 4.199365 | -0.001693194 | 23.5047 | 1.406171
164 | 600 | 9.343 | 4.199394 | -0.001887675 | 23.49103 | 1.406171
164 | 600 | 19.484 | 3.985053 | -1.989503 | 23.51795 | 1.406171
164 | 600 | 28.765 | 3.964128 | -1.991289 | 23.59413 | 1.406171
164 | 600 | 38.078 | 3.94769 | -1.990375 | 23.67315 | 1.406171
164 | 600 | 47.437 | 3.933558 | -1.989423 | 23.77533 | 1.406171
164 | 600 | 56.75 | 3.921566 | -1.989544 | 23.87501 | 1.406171
164 | 600 | 66.078 | 3.910622 | -1.991257 | 23.98982 | 1.406171
164 | 600 | 75.5 | 3.900854 | -1.988037 | 24.09704 | 1.406171
164 | 600 | 84.859 | 3.891807 | -1.98955 | 24.21601 | 1.406171
164 | 600 | 94.234 | 3.883866 | -1.988832 | 24.32361 | 1.406171
164 | 600 | 103.578 | 3.876347 | -1.989897 | 24.43374 | 1.406171
164 | 600 | 112.984 | 3.86927 | -1.991005 | 24.54567 | 1.406171
164 | 600 | 122.359 | 3.862696 | -1.988101 | 24.65422 | 1.406171
164 | 600 | 131.687 | 3.856611 | -1.987603 | 24.77804 | 1.406171
164 | 600 | 141.047 | 3.850962 | -1.988772 | 24.87991 | 1.406171
164 | 600 | 150.437 | 3.845319 | -1.991374 | 24.99411 | 1.406171
164 | 600 | 159.797 | 3.840103 | -1.989071 | 25.10382 | 1.406171
164 | 600 | 169.172 | 3.835488 | -1.993223 | 25.21188 | 1.406171
164 | 600 | 178.562 | 3.830789 | -1.989914 | 25.33353 | 1.406171
164 | 600 | 187.906 | 3.82617 | -1.987829 | 25.43413 | 1.406171
164 | 600 | 197.265 | 3.822026 | -1.987415 | 25.54996 | 1.406171
164 | 600 | 206.672 | 3.817865 | -1.98904 | 25.66174 | 1.406171
164 | 600 | 216.047 | 3.813774 | -1.989444 | 25.77875 | 1.406171
164 | 600 | 225.406 | 3.809942 | -1.9908 | 25.88315 | 1.406171
164 | 600 | 234.812 | 3.806378 | -1.989543 | 25.9882 | 1.406171
164 | 600 | 244.203 | 3.80269 | -1.99083 | 26.10049 | 1.406171
164 | 600 | 253.578 | 3.799079 | -1.988366 | 26.20762 | 1.406171
164 | 600 | 262.922 | 3.795588 | -1.988612 | 26.31413 | 1.406171
164 | 600 | 272.234 | 3.791816 | -1.987933 | 26.41142 | 1.406171
164 | 600 | 281.609 | 3.788544 | -1.992928 | 26.51438 | 1.406171
164 | 600 | 290.968 | 3.785169 | -1.988423 | 26.61205 | 1.406171
164 | 600 | 300.328 | 3.781636 | -1.990477 | 26.7138 | 1.406171
164 | 600 | 309.672 | 3.778051 | -1.98663 | 26.82605 | 1.406171
164 | 600 | 319.062 | 3.774643 | -1.990271 | 26.92075 | 1.406171
164 | 600 | 328.39 | 3.77102 | -1.991643 | 27.03134 | 1.406171
164 | 600 | 337.781 | 3.767583 | -1.988852 | 27.14162 | 1.406171
164 | 600 | 347.172 | 3.763827 | -1.989956 | 27.23669 | 1.406171
164 | 600 | 356.547 | 3.760128 | -1.990499 | 27.32268 | 1.406171
164 | 600 | 365.937 | 3.756387 | -1.989125 | 27.43087 | 1.406171
164 | 600 | 375.297 | 3.752878 | -1.989933 | 27.53476 | 1.406171
164 | 600 | 384.64 | 3.748959 | -1.986564 | 27.63134 | 1.406171
164 | 600 | 394 | 3.745341 | -1.989483 | 27.71958 | 1.406171
164 | 600 | 403.359 | 3.741124 | -1.9902 | 27.81412 | 1.406171
164 | 600 | 412.75 | 3.737349 | -1.989601 | 27.91001 | 1.406171
164 | 600 | 422.125 | 3.733197 | -1.989154 | 27.9894 | 1.406171
164 | 600 | 431.5 | 3.729289 | -1.98993 | 28.07652 | 1.406171
164 | 600 | 440.875 | 3.725247 | -1.986811 | 28.15221 | 1.406171
164 | 600 | 450.265 | 3.721102 | -1.990716 | 28.23622 | 1.406171
164 | 600 | 459.625 | 3.717272 | -1.989517 | 28.31812 | 1.406171
164 | 600 | 468.922 | 3.713322 | -1.987898 | 28.37868 | 1.406171
164 | 600 | 478.297 | 3.709388 | -1.990263 | 28.44101 | 1.406171
164 | 600 | 487.718 | 3.70564 | -1.98945 | 28.5121 | 1.406171
164 | 600 | 497.109 | 3.701615 | -1.991049 | 28.57685 | 1.406171
164 | 600 | 506.468 | 3.69791 | -1.989713 | 28.62849 | 1.406171
164 | 600 | 515.828 | 3.694453 | -1.988705 | 28.67763 | 1.406171
164 | 600 | 525.218 | 3.690661 | -1.989523 | 28.71667 | 1.406171
164 | 600 | 534.593 | 3.687034 | -1.992219 | 28.76459 | 1.406171
164 | 600 | 543.953 | 3.683581 | -1.989682 | 28.80919 | 1.406171
164 | 600 | 553.297 | 3.679996 | -1.988457 | 28.85089 | 1.406171
164 | 600 | 562.64 | 3.676547 | -1.988588 | 28.89556 | 1.406171
164 | 600 | 571.968 | 3.673128 | -1.989143 | 28.91094 | 1.406171
164 | 600 | 581.406 | 3.669884 | -1.990179 | 28.94159 | 1.406171
164 | 600 | 590.765 | 3.666732 | -1.991183 | 28.9811 | 1.406171
164 | 600 | 600.125 | 3.663548 | -1.989671 | 29.00376 | 1.406171
164 | 600 | 609.453 | 3.660118 | -1.987112 | 29.02579 | 1.406171
164 | 600 | 618.797 | 3.656991 | -1.989991 | 29.04081 | 1.406171
164 | 600 | 628.234 | 3.653798 | -1.990072 | 29.05274 | 1.406171
164 | 600 | 637.625 | 3.650769 | -1.990252 | 29.08599 | 1.406171
164 | 600 | 646.953 | 3.647631 | -1.990498 | 29.11603 | 1.406171
164 | 600 | 656.328 | 3.644831 | -1.990525 | 29.12617 | 1.406171
164 | 600 | 665.734 | 3.64177 | -1.98873 | 29.16216 | 1.406171
164 | 600 | 675.109 | 3.63871 | -1.989555 | 29.17158 | 1.406171
164 | 600 | 684.515 | 3.635691 | -1.989415 | 29.18994 | 1.406171
164 | 600 | 693.875 | 3.632777 | -1.989851 | 29.22598 | 1.406171
164 | 600 | 703.218 | 3.629933 | -1.99179 | 29.24725 | 1.406171
164 | 600 | 712.547 | 3.626978 | -1.990715 | 29.26314 | 1.406171
164 | 600 | 721.906 | 3.624244 | -1.990368 | 29.29157 | 1.406171
164 | 600 | 731.265 | 3.621131 | -1.989442 | 29.31809 | 1.406171
164 | 600 | 740.64 | 3.618384 | -1.991021 | 29.33856 | 1.406171
164 | 600 | 750.015 | 3.615613 | -1.989804 | 29.36958 | 1.406171
164 | 600 | 759.406 | 3.612708 | -1.986309 | 29.40839 | 1.406171
164 | 600 | 768.765 | 3.609941 | -1.988841 | 29.43297 | 1.406171
164 | 600 | 778.109 | 3.606979 | -1.989718 | 29.46654 | 1.406171
164 | 600 | 787.453 | 3.604143 | -1.990946 | 29.49193 | 1.406171
164 | 600 | 796.843 | 3.601296 | -1.99021 | 29.53052 | 1.406171
164 | 600 | 806.234 | 3.598435 | -1.991867 | 29.55945 | 1.406171
164 | 600 | 815.562 | 3.59575 | -1.988382 | 29.6011 | 1.406171
164 | 600 | 824.937 | 3.592863 | -1.990539 | 29.64206 | 1.406171
164 | 600 | 834.297 | 3.590348 | -1.991491 | 29.67938 | 1.406171
164 | 600 | 843.687 | 3.58758 | -1.990153 | 29.71693 | 1.406171
164 | 600 | 853.062 | 3.585105 | -1.987976 | 29.75054 | 1.406171
164 | 600 | 862.39 | 3.582349 | -1.988891 | 29.79577 | 1.406171
164 | 600 | 871.797 | 3.579633 | -1.987689 | 29.84042 | 1.406171
164 | 600 | 881.172 | 3.576949 | -1.988263 | 29.88306 | 1.406171
164 | 600 | 890.547 | 3.574331 | -1.98904 | 29.92523 | 1.406171
164 | 600 | 899.875 | 3.571665 | -1.990205 | 29.97395 | 1.406171
164 | 600 | 909.281 | 3.569383 | -1.99182 | 30.01647 | 1.406171
164 | 600 | 918.64 | 3.566767 | -1.990253 | 30.05739 | 1.406171
164 | 600 | 928.031 | 3.56415 | -1.989856 | 30.0934 | 1.406171
164 | 600 | 937.39 | 3.561297 | -1.990703 | 30.141 | 1.406171
164 | 600 | 946.797 | 3.559258 | -1.987982 | 30.19688 | 1.406171
164 | 600 | 956.172 | 3.556594 | -1.989866 | 30.23616 | 1.406171
164 | 600 | 965.5 | 3.554087 | -1.990027 | 30.28578 | 1.406171
164 | 600 | 974.859 | 3.551804 | -1.989547 | 30.32766 | 1.406171
164 | 600 | 984.218 | 3.549335 | -1.990629 | 30.36489 | 1.406171
164 | 600 | 993.593 | 3.546801 | -1.988785 | 30.42317 | 1.406171
164 | 600 | 1002.922 | 3.544567 | -1.990439 | 30.47307 | 1.406171
164 | 600 | 1012.328 | 3.542172 | -1.989304 | 30.51466 | 1.406171
164 | 600 | 1021.687 | 3.539775 | -1.989686 | 30.55248 | 1.406171
164 | 600 | 1031.062 | 3.5378 | -1.989512 | 30.61775 | 1.406171
164 | 600 | 1040.39 | 3.535326 | -1.993132 | 30.66378 | 1.406171
164 | 600 | 1049.765 | 3.53298 | -1.98878 | 30.70454 | 1.406171
164 | 600 | 1059.172 | 3.530657 | -1.991068 | 30.74755 | 1.406171
164 | 600 | 1068.484 | 3.528575 | -1.99032 | 30.79244 | 1.406171
164 | 600 | 1077.797 | 3.526579 | -1.987467 | 30.84451 | 1.406171
164 | 600 | 1087.25 | 3.524345 | -1.987632 | 30.89591 | 1.406171
164 | 600 | 1096.609 | 3.521913 | -1.991661 | 30.95174 | 1.406171
164 | 600 | 1105.968 | 3.519998 | -1.992629 | 30.98379 | 1.406171
164 | 600 | 1115.375 | 3.517707 | -1.990643 | 31.03818 | 1.406171
164 | 600 | 1124.75 | 3.515876 | -1.990095 | 31.08449 | 1.406171
164 | 600 | 1134.14 | 3.513655 | -1.987065 | 31.13096 | 1.406171
164 | 600 | 1143.5 | 3.511685 | -1.989976 | 31.17427 | 1.406171
164 | 600 | 1152.875 | 3.509905 | -1.990352 | 31.21923 | 1.406171
164 | 600 | 1162.234 | 3.507373 | -1.990919 | 31.26484 | 1.406171
164 | 600 | 1171.609 | 3.505374 | -1.990465 | 31.31406 | 1.406171
164 | 600 | 1180.968 | 3.503406 | -1.98852 | 31.34695 | 1.406171
164 | 600 | 1190.312 | 3.501744 | -1.990353 | 31.39664 | 1.406171
164 | 600 | 1199.672 | 3.500036 | -1.989143 | 31.4555 | 1.406171
164 | 600 | 1209.078 | 3.497626 | -1.9886 | 31.50257 | 1.406171
164 | 600 | 1218.406 | 3.495883 | -1.991372 | 31.54883 | 1.406171
164 | 600 | 1227.75 | 3.494078 | -1.986712 | 31.60479 | 1.406171
164 | 600 | 1237.109 | 3.491822 | -1.992572 | 31.65201 | 1.406171
164 | 600 | 1246.515 | 3.490199 | -1.987125 | 31.71303 | 1.406171
164 | 600 | 1255.906 | 3.488233 | -1.990766 | 31.74556 | 1.406171
164 | 600 | 1265.297 | 3.4864 | -1.988335 | 31.79572 | 1.406171
164 | 600 | 1274.687 | 3.48453 | -1.990136 | 31.83029 | 1.406171
164 | 600 | 1284.015 | 3.482942 | -1.988028 | 31.8534 | 1.406171
164 | 600 | 1293.328 | 3.48089 | -1.993238 | 31.90047 | 1.406171
164 | 600 | 1302.734 | 3.479022 | -1.991186 | 31.95519 | 1.406171
164 | 600 | 1312.093 | 3.477514 | -1.991527 | 32.00836 | 1.406171
164 | 600 | 1321.453 | 3.475522 | -1.987805 | 32.04361 | 1.406171
164 | 600 | 1330.828 | 3.474079 | -1.989143 | 32.08741 | 1.406171
164 | 600 | 1340.203 | 3.472122 | -1.989755 | 32.14497 | 1.406171
164 | 600 | 1349.578 | 3.470625 | -1.987605 | 32.20251 | 1.406171
164 | 600 | 1358.937 | 3.468742 | -1.989475 | 32.23273 | 1.406171
164 | 600 | 1368.312 | 3.466914 | -1.98927 | 32.2833 | 1.406171
164 | 600 | 1377.656 | 3.465306 | -1.988386 | 32.33198 | 1.406171
164 | 600 | 1387.093 | 3.463677 | -1.989532 | 32.37204 | 1.406171
164 | 600 | 1396.484 | 3.461883 | -1.989903 | 32.40923 | 1.406171
164 | 600 | 1405.812 | 3.460265 | -1.990998 | 32.47069 | 1.406171
164 | 600 | 1415.187 | 3.458755 | -1.990739 | 32.50657 | 1.406171
164 | 600 | 1424.515 | 3.457064 | -1.990227 | 32.55288 | 1.406171
164 | 600 | 1433.937 | 3.455333 | -1.99098 | 32.59295 | 1.406171
164 | 600 | 1443.312 | 3.453745 | -1.98867 | 32.62887 | 1.406171
164 | 600 | 1452.672 | 3.452119 | -1.990547 | 32.68847 | 1.406171
164 | 600 | 1462.062 | 3.450133 | -1.99023 | 32.72975 | 1.406171
164 | 600 | 1471.437 | 3.448729 | -1.98952 | 32.77319 | 1.406171
164 | 600 | 1480.797 | 3.447179 | -1.989583 | 32.82671 | 1.406171
164 | 600 | 1490.14 | 3.445542 | -1.988766 | 32.87802 | 1.406171
164 | 600 | 1499.484 | 3.443949 | -1.987225 | 32.90026 | 1.406171
164 | 600 | 1508.89 | 3.442258 | -1.991223 | 32.95161 | 1.406171
164 | 600 | 1518.265 | 3.440686 | -1.989853 | 32.99432 | 1.406171
164 | 600 | 1527.593 | 3.438972 | -1.988231 | 33.05318 | 1.406171
164 | 600 | 1536.968 | 3.437424 | -1.988357 | 33.09937 | 1.406171
164 | 600 | 1546.328 | 3.435581 | -1.991206 | 33.13405 | 1.406171
164 | 600 | 1555.687 | 3.434279 | -1.990867 | 33.18029 | 1.406171
164 | 600 | 1565.078 | 3.432581 | -1.987129 | 33.22799 | 1.406171
164 | 600 | 1574.422 | 3.430932 | -1.990357 | 33.27262 | 1.406171
164 | 600 | 1583.812 | 3.429243 | -1.989286 | 33.33341 | 1.406171
164 | 600 | 1593.187 | 3.427855 | -1.991277 | 33.38282 | 1.406171
164 | 600 | 1602.515 | 3.426218 | -1.988433 | 33.42173 | 1.406171
164 | 600 | 1611.89 | 3.424503 | -1.990753 | 33.46215 | 1.406171
164 | 600 | 1621.25 | 3.4229 | -1.988468 | 33.50462 | 1.406171
164 | 600 | 1630.625 | 3.421393 | -1.987975 | 33.55473 | 1.406171
164 | 600 | 1639.984 | 3.419539 | -1.988759 | 33.59603 | 1.406171
164 | 600 | 1649.375 | 3.417744 | -1.990275 | 33.64109 | 1.406171
164 | 600 | 1658.75 | 3.416163 | -1.987005 | 33.69462 | 1.406171
164 | 600 | 1668.109 | 3.414708 | -1.987177 | 33.73816 | 1.406171
164 | 600 | 1677.484 | 3.413052 | -1.990331 | 33.78158 | 1.406171
164 | 600 | 1686.859 | 3.411294 | -1.992065 | 33.8217 | 1.406171
164 | 600 | 1696.234 | 3.409595 | -1.988904 | 33.86854 | 1.406171
164 | 600 | 1705.547 | 3.407989 | -1.988364 | 33.91371 | 1.406171
164 | 600 | 1714.937 | 3.406297 | -1.988373 | 33.95513 | 1.406171
164 | 600 | 1724.281 | 3.404787 | -1.99067 | 34.00924 | 1.406171
164 | 600 | 1733.703 | 3.402854 | -1.989049 | 34.04968 | 1.406171
164 | 600 | 1743.062 | 3.401173 | -1.988593 | 34.10877 | 1.406171
164 | 600 | 1752.406 | 3.399564 | -1.989209 | 34.15674 | 1.406171
164 | 600 | 1761.781 | 3.397964 | -1.990692 | 34.19108 | 1.406171
164 | 600 | 1771.093 | 3.396295 | -1.988081 | 34.23807 | 1.406171
164 | 600 | 1780.453 | 3.394511 | -1.991427 | 34.27863 | 1.406171
164 | 600 | 1789.812 | 3.392719 | -1.989433 | 34.33914 | 1.406171
164 | 600 | 1799.187 | 3.390933 | -1.989793 | 34.39033 | 1.406171
164 | 600 | 1808.609 | 3.389365 | -1.987927 | 34.42915 | 1.406171
164 | 600 | 1817.968 | 3.387466 | -1.990299 | 34.48114 | 1.406171
164 | 600 | 1827.328 | 3.385652 | -1.988754 | 34.52331 | 1.406171
164 | 600 | 1836.703 | 3.383841 | -1.986029 | 34.55446 | 1.406171
164 | 600 | 1846.093 | 3.381914 | -1.985521 | 34.62441 | 1.406171
164 | 600 | 1855.484 | 3.380064 | -1.98981 | 34.66579 | 1.406171
164 | 600 | 1864.89 | 3.378255 | -1.99021 | 34.72458 | 1.406171
164 | 600 | 1874.25 | 3.37628 | -1.989859 | 34.75587 | 1.406171
164 | 600 | 1883.593 | 3.374413 | -1.989036 | 34.81546 | 1.406171
164 | 600 | 1892.984 | 3.372582 | -1.987857 | 34.86375 | 1.406171
164 | 600 | 1902.312 | 3.370689 | -1.990285 | 34.90684 | 1.406171
164 | 600 | 1911.703 | 3.368763 | -1.991328 | 34.95629 | 1.406171
164 | 600 | 1921.062 | 3.366619 | -1.989178 | 35.00666 | 1.406171
164 | 600 | 1930.422 | 3.364648 | -1.989762 | 35.05918 | 1.406171
164 | 600 | 1939.75 | 3.362544 | -1.989988 | 35.10532 | 1.406171
164 | 600 | 1949.125 | 3.360483 | -1.988449 | 35.1496 | 1.406171
164 | 600 | 1958.5 | 3.358384 | -1.988815 | 35.19314 | 1.406171
164 | 600 | 1967.906 | 3.356034 | -1.990738 | 35.25956 | 1.406171
164 | 600 | 1977.234 | 3.354052 | -1.989051 | 35.29394 | 1.406171
164 | 600 | 1986.609 | 3.35188 | -1.987913 | 35.34946 | 1.406171
164 | 600 | 1995.968 | 3.349757 | -1.988914 | 35.40192 | 1.406171
164 | 600 | 2005.343 | 3.347409 | -1.991117 | 35.44951 | 1.406171
164 | 600 | 2014.687 | 3.34503 | -1.988663 | 35.50871 | 1.406171
164 | 600 | 2024.047 | 3.342513 | -1.989836 | 35.56934 | 1.406171
164 | 600 | 2033.437 | 3.340299 | -1.988544 | 35.62777 | 1.406171
164 | 600 | 2042.828 | 3.337571 | -1.990524 | 35.67488 | 1.406171
164 | 600 | 2052.172 | 3.335027 | -1.988795 | 35.72391 | 1.406171
164 | 600 | 2061.593 | 3.332454 | -1.989912 | 35.78672 | 1.406171
164 | 600 | 2070.953 | 3.329765 | -1.988748 | 35.82837 | 1.406171
164 | 600 | 2080.328 | 3.327126 | -1.990804 | 35.86763 | 1.406171
164 | 600 | 2089.703 | 3.324226 | -1.989475 | 35.93338 | 1.406171
164 | 600 | 2099.047 | 3.321239 | -1.988564 | 35.9881 | 1.406171
164 | 600 | 2108.406 | 3.318327 | -1.988769 | 36.0385 | 1.406171
164 | 600 | 2117.953 | 3.315043 | -1.99016 | 36.09786 | 1.406171
164 | 600 | 2127.515 | 3.311843 | -1.990209 | 36.1422 | 1.406171
164 | 600 | 2137.015 | 3.30828 | -1.990011 | 36.20179 | 1.406171
164 | 600 | 2146.515 | 3.304779 | -1.988935 | 36.26029 | 1.406171
164 | 600 | 2156 | 3.301342 | -1.989924 | 36.3114 | 1.406171
164 | 600 | 2165.562 | 3.297319 | -1.988675 | 36.36858 | 1.406171
164 | 600 | 2175.015 | 3.293587 | -1.988957 | 36.43145 | 1.406171
164 | 600 | 2184.5 | 3.289294 | -1.989267 | 36.48583 | 1.406171
164 | 600 | 2194 | 3.285048 | -1.989502 | 36.54774 | 1.406171
164 | 600 | 2203.562 | 3.280395 | -1.989622 | 36.60807 | 1.406171
164 | 600 | 2213.093 | 3.275501 | -1.989493 | 36.6591 | 1.406171
164 | 600 | 2222.656 | 3.270427 | -1.989848 | 36.73087 | 1.406171
164 | 600 | 2232.203 | 3.265115 | -1.988504 | 36.78703 | 1.406171
164 | 600 | 2241.781 | 3.259673 | -1.985563 | 36.84514 | 1.406171
164 | 600 | 2251.265 | 3.253717 | -1.987934 | 36.91074 | 1.406171
164 | 600 | 2260.765 | 3.247639 | -1.989513 | 36.97722 | 1.406171
164 | 600 | 2270.265 | 3.240946 | -1.990388 | 37.03555 | 1.406171
164 | 600 | 2279.828 | 3.234354 | -1.984946 | 37.10055 | 1.406171
164 | 600 | 2289.328 | 3.22703 | -1.990781 | 37.16205 | 1.406171
164 | 600 | 2298.859 | 3.219345 | -1.991214 | 37.22547 | 1.406171
164 | 600 | 2308.453 | 3.211387 | -1.990671 | 37.29189 | 1.406171
164 | 600 | 2318 | 3.202813 | -1.989445 | 37.35148 | 1.406171
164 | 600 | 2327.578 | 3.194008 | -1.989226 | 37.41958 | 1.406171
164 | 600 | 2337.203 | 3.184399 | -1.985992 | 37.48101 | 1.406171
164 | 600 | 2346.812 | 3.174534 | -1.991031 | 37.5463 | 1.406171
164 | 600 | 2356.437 | 3.163947 | -1.98635 | 37.6194 | 1.406171
164 | 600 | 2366.14 | 3.152943 | -1.98824 | 37.70575 | 1.406171
164 | 600 | 2375.765 | 3.141112 | -1.988894 | 37.77942 | 1.406171
164 | 600 | 2385.375 | 3.128877 | -1.9897 | 37.85079 | 1.406171
164 | 600 | 2395.078 | 3.115525 | -1.988842 | 37.92453 | 1.406171
164 | 600 | 2404.687 | 3.101881 | -1.989048 | 38.00888 | 1.406171
164 | 600 | 2414.312 | 3.087253 | -1.991051 | 38.10471 | 1.406171
164 | 600 | 2423.968 | 3.071795 | -1.988653 | 38.1872 | 1.406171
164 | 600 | 2433.687 | 3.05531 | -1.988406 | 38.26424 | 1.406171
164 | 600 | 2443.297 | 3.038162 | -1.985453 | 38.35132 | 1.406171
164 | 600 | 2452.922 | 3.020194 | -1.988525 | 38.44704 | 1.406171
164 | 600 | 2462.562 | 3.001157 | -1.988623 | 38.54608 | 1.406171
164 | 600 | 2472.172 | 2.981205 | -1.989692 | 38.65283 | 1.406171
164 | 600 | 2481.875 | 2.960387 | -1.988846 | 38.76282 | 1.406171
164 | 600 | 2491.547 | 2.938489 | -1.990464 | 38.86531 | 1.406171
164 | 600 | 2501.109 | 2.915784 | -1.990803 | 38.97564 | 1.406171
164 | 600 | 2510.765 | 2.890964 | -1.990069 | 39.10009 | 1.406171
164 | 600 | 2520.375 | 2.863638 | -1.98772 | 39.22096 | 1.406171
164 | 600 | 2530 | 2.831629 | -1.987707 | 39.36355 | 1.406171
164 | 600 | 2539.687 | 2.792754 | -1.990884 | 39.487 | 1.406171
164 | 600 | 2549.297 | 2.745695 | -1.9879 | 39.62761 | 1.406171
164 | 600 | 2558.89 | 2.68674 | -1.99085 | 39.76565 | 1.406171
164 | 600 | 2568.531 | 2.608999 | -1.988171 | 39.92028 | 1.406171
164 | 600 | 2578.25 | 2.501553 | -1.986011 | 40.08855 | 1.406171
164 | 600 | 2587.859 | 2.347807 | -1.988424 | 40.28938 | 1.406171
164 | 600 | 2597.5 | 2.132719 | -1.990476 | 40.53417 | 1.406171
164 | 600 | 2607.328 | 2.813339 | -0.0005138854 | 40.73385 | 1.406171
164 | 600 | 2617.109 | 2.931349 | -0.002518267 | 40.74176 | 1.406171
164 | 600 | 2626.968 | 3.008316 | -0.003167165 | 40.69348 | 1.406171
164 | 600 | 2636.718 | 3.069382 | -0.004118532 | 40.59736 | 1.406171
164 | 600 | 2646.437 | 3.121217 | -0.001970297 | 40.48398 | 1.406171
164 | 600 | 2656.234 | 3.165024 | -0.001688692 | 40.3474 | 1.406171
164 | 600 | 2666.109 | 3.201652 | -0.005703818 | 40.20351 | 1.406171
164 | 600 | 2675.859 | 3.232052 | 0.0001573434 | 40.0609 | 1.406171
164 | 600 | 2685.672 | 3.258436 | -0.0008323247 | 39.90343 | 1.406171
164 | 600 | 2695.484 | 3.281705 | -0.001230266 | 39.74174 | 1.406171
164 | 600 | 2705.297 | 3.302039 | 0.0009947079 | 39.56123 | 1.406171
164 | 600 | 2715.14 | 3.320496 | -0.001896002 | 39.40508 | 1.406171
164 | 600 | 2724.89 | 3.336796 | -0.004051347 | 39.24787 | 1.406171
164 | 600 | 2734.64 | 3.351797 | -0.003123659 | 39.06154 | 1.406171
164 | 600 | 2744.406 | 3.365153 | -0.002523558 | 38.88256 | 1.406171
164 | 600 | 2754.187 | 3.377614 | 0.0002139953 | 38.71382 | 1.406171
164 | 600 | 2763.968 | 3.389106 | 0.0008786967 | 38.54962 | 1.406171
164 | 600 | 2773.75 | 3.399435 | -0.004149069 | 38.37676 | 1.406171
164 | 600 | 2783.547 | 3.409334 | -0.0007955752 | 38.21026 | 1.406171
164 | 600 | 2793.39 | 3.418468 | -0.001556774 | 38.03277 | 1.406171
165 | 604 | 0 | 4.198809 | -0.0008109515 | 23.55552 | 1.406336
165 | 604 | 9.359 | 4.198995 | -0.00270367 | 23.55644 | 1.406336
165 | 604 | 19.562 | 3.984451 | -1.991061 | 23.5835 | 1.406336
165 | 604 | 28.922 | 3.96319 | -1.991865 | 23.65259 | 1.406336
165 | 604 | 38.312 | 3.946705 | -1.990058 | 23.73715 | 1.406336
165 | 604 | 47.719 | 3.932444 | -1.988563 | 23.8435 | 1.406336
165 | 604 | 57.109 | 3.920488 | -1.988135 | 23.93969 | 1.406336
165 | 604 | 66.437 | 3.909609 | -1.990937 | 24.05055 | 1.406336
165 | 604 | 75.781 | 3.899917 | -1.990462 | 24.15827 | 1.406336
165 | 604 | 85.14 | 3.891231 | -1.989627 | 24.27598 | 1.406336
165 | 604 | 94.547 | 3.883022 | -1.991437 | 24.38265 | 1.406336
165 | 604 | 103.937 | 3.875479 | -1.990405 | 24.49724 | 1.406336
165 | 604 | 113.265 | 3.868519 | -1.990826 | 24.61478 | 1.406336
165 | 604 | 122.625 | 3.86206 | -1.9873 | 24.73197 | 1.406336
165 | 604 | 132.015 | 3.855877 | -1.991597 | 24.83379 | 1.406336
165 | 604 | 141.344 | 3.85 | -1.988577 | 24.95179 | 1.406336
165 | 604 | 150.734 | 3.844943 | -1.989646 | 25.06808 | 1.406336
165 | 604 | 160.14 | 3.839668 | -1.989649 | 25.17508 | 1.406336
165 | 604 | 169.484 | 3.83465 | -1.987707 | 25.29452 | 1.406336
165 | 604 | 178.875 | 3.830061 | -1.989869 | 25.40989 | 1.406336
165 | 604 | 188.172 | 3.825795 | -1.989302 | 25.51742 | 1.406336
165 | 604 | 197.515 | 3.821465 | -1.989922 | 25.61889 | 1.406336
165 | 604 | 206.953 | 3.817359 | -1.989906 | 25.73338 | 1.406336
165 | 604 | 216.281 | 3.813449 | -1.990374 | 25.84158 | 1.406336
165 | 604 | 225.734 | 3.809531 | -1.990811 | 25.94961 | 1.406336
165 | 604 | 235.109 | 3.805657 | -1.99214 | 26.03912 | 1.406336
165 | 604 | 244.515 | 3.802028 | -1.988053 | 26.14419 | 1.406336
165 | 604 | 253.89 | 3.79829 | -1.988145 | 26.26462 | 1.406336
165 | 604 | 263.359 | 3.794801 | -1.992383 | 26.3675 | 1.406336
165 | 604 | 272.687 | 3.791211 | -1.988679 | 26.47372 | 1.406336
165 | 604 | 282.078 | 3.787876 | -1.991853 | 26.58164 | 1.406336
165 | 604 | 291.469 | 3.784156 | -1.988407 | 26.68618 | 1.406336
165 | 604 | 300.828 | 3.780827 | -1.991428 | 26.79781 | 1.406336
165 | 604 | 310.203 | 3.777266 | -1.990331 | 26.90079 | 1.406336
165 | 604 | 319.562 | 3.773865 | -1.987307 | 26.99016 | 1.406336
165 | 604 | 328.937 | 3.770073 | -1.990231 | 27.10215 | 1.406336
165 | 604 | 338.312 | 3.766596 | -1.989091 | 27.20378 | 1.406336
165 | 604 | 347.703 | 3.763019 | -1.990466 | 27.30737 | 1.406336
165 | 604 | 357.062 | 3.759235 | -1.99175 | 27.40854 | 1.406336
165 | 604 | 366.406 | 3.755514 | -1.989982 | 27.51229 | 1.406336
165 | 604 | 375.797 | 3.752024 | -1.989791 | 27.59203 | 1.406336
165 | 604 | 385.187 | 3.748026 | -1.989575 | 27.69626 | 1.406336
165 | 604 | 394.547 | 3.74429 | -1.989995 | 27.78972 | 1.406336
165 | 604 | 403.906 | 3.740234 | -1.988136 | 27.90379 | 1.406336
165 | 604 | 413.265 | 3.736227 | -1.989307 | 27.9804 | 1.406336
165 | 604 | 422.656 | 3.732302 | -1.989004 | 28.06228 | 1.406336
165 | 604 | 431.984 | 3.72833 | -1.990069 | 28.13368 | 1.406336
165 | 604 | 441.297 | 3.724305 | -1.986009 | 28.23098 | 1.406336
165 | 604 | 450.64 | 3.720345 | -1.990447 | 28.30394 | 1.406336
165 | 604 | 460.047 | 3.716233 | -1.987792 | 28.37884 | 1.406336
165 | 604 | 469.469 | 3.712066 | -1.99035 | 28.42978 | 1.406336
165 | 604 | 478.812 | 3.708532 | -1.991413 | 28.51176 | 1.406336
165 | 604 | 488.203 | 3.704491 | -1.989095 | 28.5841 | 1.406336
165 | 604 | 497.609 | 3.700605 | -1.990418 | 28.64402 | 1.406336
165 | 604 | 506.953 | 3.696862 | -1.992953 | 28.69552 | 1.406336
165 | 604 | 516.328 | 3.69327 | -1.98746 | 28.73866 | 1.406336
165 | 604 | 525.687 | 3.68951 | -1.986578 | 28.78016 | 1.406336
165 | 604 | 535.078 | 3.686081 | -1.986822 | 28.83603 | 1.406336
165 | 604 | 544.469 | 3.682522 | -1.989709 | 28.87465 | 1.406336
165 | 604 | 553.828 | 3.678855 | -1.990321 | 28.90731 | 1.406336
165 | 604 | 563.14 | 3.675543 | -1.989036 | 28.94584 | 1.406336
165 | 604 | 572.5 | 3.672259 | -1.990468 | 28.98425 | 1.406336
165 | 604 | 581.844 | 3.668712 | -1.991109 | 29.01022 | 1.406336
165 | 604 | 591.172 | 3.665756 | -1.991123 | 29.03184 | 1.406336
165 | 604 | 600.469 | 3.662517 | -1.989722 | 29.05222 | 1.406336
165 | 604 | 609.859 | 3.659376 | -1.988881 | 29.08327 | 1.406336
165 | 604 | 619.234 | 3.656044 | -1.989942 | 29.10625 | 1.406336
165 | 604 | 628.656 | 3.653004 | -1.989302 | 29.12297 | 1.406336
165 | 604 | 638.062 | 3.649747 | -1.990002 | 29.14684 | 1.406336
165 | 604 | 647.484 | 3.646617 | -1.988979 | 29.16738 | 1.406336
165 | 604 | 656.765 | 3.64378 | -1.992278 | 29.19258 | 1.406336
165 | 604 | 666.094 | 3.640765 | -1.989761 | 29.22543 | 1.406336
165 | 604 | 675.406 | 3.637615 | -1.986907 | 29.23626 | 1.406336
165 | 604 | 684.797 | 3.634752 | -1.987549 | 29.25809 | 1.406336
165 | 604 | 694.156 | 3.631689 | -1.99025 | 29.29196 | 1.406336
165 | 604 | 703.5 | 3.628825 | -1.987999 | 29.31471 | 1.406336
165 | 604 | 712.859 | 3.625875 | -1.989682 | 29.331 | 1.406336
165 | 604 | 722.234 | 3.623137 | -1.99025 | 29.35141 | 1.406336
165 | 604 | 731.562 | 3.620332 | -1.991371 | 29.38306 | 1.406336
165 | 604 | 740.906 | 3.617336 | -1.989783 | 29.41229 | 1.406336
165 | 604 | 750.265 | 3.614556 | -1.991145 | 29.43475 | 1.406336
165 | 604 | 759.672 | 3.611812 | -1.988396 | 29.46128 | 1.406336
165 | 604 | 769.062 | 3.608907 | -1.989894 | 29.501 | 1.406336
165 | 604 | 778.422 | 3.606051 | -1.990158 | 29.53225 | 1.406336
165 | 604 | 787.812 | 3.603129 | -1.988698 | 29.55054 | 1.406336
165 | 604 | 797.156 | 3.600251 | -1.990535 | 29.58762 | 1.406336
165 | 604 | 806.5 | 3.597434 | -1.989086 | 29.63323 | 1.406336
165 | 604 | 815.906 | 3.594682 | -1.990392 | 29.67647 | 1.406336
165 | 604 | 825.219 | 3.592204 | -1.988582 | 29.70806 | 1.406336
165 | 604 | 834.562 | 3.589423 | -1.992894 | 29.74817 | 1.406336
165 | 604 | 843.984 | 3.58676 | -1.988643 | 29.79443 | 1.406336
165 | 604 | 853.39 | 3.584081 | -1.990044 | 29.82775 | 1.406336
165 | 604 | 862.719 | 3.581339 | -1.987942 | 29.86848 | 1.406336
165 | 604 | 872.094 | 3.578645 | -1.989048 | 29.90313 | 1.406336
165 | 604 | 881.5 | 3.575994 | -1.989861 | 29.95196 | 1.406336
165 | 604 | 890.89 | 3.573539 | -1.98846 | 29.99525 | 1.406336
165 | 604 | 900.234 | 3.570978 | -1.990063 | 30.04406 | 1.406336
165 | 604 | 909.594 | 3.568102 | -1.988838 | 30.08856 | 1.406336
165 | 604 | 918.984 | 3.565731 | -1.988312 | 30.121 | 1.406336
165 | 604 | 928.344 | 3.562987 | -1.991978 | 30.16796 | 1.406336
165 | 604 | 937.719 | 3.560506 | -1.990757 | 30.2072 | 1.406336
165 | 604 | 947.062 | 3.558327 | -1.990654 | 30.26439 | 1.406336
165 | 604 | 956.422 | 3.555556 | -1.988646 | 30.30958 | 1.406336
165 | 604 | 965.781 | 3.55324 | -1.986854 | 30.3515 | 1.406336
165 | 604 | 975.156 | 3.550755 | -1.988165 | 30.39973 | 1.406336
165 | 604 | 984.562 | 3.548466 | -1.98946 | 30.45714 | 1.406336
165 | 604 | 993.922 | 3.545978 | -1.988401 | 30.49623 | 1.406336
165 | 604 | 1003.265 | 3.543605 | -1.990095 | 30.53966 | 1.406336
165 | 604 | 1012.625 | 3.541204 | -1.981096 | 30.58753 | 1.406336
165 | 604 | 1021.953 | 3.538833 | -1.991256 | 30.64947 | 1.406336
165 | 604 | 1031.312 | 3.536731 | -1.989531 | 30.68145 | 1.406336
165 | 604 | 1040.719 | 3.534389 | -1.992088 | 30.72964 | 1.406336
165 | 604 | 1050.109 | 3.532125 | -1.988954 | 30.77744 | 1.406336
165 | 604 | 1059.453 | 3.529735 | -1.991726 | 30.82501 | 1.406336
165 | 604 | 1068.812 | 3.527618 | -1.989643 | 30.87513 | 1.406336
165 | 604 | 1078.172 | 3.525464 | -1.98934 | 30.91992 | 1.406336
165 | 604 | 1087.562 | 3.523292 | -1.992001 | 30.95905 | 1.406336
165 | 604 | 1096.969 | 3.521312 | -1.991398 | 30.99846 | 1.406336
165 | 604 | 1106.281 | 3.518873 | -1.990531 | 31.05745 | 1.406336
165 | 604 | 1115.719 | 3.516775 | -1.990697 | 31.09975 | 1.406336
165 | 604 | 1125.094 | 3.514607 | -1.989867 | 31.15916 | 1.406336
165 | 604 | 1134.437 | 3.512813 | -1.991803 | 31.21303 | 1.406336
165 | 604 | 1143.765 | 3.510765 | -1.990062 | 31.25444 | 1.406336
165 | 604 | 1153.125 | 3.508366 | -1.987551 | 31.30751 | 1.406336
165 | 604 | 1162.562 | 3.506749 | -1.990357 | 31.34533 | 1.406336
165 | 604 | 1171.937 | 3.504477 | -1.990885 | 31.39211 | 1.406336
165 | 604 | 1181.297 | 3.502534 | -1.991154 | 31.4256 | 1.406336
165 | 604 | 1190.625 | 3.500603 | -1.990115 | 31.48594 | 1.406336
165 | 604 | 1199.984 | 3.498596 | -1.988898 | 31.52854 | 1.406336
165 | 604 | 1209.312 | 3.496652 | -1.990675 | 31.57378 | 1.406336
165 | 604 | 1218.719 | 3.494848 | -1.986099 | 31.61588 | 1.406336
165 | 604 | 1228.14 | 3.492706 | -1.988684 | 31.66587 | 1.406336
165 | 604 | 1237.515 | 3.490778 | -1.989841 | 31.72256 | 1.406336
165 | 604 | 1246.875 | 3.489095 | -1.98886 | 31.76976 | 1.406336
165 | 604 | 1256.265 | 3.48722 | -1.987898 | 31.81774 | 1.406336
165 | 604 | 1265.594 | 3.485479 | -1.987121 | 31.86608 | 1.406336
165 | 604 | 1274.89 | 3.483734 | -1.986918 | 31.90779 | 1.406336
165 | 604 | 1284.297 | 3.481808 | -1.990544 | 31.95402 | 1.406336
165 | 604 | 1293.703 | 3.480113 | -1.991388 | 31.99218 | 1.406336
165 | 604 | 1303.062 | 3.478184 | -1.990879 | 32.04578 | 1.406336
165 | 604 | 1312.437 | 3.476612 | -1.988327 | 32.08097 | 1.406336
165 | 604 | 1321.765 | 3.474692 | -1.987594 | 32.13064 | 1.406336
165 | 604 | 1331.094 | 3.47313 | -1.990575 | 32.18251 | 1.406336
165 | 604 | 1340.547 | 3.471257 | -1.98911 | 32.22793 | 1.406336
165 | 604 | 1349.859 | 3.469572 | -1.990932 | 32.27457 | 1.406336
165 | 604 | 1359.312 | 3.467847 | -1.991018 | 32.32052 | 1.406336
165 | 604 | 1368.719 | 3.466051 | -1.989624 | 32.35941 | 1.406336
165 | 604 | 1378.078 | 3.464254 | -1.989814 | 32.40139 | 1.406336
165 | 604 | 1387.39 | 3.462596 | -1.989095 | 32.45203 | 1.406336
165 | 604 | 1396.75 | 3.461105 | -1.991132 | 32.4942 | 1.406336
165 | 604 | 1406.109 | 3.459271 | -1.990274 | 32.52866 | 1.406336
165 | 604 | 1415.453 | 3.457688 | -1.990099 | 32.572 | 1.406336
165 | 604 | 1424.844 | 3.456003 | -1.98969 | 32.62103 | 1.406336
165 | 604 | 1434.203 | 3.454231 | -1.987226 | 32.67364 | 1.406336
165 | 604 | 1443.594 | 3.45264 | -1.989631 | 32.71507 | 1.406336
165 | 604 | 1453.015 | 3.450983 | -1.990998 | 32.7637 | 1.406336
165 | 604 | 1462.5 | 3.449341 | -1.988724 | 32.81042 | 1.406336
165 | 604 | 1471.875 | 3.447585 | -1.99086 | 32.85329 | 1.406336
165 | 604 | 1481.234 | 3.446039 | -1.989964 | 32.89687 | 1.406336
165 | 604 | 1490.578 | 3.444399 | -1.98842 | 32.95054 | 1.406336
165 | 604 | 1499.969 | 3.442855 | -1.989696 | 32.989 | 1.406336
165 | 604 | 1509.297 | 3.44121 | -1.989888 | 33.03784 | 1.406336
165 | 604 | 1518.703 | 3.439463 | -1.990172 | 33.08634 | 1.406336
165 | 604 | 1528.078 | 3.437847 | -1.990451 | 33.12583 | 1.406336
165 | 604 | 1537.469 | 3.436331 | -1.990142 | 33.16963 | 1.406336
165 | 604 | 1546.828 | 3.43465 | -1.98889 | 33.21986 | 1.406336
165 | 604 | 1556.219 | 3.433105 | -1.987484 | 33.26766 | 1.406336
165 | 604 | 1565.609 | 3.431434 | -1.988864 | 33.30128 | 1.406336
165 | 604 | 1574.937 | 3.429719 | -1.990282 | 33.34961 | 1.406336
165 | 604 | 1584.328 | 3.428223 | -1.990736 | 33.3952 | 1.406336
165 | 604 | 1593.687 | 3.426632 | -1.989439 | 33.44428 | 1.406336
165 | 604 | 1603.015 | 3.424907 | -1.989116 | 33.48916 | 1.406336
165 | 604 | 1612.375 | 3.423377 | -1.988898 | 33.54234 | 1.406336
165 | 604 | 1621.75 | 3.421987 | -1.989012 | 33.57467 | 1.406336
165 | 604 | 1631.156 | 3.420199 | -1.990284 | 33.61674 | 1.406336
165 | 604 | 1640.531 | 3.418422 | -1.992678 | 33.66959 | 1.406336
165 | 604 | 1649.89 | 3.416751 | -1.990444 | 33.71614 | 1.406336
165 | 604 | 1659.25 | 3.415111 | -1.989136 | 33.757 | 1.406336
165 | 604 | 1668.609 | 3.413581 | -1.989374 | 33.81275 | 1.406336
165 | 604 | 1677.969 | 3.411922 | -1.990928 | 33.85521 | 1.406336
165 | 604 | 1687.328 | 3.41014 | -1.988911 | 33.89501 | 1.406336
165 | 604 | 1696.687 | 3.408435 | -1.990197 | 33.94804 | 1.406336
165 | 604 | 1706.047 | 3.40681 | -1.989775 | 33.99864 | 1.406336
165 | 604 | 1715.406 | 3.405247 | -1.991467 | 34.04759 | 1.406336
165 | 604 | 1724.797 | 3.403527 | -1.990358 | 34.08244 | 1.406336
165 | 604 | 1734.156 | 3.401766 | -1.990679 | 34.13653 | 1.406336
165 | 604 | 1743.562 | 3.400304 | -1.990478 | 34.17232 | 1.406336
165 | 604 | 1752.89 | 3.398485 | -1.99214 | 34.22616 | 1.406336
165 | 604 | 1762.25 | 3.396753 | -1.989799 | 34.2851 | 1.406336
165 | 604 | 1771.609 | 3.395273 | -1.99091 | 34.31122 | 1.406336
165 | 604 | 1781.031 | 3.39336 | -1.989133 | 34.36999 | 1.406336
165 | 604 | 1790.375 | 3.391611 | -1.98959 | 34.41132 | 1.406336
165 | 604 | 1799.781 | 3.389871 | -1.990309 | 34.45727 | 1.406336
165 | 604 | 1809.109 | 3.38783 | -1.990146 | 34.51345 | 1.406336
165 | 604 | 1818.469 | 3.386261 | -1.990181 | 34.55276 | 1.406336
165 | 604 | 1827.859 | 3.384387 | -1.988979 | 34.61221 | 1.406336
165 | 604 | 1837.234 | 3.382384 | -1.989454 | 34.65034 | 1.406336
165 | 604 | 1846.625 | 3.38073 | -1.990059 | 34.71303 | 1.406336
165 | 604 | 1855.953 | 3.378797 | -1.991406 | 34.76852 | 1.406336
165 | 604 | 1865.328 | 3.376805 | -1.987452 | 34.79505 | 1.406336
165 | 604 | 1874.687 | 3.375232 | -1.990382 | 34.84274 | 1.406336
165 | 604 | 1884.062 | 3.373144 | -1.991005 | 34.89531 | 1.406336
165 | 604 | 1893.39 | 3.371332 | -1.990613 | 34.94541 | 1.406336
165 | 604 | 1902.719 | 3.369424 | -1.989341 | 34.99204 | 1.406336
165 | 604 | 1912.047 | 3.367521 | -1.987555 | 35.0443 | 1.406336
165 | 604 | 1921.406 | 3.365423 | -1.988438 | 35.09536 | 1.406336
165 | 604 | 1930.734 | 3.363175 | -1.986568 | 35.13688 | 1.406336
165 | 604 | 1940.078 | 3.361185 | -1.992409 | 35.19385 | 1.406336
165 | 604 | 1949.484 | 3.359155 | -1.991498 | 35.24958 | 1.406336
165 | 604 | 1958.828 | 3.357007 | -1.988034 | 35.29182 | 1.406336
165 | 604 | 1968.203 | 3.354683 | -1.989478 | 35.34456 | 1.406336
165 | 604 | 1977.562 | 3.352782 | -1.991813 | 35.39824 | 1.406336
165 | 604 | 1986.953 | 3.350423 | -1.989484 | 35.43922 | 1.406336
165 | 604 | 1996.312 | 3.348158 | -1.988451 | 35.48774 | 1.406336
165 | 604 | 2005.656 | 3.345679 | -1.986482 | 35.54181 | 1.406336
165 | 604 | 2015.015 | 3.343553 | -1.986225 | 35.59683 | 1.406336
165 | 604 | 2024.375 | 3.341086 | -1.987894 | 35.66584 | 1.406336
165 | 604 | 2033.812 | 3.338597 | -1.991233 | 35.71668 | 1.406336
165 | 604 | 2043.172 | 3.33583 | -1.989169 | 35.7609 | 1.406336
165 | 604 | 2052.515 | 3.333412 | -1.989481 | 35.80215 | 1.406336
165 | 604 | 2061.89 | 3.330551 | -1.990632 | 35.85924 | 1.406336
165 | 604 | 2071.25 | 3.328011 | -1.990966 | 35.926 | 1.406336
165 | 604 | 2080.594 | 3.325143 | -1.990767 | 35.95427 | 1.406336
165 | 604 | 2090 | 3.322395 | -1.990129 | 36.01383 | 1.406336
165 | 604 | 2099.359 | 3.319485 | -1.991 | 36.0632 | 1.406336
165 | 604 | 2108.734 | 3.316283 | -1.990171 | 36.13345 | 1.406336
165 | 604 | 2118.047 | 3.31323 | -1.989908 | 36.18437 | 1.406336
165 | 604 | 2127.562 | 3.309779 | -1.989337 | 36.24313 | 1.406336
165 | 604 | 2137.172 | 3.306213 | -1.988825 | 36.2955 | 1.406336
165 | 604 | 2146.64 | 3.30272 | -1.989255 | 36.3596 | 1.406336
165 | 604 | 2156.109 | 3.298954 | -1.989439 | 36.42549 | 1.406336
165 | 604 | 2165.656 | 3.294973 | -1.989427 | 36.48412 | 1.406336
165 | 604 | 2175.172 | 3.291051 | -1.991003 | 36.53441 | 1.406336
165 | 604 | 2184.719 | 3.286829 | -1.987612 | 36.5918 | 1.406336
165 | 604 | 2194.234 | 3.282194 | -1.988649 | 36.65546 | 1.406336
165 | 604 | 2203.703 | 3.277538 | -1.989897 | 36.70873 | 1.406336
165 | 604 | 2213.187 | 3.272702 | -1.990586 | 36.76787 | 1.406336
165 | 604 | 2222.625 | 3.267511 | -1.99067 | 36.82576 | 1.406336
165 | 604 | 2232.172 | 3.262188 | -1.986497 | 36.8871 | 1.406336
165 | 604 | 2241.703 | 3.256347 | -1.988337 | 36.94745 | 1.406336
165 | 604 | 2251.265 | 3.250583 | -1.988351 | 36.9967 | 1.406336
165 | 604 | 2260.828 | 3.244127 | -1.988463 | 37.07008 | 1.406336
165 | 604 | 2270.406 | 3.237322 | -1.991261 | 37.12439 | 1.406336
165 | 604 | 2279.922 | 3.230249 | -1.989681 | 37.17952 | 1.406336
165 | 604 | 2289.5 | 3.222866 | -1.989336 | 37.24891 | 1.406336
165 | 604 | 2299.047 | 3.215061 | -1.990841 | 37.32093 | 1.406336
165 | 604 | 2308.578 | 3.206741 | -1.988804 | 37.38218 | 1.406336
165 | 604 | 2318.109 | 3.198034 | -1.990965 | 37.43852 | 1.406336
165 | 604 | 2327.75 | 3.188931 | -1.988825 | 37.52727 | 1.406336
165 | 604 | 2337.344 | 3.179031 | -1.990153 | 37.60059 | 1.406336
165 | 604 | 2346.984 | 3.168867 | -1.99033 | 37.65753 | 1.406336
165 | 604 | 2356.687 | 3.157982 | -1.991135 | 37.73786 | 1.406336
165 | 604 | 2366.312 | 3.146545 | -1.989058 | 37.81607 | 1.406336
165 | 604 | 2375.969 | 3.134486 | -1.986793 | 37.88027 | 1.406336
165 | 604 | 2385.578 | 3.121701 | -1.988905 | 37.9703 | 1.406336
165 | 604 | 2395.25 | 3.108247 | -1.990103 | 38.04805 | 1.406336
165 | 604 | 2404.859 | 3.094126 | -1.9896 | 38.12184 | 1.406336
165 | 604 | 2414.562 | 3.078866 | -1.98805 | 38.21483 | 1.406336
165 | 604 | 2424.156 | 3.0631 | -1.988257 | 38.29455 | 1.406336
165 | 604 | 2433.859 | 3.046314 | -1.988062 | 38.38422 | 1.406336
165 | 604 | 2443.484 | 3.028432 | -1.989655 | 38.47585 | 1.406336
165 | 604 | 2453.125 | 3.009855 | -1.988498 | 38.57694 | 1.406336
165 | 604 | 2462.75 | 2.99041 | -1.983172 | 38.66256 | 1.406336
165 | 604 | 2472.406 | 2.969967 | -1.991637 | 38.77607 | 1.406336
165 | 604 | 2482.031 | 2.949138 | -1.979539 | 38.88766 | 1.406336
165 | 604 | 2491.687 | 2.926508 | -1.988393 | 38.9817 | 1.406336
165 | 604 | 2501.328 | 2.902987 | -1.988742 | 39.0998 | 1.406336
165 | 604 | 2510.969 | 2.877167 | -1.988111 | 39.22796 | 1.406336
165 | 604 | 2520.578 | 2.847094 | -1.988123 | 39.35266 | 1.406336
165 | 604 | 2530.281 | 2.811594 | -1.987835 | 39.48653 | 1.406336
165 | 604 | 2539.906 | 2.768684 | -1.987533 | 39.6191 | 1.406336
165 | 604 | 2549.547 | 2.715263 | -1.989546 | 39.76589 | 1.406336
165 | 604 | 2559.156 | 2.646779 | -1.986666 | 39.91684 | 1.406336
165 | 604 | 2568.75 | 2.555556 | -1.985785 | 40.071 | 1.406336
165 | 604 | 2578.39 | 2.425927 | -1.985789 | 40.27052 | 1.406336
165 | 604 | 2588.015 | 2.23804 | -1.98691 | 40.49219 | 1.406336
165 | 604 | 2597.703 | 2.011476 | -1.984209 | 40.75999 | 1.406336
165 | 604 | 2607.484 | 2.779988 | 0.0008333071 | 40.98826 | 1.406336
165 | 604 | 2617.297 | 2.908057 | -0.0009547736 | 41.00964 | 1.406336
165 | 604 | 2627.156 | 2.987866 | -0.002088443 | 40.94781 | 1.406336
165 | 604 | 2636.922 | 3.050081 | 0.002778008 | 40.85677 | 1.406336
165 | 604 | 2646.765 | 3.103518 | -0.0002045657 | 40.74942 | 1.406336
165 | 604 | 2656.547 | 3.148837 | -0.002489412 | 40.60799 | 1.406336
165 | 604 | 2666.328 | 3.186729 | -0.002294143 | 40.47945 | 1.406336
165 | 604 | 2676.14 | 3.218514 | -0.002007115 | 40.32222 | 1.406336
165 | 604 | 2685.89 | 3.245819 | -0.003576167 | 40.1733 | 1.406336
165 | 604 | 2695.609 | 3.269634 | -0.005933335 | 40.01224 | 1.406336
165 | 604 | 2705.39 | 3.290405 | -0.0008402027 | 39.84094 | 1.406336
165 | 604 | 2715.109 | 3.309164 | -0.0007813079 | 39.67012 | 1.406336
165 | 604 | 2724.875 | 3.326319 | 0.0004370826 | 39.49019 | 1.406336
165 | 604 | 2734.656 | 3.341505 | -0.004405187 | 39.3158 | 1.406336
165 | 604 | 2744.484 | 3.355607 | -0.005618355 | 39.12834 | 1.406336
165 | 604 | 2754.219 | 3.368496 | -0.003858759 | 38.95705 | 1.406336
165 | 604 | 2764 | 3.380031 | -0.00157242 | 38.78727 | 1.406336
165 | 604 | 2773.781 | 3.391009 | -0.001920624 | 38.6093 | 1.406336
165 | 604 | 2783.625 | 3.400881 | -0.001232113 | 38.44334 | 1.406336
165 | 604 | 2793.39 | 3.410207 | -0.001848419 | 38.26757 | 1.406336
166 | 608 | 0 | 4.198422 | 0.001703234 | 23.59582 | 1.400455
166 | 608 | 9.313 | 4.198333 | -0.003778419 | 23.60124 | 1.400455
166 | 608 | 19.469 | 3.983825 | -1.990393 | 23.618 | 1.400455
166 | 608 | 28.797 | 3.96279 | -1.989176 | 23.67858 | 1.400455
166 | 608 | 38.141 | 3.945964 | -1.987781 | 23.77259 | 1.400455
166 | 608 | 47.5 | 3.932032 | -1.990147 | 23.87913 | 1.400455
166 | 608 | 56.907 | 3.919807 | -1.989957 | 23.97736 | 1.400455
166 | 608 | 66.235 | 3.909229 | -1.989796 | 24.09218 | 1.400455
166 | 608 | 75.672 | 3.899425 | -1.99084 | 24.18976 | 1.400455
166 | 608 | 85.016 | 3.890248 | -1.987478 | 24.30281 | 1.400455
166 | 608 | 94.391 | 3.882272 | -1.991027 | 24.42282 | 1.400455
166 | 608 | 103.735 | 3.874641 | -1.986932 | 24.52828 | 1.400455
166 | 608 | 113.063 | 3.867698 | -1.991669 | 24.6451 | 1.400455
166 | 608 | 122.5 | 3.861344 | -1.991671 | 24.75359 | 1.400455
166 | 608 | 131.829 | 3.855112 | -1.989378 | 24.87385 | 1.400455
166 | 608 | 141.235 | 3.849281 | -1.988908 | 24.98294 | 1.400455
166 | 608 | 150.594 | 3.843988 | -1.989201 | 25.10184 | 1.400455
166 | 608 | 159.954 | 3.839025 | -1.988953 | 25.20805 | 1.400455
166 | 608 | 169.313 | 3.83391 | -1.988511 | 25.32177 | 1.400455
166 | 608 | 178.688 | 3.829137 | -1.989688 | 25.41985 | 1.400455
166 | 608 | 188.047 | 3.824794 | -1.991514 | 25.53975 | 1.400455
166 | 608 | 197.454 | 3.82058 | -1.988952 | 25.63855 | 1.400455
166 | 608 | 206.782 | 3.816512 | -1.987791 | 25.73711 | 1.400455
166 | 608 | 216.141 | 3.812485 | -1.990794 | 25.85725 | 1.400455
166 | 608 | 225.532 | 3.808505 | -1.989189 | 25.96474 | 1.400455
166 | 608 | 234.907 | 3.805 | -1.990165 | 26.07608 | 1.400455
166 | 608 | 244.266 | 3.801286 | -1.988471 | 26.17707 | 1.400455
166 | 608 | 253.641 | 3.797604 | -1.98953 | 26.29689 | 1.400455
166 | 608 | 263 | 3.794021 | -1.986994 | 26.40702 | 1.400455
166 | 608 | 272.422 | 3.790563 | -1.98838 | 26.51059 | 1.400455
166 | 608 | 281.797 | 3.787043 | -1.992074 | 26.62209 | 1.400455
166 | 608 | 291.125 | 3.783591 | -1.992032 | 26.7326 | 1.400455
166 | 608 | 300.469 | 3.780216 | -1.990722 | 26.84074 | 1.400455
166 | 608 | 309.829 | 3.776513 | -1.988567 | 26.92971 | 1.400455
166 | 608 | 319.172 | 3.772893 | -1.990809 | 27.03233 | 1.400455
166 | 608 | 328.547 | 3.769456 | -1.988111 | 27.1326 | 1.400455
166 | 608 | 337.875 | 3.765905 | -1.990592 | 27.24078 | 1.400455
166 | 608 | 347.297 | 3.762234 | -1.990598 | 27.34223 | 1.400455
166 | 608 | 356.719 | 3.758489 | -1.991297 | 27.44223 | 1.400455
166 | 608 | 366.094 | 3.754849 | -1.98957 | 27.5389 | 1.400455
166 | 608 | 375.469 | 3.750877 | -1.988801 | 27.63957 | 1.400455
166 | 608 | 384.813 | 3.74735 | -1.988629 | 27.73483 | 1.400455
166 | 608 | 394.204 | 3.743535 | -1.989518 | 27.83007 | 1.400455
166 | 608 | 403.547 | 3.739374 | -1.986938 | 27.91348 | 1.400455
166 | 608 | 412.922 | 3.735716 | -1.987721 | 27.99774 | 1.400455
166 | 608 | 422.266 | 3.731347 | -1.989372 | 28.08656 | 1.400455
166 | 608 | 431.61 | 3.727397 | -1.990072 | 28.17428 | 1.400455
166 | 608 | 440.938 | 3.723468 | -1.990149 | 28.24514 | 1.400455
166 | 608 | 450.297 | 3.719449 | -1.989053 | 28.33584 | 1.400455
166 | 608 | 459.688 | 3.71529 | -1.991677 | 28.43213 | 1.400455
166 | 608 | 469.016 | 3.711507 | -1.989026 | 28.48015 | 1.400455
166 | 608 | 478.329 | 3.70744 | -1.989016 | 28.5373 | 1.400455
166 | 608 | 487.719 | 3.703824 | -1.989217 | 28.60847 | 1.400455
166 | 608 | 497.094 | 3.699927 | -1.987286 | 28.67464 | 1.400455
166 | 608 | 506.422 | 3.696277 | -1.988049 | 28.7291 | 1.400455
166 | 608 | 515.766 | 3.69239 | -1.990073 | 28.75642 | 1.400455
166 | 608 | 525.157 | 3.688721 | -1.98897 | 28.81025 | 1.400455
166 | 608 | 534.547 | 3.68529 | -1.992087 | 28.85676 | 1.400455
166 | 608 | 543.907 | 3.681948 | -1.98838 | 28.89732 | 1.400455
166 | 608 | 553.282 | 3.678339 | -1.991708 | 28.93535 | 1.400455
166 | 608 | 562.672 | 3.674692 | -1.985479 | 28.96937 | 1.400455
166 | 608 | 572.032 | 3.671662 | -1.987759 | 29.00418 | 1.400455
166 | 608 | 581.391 | 3.668081 | -1.989164 | 29.04055 | 1.400455
166 | 608 | 590.75 | 3.664775 | -1.990146 | 29.06735 | 1.400455
166 | 608 | 600.11 | 3.6615 | -1.989051 | 29.08284 | 1.400455
166 | 608 | 609.485 | 3.658292 | -1.990607 | 29.11421 | 1.400455
166 | 608 | 618.844 | 3.655105 | -1.990858 | 29.13464 | 1.400455
166 | 608 | 628.219 | 3.652227 | -1.988787 | 29.155 | 1.400455
166 | 608 | 637.563 | 3.649169 | -1.989758 | 29.17868 | 1.400455
166 | 608 | 646.922 | 3.646019 | -1.990202 | 29.20018 | 1.400455
166 | 608 | 656.329 | 3.642775 | -1.987513 | 29.22629 | 1.400455
166 | 608 | 665.704 | 3.639953 | -1.989742 | 29.25903 | 1.400455
166 | 608 | 675.079 | 3.636881 | -1.987357 | 29.26564 | 1.400455
166 | 608 | 684.422 | 3.633911 | -1.991491 | 29.27873 | 1.400455
166 | 608 | 693.735 | 3.630934 | -1.989608 | 29.30185 | 1.400455
166 | 608 | 703.141 | 3.628072 | -1.991066 | 29.32531 | 1.400455
166 | 608 | 712.469 | 3.625038 | -1.990132 | 29.35319 | 1.400455
166 | 608 | 721.86 | 3.622297 | -1.991224 | 29.38004 | 1.400455
166 | 608 | 731.219 | 3.619366 | -1.98747 | 29.40586 | 1.400455
166 | 608 | 740.579 | 3.616607 | -1.986922 | 29.43631 | 1.400455
166 | 608 | 749.969 | 3.613472 | -1.989363 | 29.47212 | 1.400455
166 | 608 | 759.344 | 3.610579 | -1.987912 | 29.50603 | 1.400455
166 | 608 | 768.704 | 3.60782 | -1.988618 | 29.53036 | 1.400455
166 | 608 | 778.079 | 3.605015 | -1.991331 | 29.56387 | 1.400455
166 | 608 | 787.438 | 3.602174 | -1.987054 | 29.58203 | 1.400455
166 | 608 | 796.797 | 3.599357 | -1.992222 | 29.62832 | 1.400455
166 | 608 | 806.11 | 3.596744 | -1.989549 | 29.67339 | 1.400455
166 | 608 | 815.407 | 3.593846 | -1.987784 | 29.70271 | 1.400455
166 | 608 | 824.797 | 3.591219 | -1.988285 | 29.73609 | 1.400455
166 | 608 | 834.157 | 3.588399 | -1.988082 | 29.76949 | 1.400455
166 | 608 | 843.516 | 3.585753 | -1.989422 | 29.8143 | 1.400455
166 | 608 | 852.844 | 3.582989 | -1.99296 | 29.86932 | 1.400455
166 | 608 | 862.219 | 3.580302 | -1.989347 | 29.89741 | 1.400455
166 | 608 | 871.594 | 3.577575 | -1.988792 | 29.94348 | 1.400455
166 | 608 | 880.985 | 3.575018 | -1.989709 | 29.98149 | 1.400455
166 | 608 | 890.313 | 3.57235 | -1.989643 | 30.02379 | 1.400455
166 | 608 | 899.688 | 3.569829 | -1.989677 | 30.06493 | 1.400455
166 | 608 | 909.032 | 3.567289 | -1.988964 | 30.12608 | 1.400455
166 | 608 | 918.438 | 3.564643 | -1.990315 | 30.15965 | 1.400455
166 | 608 | 927.829 | 3.562283 | -1.989237 | 30.21836 | 1.400455
166 | 608 | 937.188 | 3.559511 | -1.990003 | 30.26583 | 1.400455
166 | 608 | 946.563 | 3.557313 | -1.990309 | 30.30339 | 1.400455
166 | 608 | 955.922 | 3.55458 | -1.988615 | 30.34971 | 1.400455
166 | 608 | 965.266 | 3.552145 | -1.990772 | 30.38714 | 1.400455
166 | 608 | 974.625 | 3.54973 | -1.991562 | 30.43713 | 1.400455
166 | 608 | 984 | 3.547365 | -1.98893 | 30.49518 | 1.400455
166 | 608 | 993.344 | 3.545113 | -1.98926 | 30.53217 | 1.400455
166 | 608 | 1002.766 | 3.542702 | -1.989835 | 30.58913 | 1.400455
166 | 608 | 1012.172 | 3.540326 | -1.992359 | 30.63233 | 1.400455
166 | 608 | 1021.547 | 3.537981 | -1.989402 | 30.68757 | 1.400455
166 | 608 | 1030.969 | 3.535769 | -1.990953 | 30.72414 | 1.400455
166 | 608 | 1040.282 | 3.533665 | -1.989385 | 30.77365 | 1.400455
166 | 608 | 1049.641 | 3.531097 | -1.987331 | 30.82892 | 1.400455
166 | 608 | 1058.969 | 3.528981 | -1.9901 | 30.87204 | 1.400455
166 | 608 | 1068.313 | 3.52668 | -1.987931 | 30.92 | 1.400455
166 | 608 | 1077.688 | 3.52459 | -1.988147 | 30.96587 | 1.400455
166 | 608 | 1087.047 | 3.522282 | -1.989092 | 31.01343 | 1.400455
166 | 608 | 1096.391 | 3.520221 | -1.989731 | 31.06242 | 1.400455
166 | 608 | 1105.735 | 3.518024 | -1.986895 | 31.12003 | 1.400455
166 | 608 | 1115.125 | 3.515735 | -1.990084 | 31.16244 | 1.400455
166 | 608 | 1124.5 | 3.513822 | -1.992432 | 31.195 | 1.400455
166 | 608 | 1133.891 | 3.511654 | -1.989662 | 31.23532 | 1.400455
166 | 608 | 1143.282 | 3.509754 | -1.990751 | 31.28256 | 1.400455
166 | 608 | 1152.657 | 3.507574 | -1.990613 | 31.34705 | 1.400455
166 | 608 | 1161.969 | 3.505671 | -1.989368 | 31.39164 | 1.400455
166 | 608 | 1171.329 | 3.503486 | -1.989128 | 31.43378 | 1.400455
166 | 608 | 1180.704 | 3.501771 | -1.989248 | 31.46893 | 1.400455
166 | 608 | 1190.079 | 3.49945 | -1.991226 | 31.53092 | 1.400455
166 | 608 | 1199.438 | 3.497746 | -1.991315 | 31.57498 | 1.400455
166 | 608 | 1208.797 | 3.495801 | -1.990452 | 31.61784 | 1.400455
166 | 608 | 1218.141 | 3.493995 | -1.99341 | 31.6598 | 1.400455
166 | 608 | 1227.563 | 3.49187 | -1.990264 | 31.71457 | 1.400455
166 | 608 | 1236.922 | 3.490111 | -1.989151 | 31.77559 | 1.400455
166 | 608 | 1246.297 | 3.488326 | -1.991093 | 31.81101 | 1.400455
166 | 608 | 1255.625 | 3.486347 | -1.98984 | 31.85635 | 1.400455
166 | 608 | 1264.969 | 3.484356 | -1.987963 | 31.89466 | 1.400455
166 | 608 | 1274.391 | 3.482469 | -1.990308 | 31.94414 | 1.400455
166 | 608 | 1283.782 | 3.480888 | -1.989354 | 31.9756 | 1.400455
166 | 608 | 1293.125 | 3.478948 | -1.990773 | 32.041 | 1.400455
166 | 608 | 1302.485 | 3.477259 | -1.988506 | 32.09358 | 1.400455
166 | 608 | 1311.86 | 3.475463 | -1.98933 | 32.11692 | 1.400455
166 | 608 | 1321.204 | 3.473852 | -1.987829 | 32.17304 | 1.400455
166 | 608 | 1330.625 | 3.471824 | -1.990276 | 32.2119 | 1.400455
166 | 608 | 1340.016 | 3.470325 | -1.987853 | 32.25569 | 1.400455
166 | 608 | 1349.344 | 3.468567 | -1.990239 | 32.31654 | 1.400455
166 | 608 | 1358.719 | 3.466826 | -1.990336 | 32.35966 | 1.400455
166 | 608 | 1368.047 | 3.465113 | -1.987471 | 32.41383 | 1.400455
166 | 608 | 1377.438 | 3.463364 | -1.991857 | 32.46169 | 1.400455
166 | 608 | 1386.782 | 3.461914 | -1.985926 | 32.50294 | 1.400455
166 | 608 | 1396.204 | 3.459775 | -1.987691 | 32.54717 | 1.400455
166 | 608 | 1405.61 | 3.458123 | -1.989914 | 32.58878 | 1.400455
166 | 608 | 1414.954 | 3.456397 | -1.98913 | 32.62794 | 1.400455
166 | 608 | 1424.329 | 3.45502 | -1.988503 | 32.68218 | 1.400455
166 | 608 | 1433.719 | 3.453352 | -1.992238 | 32.72117 | 1.400455
166 | 608 | 1443.079 | 3.451509 | -1.988933 | 32.77171 | 1.400455
166 | 608 | 1452.438 | 3.450298 | -1.988388 | 32.81121 | 1.400455
166 | 608 | 1461.797 | 3.448473 | -1.997555 | 32.86511 | 1.400455
166 | 608 | 1471.157 | 3.446247 | -1.98838 | 32.91422 | 1.400455
166 | 608 | 1480.516 | 3.445242 | -1.988128 | 32.95164 | 1.400455
166 | 608 | 1489.86 | 3.443688 | -1.990346 | 32.98597 | 1.400455
166 | 608 | 1499.219 | 3.441743 | -1.989522 | 33.03732 | 1.400455
166 | 608 | 1508.594 | 3.440222 | -1.981505 | 33.0891 | 1.400455
166 | 608 | 1517.954 | 3.438559 | -1.990968 | 33.13044 | 1.400455
166 | 608 | 1527.329 | 3.437015 | -1.985699 | 33.18552 | 1.400455
166 | 608 | 1536.704 | 3.435539 | -1.993535 | 33.22315 | 1.400455
166 | 608 | 1546.047 | 3.433738 | -1.990883 | 33.27934 | 1.400455
166 | 608 | 1555.422 | 3.432227 | -1.98992 | 33.318 | 1.400455
166 | 608 | 1564.797 | 3.430224 | -1.990384 | 33.36031 | 1.400455
166 | 608 | 1574.157 | 3.428836 | -1.988242 | 33.39508 | 1.400455
166 | 608 | 1583.516 | 3.427194 | -1.991865 | 33.44634 | 1.400455
166 | 608 | 1592.938 | 3.425545 | -1.993716 | 33.48888 | 1.400455
166 | 608 | 1602.329 | 3.423972 | -1.987714 | 33.5397 | 1.400455
166 | 608 | 1611.672 | 3.422497 | -1.988383 | 33.58641 | 1.400455
166 | 608 | 1621.047 | 3.420433 | -1.997367 | 33.63288 | 1.400455
166 | 608 | 1630.391 | 3.419033 | -1.989536 | 33.67998 | 1.400455
166 | 608 | 1639.782 | 3.417473 | -1.988216 | 33.72685 | 1.400455
166 | 608 | 1649.157 | 3.415696 | -1.989337 | 33.77438 | 1.400455
166 | 608 | 1658.485 | 3.414214 | -1.98747 | 33.82095 | 1.400455
166 | 608 | 1667.86 | 3.412583 | -1.989966 | 33.86492 | 1.400455
166 | 608 | 1677.282 | 3.410764 | -1.992258 | 33.9161 | 1.400455
166 | 608 | 1686.672 | 3.409148 | -1.991338 | 33.95891 | 1.400455
166 | 608 | 1696.032 | 3.407339 | -1.990561 | 33.99357 | 1.400455
166 | 608 | 1705.36 | 3.405863 | -1.98796 | 34.039 | 1.400455
166 | 608 | 1714.766 | 3.404101 | -1.99073 | 34.08621 | 1.400455
166 | 608 | 1724.125 | 3.40237 | -1.990143 | 34.13026 | 1.400455
166 | 608 | 1733.469 | 3.400727 | -1.989237 | 34.17253 | 1.400455
166 | 608 | 1742.813 | 3.399136 | -1.988898 | 34.22361 | 1.400455
166 | 608 | 1752.188 | 3.397248 | -1.989074 | 34.27742 | 1.400455
166 | 608 | 1761.563 | 3.395565 | -1.993532 | 34.32316 | 1.400455
166 | 608 | 1770.938 | 3.393987 | -1.993402 | 34.35443 | 1.400455
166 | 608 | 1780.25 | 3.392158 | -1.988635 | 34.41459 | 1.400455
166 | 608 | 1789.579 | 3.390364 | -1.989813 | 34.45346 | 1.400455
166 | 608 | 1798.907 | 3.388628 | -1.988407 | 34.51307 | 1.400455
166 | 608 | 1808.266 | 3.386949 | -1.987982 | 34.55959 | 1.400455
166 | 608 | 1817.625 | 3.385173 | -1.988591 | 34.61121 | 1.400455
166 | 608 | 1826.985 | 3.383255 | -1.990997 | 34.66698 | 1.400455
166 | 608 | 1836.344 | 3.381335 | -1.988912 | 34.71824 | 1.400455
166 | 608 | 1845.719 | 3.379606 | -1.989934 | 34.75336 | 1.400455
166 | 608 | 1855.094 | 3.377712 | -1.989596 | 34.80804 | 1.400455
166 | 608 | 1864.422 | 3.375958 | -1.990154 | 34.85901 | 1.400455
166 | 608 | 1873.813 | 3.373927 | -1.988458 | 34.90604 | 1.400455
166 | 608 | 1883.188 | 3.3719 | -1.990174 | 34.94909 | 1.400455
166 | 608 | 1892.532 | 3.369999 | -1.989693 | 34.99257 | 1.400455
166 | 608 | 1901.891 | 3.36792 | -1.988861 | 35.04961 | 1.400455
166 | 608 | 1911.25 | 3.365978 | -1.991738 | 35.08236 | 1.400455
166 | 608 | 1920.672 | 3.363926 | -1.990333 | 35.13595 | 1.400455
166 | 608 | 1930.079 | 3.361931 | -1.989635 | 35.19643 | 1.400455
166 | 608 | 1939.391 | 3.359864 | -1.990051 | 35.24565 | 1.400455
166 | 608 | 1948.766 | 3.357743 | -1.990289 | 35.30198 | 1.400455
166 | 608 | 1958.141 | 3.355933 | -1.988758 | 35.34845 | 1.400455
166 | 608 | 1967.5 | 3.353416 | -1.988814 | 35.40412 | 1.400455
166 | 608 | 1976.86 | 3.351035 | -1.990065 | 35.45055 | 1.400455
166 | 608 | 1986.25 | 3.348719 | -1.988803 | 35.49156 | 1.400455
166 | 608 | 1995.625 | 3.346506 | -1.990238 | 35.53733 | 1.400455
166 | 608 | 2004.985 | 3.344203 | -1.988702 | 35.59823 | 1.400455
166 | 608 | 2014.344 | 3.341851 | -1.99121 | 35.65041 | 1.400455
166 | 608 | 2023.672 | 3.339455 | -1.991607 | 35.70852 | 1.400455
166 | 608 | 2033.047 | 3.337211 | -1.98755 | 35.76054 | 1.400455
166 | 608 | 2042.438 | 3.334368 | -1.988068 | 35.82059 | 1.400455
166 | 608 | 2051.797 | 3.331818 | -1.987573 | 35.86632 | 1.400455
166 | 608 | 2061.188 | 3.329074 | -1.988827 | 35.90943 | 1.400455
166 | 608 | 2070.532 | 3.32633 | -1.991113 | 35.96279 | 1.400455
166 | 608 | 2079.922 | 3.3235 | -1.991062 | 36.02244 | 1.400455
166 | 608 | 2089.282 | 3.320762 | -1.990167 | 36.0727 | 1.400455
166 | 608 | 2098.641 | 3.317556 | -1.990629 | 36.1304 | 1.400455
166 | 608 | 2108.016 | 3.314587 | -1.988418 | 36.19741 | 1.400455
166 | 608 | 2117.344 | 3.311433 | -1.98943 | 36.24438 | 1.400455
166 | 608 | 2126.907 | 3.30804 | -1.990037 | 36.29497 | 1.400455
166 | 608 | 2136.438 | 3.304703 | -1.99247 | 36.351 | 1.400455
166 | 608 | 2145.985 | 3.300493 | -1.989015 | 36.42338 | 1.400455
166 | 608 | 2155.594 | 3.296913 | -1.988755 | 36.46575 | 1.400455
166 | 608 | 2165.141 | 3.292985 | -1.988037 | 36.53019 | 1.400455
166 | 608 | 2174.672 | 3.288665 | -1.988779 | 36.58873 | 1.400455
166 | 608 | 2184.157 | 3.284417 | -1.989554 | 36.64639 | 1.400455
166 | 608 | 2193.641 | 3.280023 | -1.989281 | 36.70657 | 1.400455
166 | 608 | 2203.157 | 3.27507 | -1.99043 | 36.77031 | 1.400455
166 | 608 | 2212.61 | 3.269782 | -1.989034 | 36.82037 | 1.400455
166 | 608 | 2222.094 | 3.264672 | -1.988794 | 36.87427 | 1.400455
166 | 608 | 2231.625 | 3.259344 | -1.989168 | 36.92679 | 1.400455
166 | 608 | 2241.125 | 3.253537 | -1.988904 | 37.00084 | 1.400455
166 | 608 | 2250.61 | 3.247416 | -1.990826 | 37.0526 | 1.400455
166 | 608 | 2260.079 | 3.24102 | -1.988155 | 37.10878 | 1.400455
166 | 608 | 2269.532 | 3.23416 | -1.988744 | 37.16461 | 1.400455
166 | 608 | 2279.047 | 3.227204 | -1.989141 | 37.2459 | 1.400455
166 | 608 | 2288.532 | 3.219567 | -1.988343 | 37.31323 | 1.400455
166 | 608 | 2297.969 | 3.211739 | -1.9901 | 37.37585 | 1.400455
166 | 608 | 2307.438 | 3.203631 | -1.988852 | 37.4432 | 1.400455
166 | 608 | 2316.938 | 3.194659 | -1.99013 | 37.50193 | 1.400455
166 | 608 | 2326.641 | 3.18507 | -1.988296 | 37.57867 | 1.400455
166 | 608 | 2336.282 | 3.175304 | -1.98835 | 37.65277 | 1.400455
166 | 608 | 2345.922 | 3.164932 | -1.987969 | 37.71672 | 1.400455
166 | 608 | 2355.61 | 3.153734 | -1.991908 | 37.78117 | 1.400455
166 | 608 | 2365.235 | 3.142182 | -1.986694 | 37.8747 | 1.400455
166 | 608 | 2374.875 | 3.129831 | -1.989545 | 37.93673 | 1.400455
166 | 608 | 2384.516 | 3.117012 | -1.988886 | 38.01616 | 1.400455
166 | 608 | 2394.172 | 3.102834 | -1.988922 | 38.10849 | 1.400455
166 | 608 | 2403.813 | 3.08869 | -1.988798 | 38.19293 | 1.400455
166 | 608 | 2413.454 | 3.073438 | -1.983968 | 38.27587 | 1.400455
166 | 608 | 2423.032 | 3.057371 | -1.991059 | 38.36056 | 1.400455
166 | 608 | 2432.719 | 3.040416 | -1.990695 | 38.45259 | 1.400455
166 | 608 | 2442.313 | 3.022361 | -1.987841 | 38.5535 | 1.400455
166 | 608 | 2451.954 | 3.003537 | -1.986999 | 38.63907 | 1.400455
166 | 608 | 2461.547 | 2.984016 | -1.988243 | 38.73179 | 1.400455
166 | 608 | 2471.266 | 2.963102 | -1.990067 | 38.84209 | 1.400455
166 | 608 | 2480.891 | 2.94171 | -1.989165 | 38.94595 | 1.400455
166 | 608 | 2490.532 | 2.919197 | -1.989302 | 39.05623 | 1.400455
166 | 608 | 2500.204 | 2.894988 | -1.987738 | 39.18788 | 1.400455
166 | 608 | 2509.922 | 2.867959 | -1.987224 | 39.32098 | 1.400455
166 | 608 | 2519.516 | 2.836421 | -1.988028 | 39.43923 | 1.400455
166 | 608 | 2529.094 | 2.799049 | -1.988371 | 39.55358 | 1.400455
166 | 608 | 2538.766 | 2.752934 | -1.986036 | 39.70997 | 1.400455
166 | 608 | 2548.5 | 2.694447 | -1.987599 | 39.86266 | 1.400455
166 | 608 | 2558.11 | 2.619712 | -1.988849 | 40.00875 | 1.400455
166 | 608 | 2567.75 | 2.517307 | -1.988785 | 40.18012 | 1.400455
166 | 608 | 2577.375 | 2.370309 | -1.987465 | 40.35746 | 1.400455
166 | 608 | 2587.016 | 2.161046 | -1.988688 | 40.60519 | 1.400455
166 | 608 | 2596.782 | 2.819102 | -0.001261701 | 40.78437 | 1.400455
166 | 608 | 2606.547 | 2.935564 | -0.001248751 | 40.80559 | 1.400455
166 | 608 | 2616.344 | 3.011974 | -0.004049939 | 40.74918 | 1.400455
166 | 608 | 2626.11 | 3.073156 | -0.003042206 | 40.65675 | 1.400455
166 | 608 | 2635.891 | 3.124752 | -0.002651929 | 40.54533 | 1.400455
166 | 608 | 2645.672 | 3.168268 | -0.001459407 | 40.41493 | 1.400455
166 | 608 | 2655.469 | 3.204626 | -0.002961651 | 40.28431 | 1.400455
166 | 608 | 2665.282 | 3.235026 | -0.001139274 | 40.12768 | 1.400455
166 | 608 | 2675.063 | 3.261179 | -0.003885942 | 39.95975 | 1.400455
166 | 608 | 2684.844 | 3.284118 | -0.003394654 | 39.8056 | 1.400455
166 | 608 | 2694.625 | 3.304384 | -0.007340523 | 39.63986 | 1.400455
166 | 608 | 2704.469 | 3.322726 | 3.220491e-06 | 39.46842 | 1.400455
166 | 608 | 2714.188 | 3.338842 | -0.0003025951 | 39.30128 | 1.400455
166 | 608 | 2723.969 | 3.353933 | 5.772182e-06 | 39.13085 | 1.400455
166 | 608 | 2733.688 | 3.367144 | -0.004517901 | 38.95586 | 1.400455
166 | 608 | 2743.485 | 3.379837 | -0.001248291 | 38.77499 | 1.400455
166 | 608 | 2753.297 | 3.39106 | -0.00350798 | 38.5927 | 1.400455
166 | 608 | 2763.032 | 3.401331 | -0.004115653 | 38.43899 | 1.400455
166 | 608 | 2772.813 | 3.41121 | -0.003195823 | 38.27926 | 1.400455
166 | 608 | 2782.719 | 3.420376 | -0.00365559 | 38.11504 | 1.400455
166 | 608 | 2792.485 | 3.428899 | -0.001484263 | 37.94498 | 1.400455
167 | 612 | 0 | 4.188843 | -0.001666176 | 24.49139 | 1.421787
167 | 612 | 9.375 | 4.188887 | -0.001672356 | 24.48261 | 1.421787
167 | 612 | 19.594 | 3.978501 | -1.989861 | 24.50842 | 1.421787
167 | 612 | 28.984 | 3.958198 | -1.988475 | 24.56501 | 1.421787
167 | 612 | 38.344 | 3.942676 | -1.99183 | 24.65101 | 1.421787
167 | 612 | 47.734 | 3.929402 | -1.991247 | 24.73822 | 1.421787
167 | 612 | 57.094 | 3.917885 | -1.988643 | 24.83821 | 1.421787
167 | 612 | 66.469 | 3.907908 | -1.992592 | 24.93949 | 1.421787
167 | 612 | 75.844 | 3.898529 | -1.990173 | 25.04296 | 1.421787
167 | 612 | 85.188 | 3.890144 | -1.988127 | 25.15046 | 1.421787
167 | 612 | 94.563 | 3.882594 | -1.989547 | 25.26699 | 1.421787
167 | 612 | 103.906 | 3.875532 | -1.98875 | 25.36465 | 1.421787
167 | 612 | 113.313 | 3.868891 | -1.991963 | 25.46894 | 1.421787
167 | 612 | 122.703 | 3.862714 | -1.988285 | 25.57904 | 1.421787
167 | 612 | 132.078 | 3.856804 | -1.989016 | 25.68357 | 1.421787
167 | 612 | 141.438 | 3.851375 | -1.988969 | 25.78196 | 1.421787
167 | 612 | 150.828 | 3.846241 | -1.991118 | 25.88607 | 1.421787
167 | 612 | 160.188 | 3.841243 | -1.989877 | 25.99189 | 1.421787
167 | 612 | 169.563 | 3.8366 | -1.990698 | 26.10885 | 1.421787
167 | 612 | 178.953 | 3.8321 | -1.988672 | 26.20973 | 1.421787
167 | 612 | 188.313 | 3.827897 | -1.98942 | 26.30027 | 1.421787
167 | 612 | 197.672 | 3.823894 | -1.98922 | 26.42532 | 1.421787
167 | 612 | 207.031 | 3.819885 | -1.989948 | 26.52992 | 1.421787
167 | 612 | 216.391 | 3.815994 | -1.988757 | 26.62125 | 1.421787
167 | 612 | 225.75 | 3.812356 | -1.992079 | 26.74265 | 1.421787
167 | 612 | 235.109 | 3.808664 | -1.990202 | 26.8485 | 1.421787
167 | 612 | 244.469 | 3.805253 | -1.98786 | 26.952 | 1.421787
167 | 612 | 253.844 | 3.801838 | -1.990095 | 27.04599 | 1.421787
167 | 612 | 263.219 | 3.79836 | -1.99042 | 27.16582 | 1.421787
167 | 612 | 272.594 | 3.795006 | -1.989005 | 27.24814 | 1.421787
167 | 612 | 281.953 | 3.791687 | -1.9901 | 27.34095 | 1.421787
167 | 612 | 291.313 | 3.788237 | -1.989008 | 27.42511 | 1.421787
167 | 612 | 300.656 | 3.784755 | -1.990985 | 27.53854 | 1.421787
167 | 612 | 310.016 | 3.781456 | -1.990946 | 27.60377 | 1.421787
167 | 612 | 319.391 | 3.77805 | -1.988917 | 27.73118 | 1.421787
167 | 612 | 328.797 | 3.774469 | -1.987104 | 27.84054 | 1.421787
167 | 612 | 338.125 | 3.770898 | -1.988307 | 27.92677 | 1.421787
167 | 612 | 347.484 | 3.767345 | -1.989757 | 28.03277 | 1.421787
167 | 612 | 356.828 | 3.76388 | -1.989662 | 28.07488 | 1.421787
167 | 612 | 366.219 | 3.760177 | -1.990209 | 28.20488 | 1.421787
167 | 612 | 375.641 | 3.756183 | -1.987849 | 28.30236 | 1.421787
167 | 612 | 385 | 3.752544 | -1.987581 | 28.4096 | 1.421787
167 | 612 | 394.375 | 3.748553 | -1.989835 | 28.48365 | 1.421787
167 | 612 | 403.734 | 3.744621 | -1.988035 | 28.56819 | 1.421787
167 | 612 | 413.047 | 3.740626 | -1.989861 | 28.6719 | 1.421787
167 | 612 | 422.469 | 3.736749 | -1.989003 | 28.69375 | 1.421787
167 | 612 | 431.813 | 3.732712 | -1.988763 | 28.80676 | 1.421787
167 | 612 | 441.234 | 3.728706 | -1.989174 | 28.89895 | 1.421787
167 | 612 | 450.609 | 3.724603 | -1.987639 | 28.97427 | 1.421787
167 | 612 | 459.969 | 3.720728 | -1.988683 | 29.01772 | 1.421787
167 | 612 | 469.313 | 3.71679 | -1.989449 | 29.08316 | 1.421787
167 | 612 | 478.641 | 3.712853 | -1.992642 | 29.12775 | 1.421787
167 | 612 | 488.016 | 3.709271 | -1.986973 | 29.14055 | 1.421787
167 | 612 | 497.391 | 3.70533 | -1.986757 | 29.21356 | 1.421787
167 | 612 | 506.781 | 3.701754 | -1.989231 | 29.28994 | 1.421787
167 | 612 | 516.125 | 3.698162 | -1.990808 | 29.32801 | 1.421787
167 | 612 | 525.516 | 3.694639 | -1.989939 | 29.3763 | 1.421787
167 | 612 | 534.875 | 3.691122 | -1.990496 | 29.42352 | 1.421787
167 | 612 | 544.266 | 3.68755 | -1.987817 | 29.43679 | 1.421787
167 | 612 | 553.609 | 3.684343 | -1.989077 | 29.49904 | 1.421787
167 | 612 | 562.969 | 3.680997 | -1.990366 | 29.51606 | 1.421787
167 | 612 | 572.391 | 3.67776 | -1.991712 | 29.54392 | 1.421787
167 | 612 | 581.719 | 3.674646 | -1.991055 | 29.55865 | 1.421787
167 | 612 | 591.094 | 3.671252 | -1.988902 | 29.58135 | 1.421787
167 | 612 | 600.453 | 3.668084 | -1.990511 | 29.58521 | 1.421787
167 | 612 | 609.875 | 3.66491 | -1.988172 | 29.61789 | 1.421787
167 | 612 | 619.219 | 3.662182 | -1.989724 | 29.59738 | 1.421787
167 | 612 | 628.609 | 3.658969 | -1.991724 | 29.63356 | 1.421787
167 | 612 | 637.953 | 3.655952 | -1.98868 | 29.6499 | 1.421787
167 | 612 | 647.297 | 3.652942 | -1.990278 | 29.67602 | 1.421787
167 | 612 | 656.672 | 3.649861 | -1.989743 | 29.67652 | 1.421787
167 | 612 | 666.016 | 3.646941 | -1.990016 | 29.71493 | 1.421787
167 | 612 | 675.375 | 3.644078 | -1.987446 | 29.71157 | 1.421787
167 | 612 | 684.766 | 3.641049 | -1.988209 | 29.73322 | 1.421787
167 | 612 | 694.094 | 3.638134 | -1.989834 | 29.76155 | 1.421787
167 | 612 | 703.5 | 3.635286 | -1.987184 | 29.78499 | 1.421787
167 | 612 | 712.859 | 3.63237 | -1.98767 | 29.79345 | 1.421787
167 | 612 | 722.188 | 3.629614 | -1.98948 | 29.80799 | 1.421787
167 | 612 | 731.641 | 3.626678 | -1.988688 | 29.84428 | 1.421787
167 | 612 | 741.016 | 3.623875 | -1.992351 | 29.83362 | 1.421787
167 | 612 | 750.375 | 3.621072 | -1.987284 | 29.89545 | 1.421787
167 | 612 | 759.734 | 3.618225 | -1.989344 | 29.93545 | 1.421787
167 | 612 | 769.109 | 3.6153 | -1.990536 | 29.94286 | 1.421787
167 | 612 | 778.406 | 3.612757 | -1.988977 | 29.94963 | 1.421787
167 | 612 | 787.844 | 3.609955 | -1.988236 | 29.99006 | 1.421787
167 | 612 | 797.188 | 3.607114 | -1.991345 | 30.01801 | 1.421787
167 | 612 | 806.5 | 3.604397 | -1.989692 | 30.0675 | 1.421787
167 | 612 | 815.891 | 3.601741 | -1.990411 | 30.07758 | 1.421787
167 | 612 | 825.25 | 3.598992 | -1.990895 | 30.11028 | 1.421787
167 | 612 | 834.656 | 3.596172 | -1.990565 | 30.16309 | 1.421787
167 | 612 | 843.984 | 3.59375 | -1.989876 | 30.20153 | 1.421787
167 | 612 | 853.422 | 3.590949 | -1.989256 | 30.23585 | 1.421787
167 | 612 | 862.766 | 3.588411 | -1.989832 | 30.29144 | 1.421787
167 | 612 | 872.094 | 3.585702 | -1.989175 | 30.29634 | 1.421787
167 | 612 | 881.484 | 3.583181 | -1.990665 | 30.36667 | 1.421787
167 | 612 | 890.828 | 3.580584 | -1.987808 | 30.38053 | 1.421787
167 | 612 | 900.156 | 3.578031 | -1.989905 | 30.39534 | 1.421787
167 | 612 | 909.5 | 3.575488 | -1.990892 | 30.46758 | 1.421787
167 | 612 | 918.844 | 3.573195 | -1.98723 | 30.50581 | 1.421787
167 | 612 | 928.328 | 3.570469 | -1.991658 | 30.52716 | 1.421787
167 | 612 | 937.672 | 3.568059 | -1.993315 | 30.58116 | 1.421787
167 | 612 | 947.063 | 3.565551 | -1.989138 | 30.63239 | 1.421787
167 | 612 | 956.406 | 3.563173 | -1.989505 | 30.664 | 1.421787
167 | 612 | 965.797 | 3.560738 | -1.989587 | 30.70922 | 1.421787
167 | 612 | 975.234 | 3.558269 | -1.987148 | 30.77061 | 1.421787
167 | 612 | 984.578 | 3.555881 | -1.989739 | 30.79177 | 1.421787
167 | 612 | 993.969 | 3.553549 | -1.989651 | 30.84536 | 1.421787
167 | 612 | 1003.313 | 3.551257 | -1.990539 | 30.88165 | 1.421787
167 | 612 | 1012.672 | 3.548856 | -1.990595 | 30.92881 | 1.421787
167 | 612 | 1022.047 | 3.546632 | -1.989517 | 30.95982 | 1.421787
167 | 612 | 1031.438 | 3.544227 | -1.990481 | 31.02218 | 1.421787
167 | 612 | 1040.813 | 3.542095 | -1.987885 | 31.05045 | 1.421787
167 | 612 | 1050.141 | 3.539752 | -1.990582 | 31.10935 | 1.421787
167 | 612 | 1059.5 | 3.537655 | -1.990277 | 31.17076 | 1.421787
167 | 612 | 1068.859 | 3.535209 | -1.991092 | 31.19631 | 1.421787
167 | 612 | 1078.188 | 3.533092 | -1.988666 | 31.252 | 1.421787
167 | 612 | 1087.609 | 3.531178 | -1.989103 | 31.29579 | 1.421787
167 | 612 | 1096.984 | 3.528832 | -1.990789 | 31.32645 | 1.421787
167 | 612 | 1106.344 | 3.526773 | -1.99146 | 31.36808 | 1.421787
167 | 612 | 1115.734 | 3.52469 | -1.988969 | 31.42735 | 1.421787
167 | 612 | 1125.125 | 3.522406 | -1.988581 | 31.46423 | 1.421787
167 | 612 | 1134.5 | 3.520439 | -1.988647 | 31.51127 | 1.421787
167 | 612 | 1143.875 | 3.518439 | -1.990073 | 31.539 | 1.421787
167 | 612 | 1153.234 | 3.516355 | -1.990494 | 31.58321 | 1.421787
167 | 612 | 1162.594 | 3.514447 | -1.991416 | 31.62483 | 1.421787
167 | 612 | 1171.922 | 3.51247 | -1.986772 | 31.67962 | 1.421787
167 | 612 | 1181.281 | 3.510443 | -1.989279 | 31.69873 | 1.421787
167 | 612 | 1190.641 | 3.50853 | -1.989683 | 31.75101 | 1.421787
167 | 612 | 1200.016 | 3.506524 | -1.988553 | 31.81775 | 1.421787
167 | 612 | 1209.344 | 3.504625 | -1.990543 | 31.87403 | 1.421787
167 | 612 | 1218.719 | 3.502631 | -1.991515 | 31.90174 | 1.421787
167 | 612 | 1228.047 | 3.500801 | -1.989047 | 31.93593 | 1.421787
167 | 612 | 1237.484 | 3.499111 | -1.99038 | 31.97148 | 1.421787
167 | 612 | 1246.859 | 3.497075 | -1.989639 | 31.97229 | 1.421787
167 | 612 | 1256.25 | 3.495281 | -1.988991 | 32.02897 | 1.421787
167 | 612 | 1265.641 | 3.493584 | -1.991494 | 32.09956 | 1.421787
167 | 612 | 1274.984 | 3.491727 | -1.98836 | 32.16952 | 1.421787
167 | 612 | 1284.359 | 3.489932 | -1.988562 | 32.17615 | 1.421787
167 | 612 | 1293.703 | 3.488159 | -1.988873 | 32.2319 | 1.421787
167 | 612 | 1303.063 | 3.4864 | -1.990115 | 32.28856 | 1.421787
167 | 612 | 1312.438 | 3.484724 | -1.991153 | 32.32001 | 1.421787
167 | 612 | 1321.781 | 3.482995 | -1.993294 | 32.38169 | 1.421787
167 | 612 | 1331.141 | 3.48121 | -1.989561 | 32.41158 | 1.421787
167 | 612 | 1340.5 | 3.479587 | -1.989525 | 32.43231 | 1.421787
167 | 612 | 1349.875 | 3.477816 | -1.988823 | 32.50721 | 1.421787
167 | 612 | 1359.281 | 3.476211 | -1.991261 | 32.53865 | 1.421787
167 | 612 | 1368.609 | 3.47457 | -1.991937 | 32.5486 | 1.421787
167 | 612 | 1377.938 | 3.472821 | -1.988683 | 32.60288 | 1.421787
167 | 612 | 1387.344 | 3.471269 | -1.990448 | 32.66563 | 1.421787
167 | 612 | 1396.703 | 3.46975 | -1.988946 | 32.69315 | 1.421787
167 | 612 | 1406.109 | 3.467985 | -1.988104 | 32.72769 | 1.421787
167 | 612 | 1415.469 | 3.466509 | -1.988539 | 32.78129 | 1.421787
167 | 612 | 1424.828 | 3.464595 | -1.99128 | 32.80255 | 1.421787
167 | 612 | 1434.172 | 3.463149 | -1.990783 | 32.86104 | 1.421787
167 | 612 | 1443.547 | 3.461629 | -1.987835 | 32.92923 | 1.421787
167 | 612 | 1452.953 | 3.460114 | -1.989831 | 32.92878 | 1.421787
167 | 612 | 1462.297 | 3.458674 | -1.989366 | 32.97464 | 1.421787
167 | 612 | 1471.641 | 3.456945 | -1.990365 | 33.00611 | 1.421787
167 | 612 | 1481.031 | 3.455426 | -1.990083 | 33.08626 | 1.421787
167 | 612 | 1490.422 | 3.453851 | -1.98964 | 33.11694 | 1.421787
167 | 612 | 1499.766 | 3.452219 | -1.9904 | 33.13082 | 1.421787
167 | 612 | 1509.172 | 3.450791 | -1.988757 | 33.1398 | 1.421787
167 | 612 | 1518.516 | 3.449224 | -1.990611 | 33.2194 | 1.421787
167 | 612 | 1527.875 | 3.447742 | -1.992437 | 33.23909 | 1.421787
167 | 612 | 1537.25 | 3.446132 | -1.990827 | 33.32089 | 1.421787
167 | 612 | 1546.625 | 3.444551 | -1.988712 | 33.40081 | 1.421787
167 | 612 | 1555.984 | 3.443006 | -1.989801 | 33.42873 | 1.421787
167 | 612 | 1565.359 | 3.441335 | -1.990221 | 33.47342 | 1.421787
167 | 612 | 1574.75 | 3.439887 | -1.988638 | 33.50162 | 1.421787
167 | 612 | 1584.141 | 3.43839 | -1.989755 | 33.55761 | 1.421787
167 | 612 | 1593.547 | 3.436696 | -1.989797 | 33.59172 | 1.421787
167 | 612 | 1602.891 | 3.435271 | -1.988777 | 33.61317 | 1.421787
167 | 612 | 1612.25 | 3.433661 | -1.990457 | 33.67348 | 1.421787
167 | 612 | 1621.625 | 3.432191 | -1.989361 | 33.72933 | 1.421787
167 | 612 | 1630.953 | 3.430735 | -1.98975 | 33.76043 | 1.421787
167 | 612 | 1640.328 | 3.42923 | -1.990936 | 33.81341 | 1.421787
167 | 612 | 1649.719 | 3.427627 | -1.988924 | 33.83599 | 1.421787
167 | 612 | 1659.016 | 3.426127 | -1.9885 | 33.88877 | 1.421787
167 | 612 | 1668.438 | 3.424627 | -1.987494 | 33.93738 | 1.421787
167 | 612 | 1677.766 | 3.423037 | -1.99161 | 33.96966 | 1.421787
167 | 612 | 1687.141 | 3.421514 | -1.990349 | 34.01123 | 1.421787
167 | 612 | 1696.5 | 3.419945 | -1.988633 | 34.02619 | 1.421787
167 | 612 | 1705.906 | 3.418456 | -1.988844 | 34.08944 | 1.421787
167 | 612 | 1715.234 | 3.416912 | -1.989936 | 34.1146 | 1.421787
167 | 612 | 1724.625 | 3.415271 | -1.988309 | 34.17592 | 1.421787
167 | 612 | 1734.031 | 3.413679 | -1.990232 | 34.22827 | 1.421787
167 | 612 | 1743.391 | 3.412209 | -1.990763 | 34.2854 | 1.421787
167 | 612 | 1752.75 | 3.410714 | -1.987226 | 34.3083 | 1.421787
167 | 612 | 1762.141 | 3.408885 | -1.990576 | 34.37805 | 1.421787
167 | 612 | 1771.516 | 3.407331 | -1.990482 | 34.37511 | 1.421787
167 | 612 | 1780.906 | 3.40578 | -1.990744 | 34.44565 | 1.421787
167 | 612 | 1790.25 | 3.404144 | -1.989834 | 34.4735 | 1.421787
167 | 612 | 1799.625 | 3.402529 | -1.991607 | 34.50251 | 1.421787
167 | 612 | 1808.984 | 3.400841 | -1.990861 | 34.55203 | 1.421787
167 | 612 | 1818.375 | 3.399356 | -1.990007 | 34.63676 | 1.421787
167 | 612 | 1827.75 | 3.397492 | -1.991245 | 34.71109 | 1.421787
167 | 612 | 1837.141 | 3.39584 | -1.988119 | 34.7874 | 1.421787
167 | 612 | 1846.469 | 3.394219 | -1.9905 | 34.79766 | 1.421787
167 | 612 | 1855.781 | 3.392493 | -1.988742 | 34.81712 | 1.421787
167 | 612 | 1865.125 | 3.390856 | -1.989721 | 34.88392 | 1.421787
167 | 612 | 1874.516 | 3.389141 | -1.987482 | 34.89474 | 1.421787
167 | 612 | 1883.891 | 3.387344 | -1.989476 | 34.86787 | 1.421787
167 | 612 | 1893.281 | 3.385409 | -1.991056 | 34.94116 | 1.421787
167 | 612 | 1902.641 | 3.383693 | -1.990176 | 35.02555 | 1.421787
167 | 612 | 1912 | 3.38187 | -1.988299 | 35.03413 | 1.421787
167 | 612 | 1921.422 | 3.380003 | -1.989545 | 35.10802 | 1.421787
167 | 612 | 1930.766 | 3.378229 | -1.990253 | 35.13848 | 1.421787
167 | 612 | 1940.094 | 3.376277 | -1.990057 | 35.1734 | 1.421787
167 | 612 | 1949.484 | 3.374384 | -1.990353 | 35.23486 | 1.421787
167 | 612 | 1958.844 | 3.372289 | -1.988556 | 35.26902 | 1.421787
167 | 612 | 1968.234 | 3.370395 | -1.990987 | 35.32075 | 1.421787
167 | 612 | 1977.609 | 3.368293 | -1.988238 | 35.38324 | 1.421787
167 | 612 | 1986.938 | 3.366293 | -1.990857 | 35.41162 | 1.421787
167 | 612 | 1996.297 | 3.364273 | -1.989493 | 35.42692 | 1.421787
167 | 612 | 2005.656 | 3.362149 | -1.988957 | 35.50452 | 1.421787
167 | 612 | 2015.063 | 3.360044 | -1.989271 | 35.57762 | 1.421787
167 | 612 | 2024.453 | 3.357754 | -1.988906 | 35.62873 | 1.421787
167 | 612 | 2033.813 | 3.355492 | -1.988673 | 35.68746 | 1.421787
167 | 612 | 2043.156 | 3.353225 | -1.99006 | 35.77025 | 1.421787
167 | 612 | 2052.531 | 3.350787 | -1.9915 | 35.79021 | 1.421787
167 | 612 | 2061.875 | 3.348358 | -1.990645 | 35.81291 | 1.421787
167 | 612 | 2071.234 | 3.34591 | -1.990781 | 35.86346 | 1.421787
167 | 612 | 2080.641 | 3.343396 | -1.991639 | 35.86808 | 1.421787
167 | 612 | 2089.984 | 3.340894 | -1.988534 | 35.94057 | 1.421787
167 | 612 | 2099.375 | 3.338048 | -1.991432 | 36.01061 | 1.421787
167 | 612 | 2108.75 | 3.335273 | -1.989773 | 36.07284 | 1.421787
167 | 612 | 2118.109 | 3.332538 | -1.992663 | 36.12464 | 1.421787
167 | 612 | 2127.5 | 3.329528 | -1.990237 | 36.20754 | 1.421787
167 | 612 | 2136.859 | 3.326509 | -1.991484 | 36.27731 | 1.421787
167 | 612 | 2146.172 | 3.323317 | -1.990828 | 36.22592 | 1.421787
167 | 612 | 2155.719 | 3.320041 | -1.990577 | 36.27619 | 1.421787
167 | 612 | 2165.219 | 3.31663 | -1.98972 | 36.34471 | 1.421787
167 | 612 | 2174.734 | 3.312979 | -1.988795 | 36.38906 | 1.421787
167 | 612 | 2184.203 | 3.309319 | -1.989379 | 36.4609 | 1.421787
167 | 612 | 2193.672 | 3.305301 | -1.991539 | 36.47571 | 1.421787
167 | 612 | 2203.141 | 3.30128 | -1.98928 | 36.56702 | 1.421787
167 | 612 | 2212.703 | 3.29707 | -1.98807 | 36.66966 | 1.421787
167 | 612 | 2222.25 | 3.292403 | -1.991119 | 36.66891 | 1.421787
167 | 612 | 2231.766 | 3.28797 | -1.990119 | 36.75585 | 1.421787
167 | 612 | 2241.375 | 3.282866 | -1.987244 | 36.76237 | 1.421787
167 | 612 | 2250.906 | 3.27783 | -1.989448 | 36.86705 | 1.421787
167 | 612 | 2260.453 | 3.272158 | -1.987425 | 36.90766 | 1.421787
167 | 612 | 2270 | 3.266342 | -1.990119 | 36.99224 | 1.421787
167 | 612 | 2279.484 | 3.260314 | -1.988358 | 37.02493 | 1.421787
167 | 612 | 2289 | 3.254039 | -1.99151 | 37.06548 | 1.421787
167 | 612 | 2298.5 | 3.247376 | -1.98876 | 37.14156 | 1.421787
167 | 612 | 2308.016 | 3.240491 | -1.987611 | 37.20073 | 1.421787
167 | 612 | 2317.578 | 3.232958 | -1.989904 | 37.27829 | 1.421787
167 | 612 | 2327.141 | 3.225181 | -1.992364 | 37.29821 | 1.421787
167 | 612 | 2336.578 | 3.217051 | -1.987219 | 37.28945 | 1.421787
167 | 612 | 2346.047 | 3.208541 | -1.986473 | 37.39671 | 1.421787
167 | 612 | 2355.609 | 3.19925 | -1.989059 | 37.50514 | 1.421787
167 | 612 | 2365.219 | 3.189318 | -1.991013 | 37.63782 | 1.421787
167 | 612 | 2374.891 | 3.179102 | -1.985698 | 37.6804 | 1.421787
167 | 612 | 2384.578 | 3.168069 | -1.986978 | 37.71917 | 1.421787
167 | 612 | 2394.203 | 3.156614 | -1.988604 | 37.7591 | 1.421787
167 | 612 | 2403.828 | 3.144465 | -1.987039 | 37.80169 | 1.421787
167 | 612 | 2413.484 | 3.131636 | -1.987951 | 37.86713 | 1.421787
167 | 612 | 2423.141 | 3.118065 | -1.989862 | 38.00303 | 1.421787
167 | 612 | 2432.797 | 3.103665 | -1.990687 | 38.14112 | 1.421787
167 | 612 | 2442.406 | 3.088406 | -1.98692 | 38.12288 | 1.421787
167 | 612 | 2452.031 | 3.072429 | -1.992264 | 38.24033 | 1.421787
167 | 612 | 2461.641 | 3.055359 | -1.98695 | 38.3473 | 1.421787
167 | 612 | 2471.328 | 3.03728 | -1.986615 | 38.40209 | 1.421787
167 | 612 | 2480.984 | 3.018153 | -1.990107 | 38.37258 | 1.421787
167 | 612 | 2490.625 | 2.998028 | -1.989659 | 38.55068 | 1.421787
167 | 612 | 2500.25 | 2.976892 | -1.985168 | 38.63664 | 1.421787
167 | 612 | 2509.891 | 2.954832 | -1.985158 | 38.71439 | 1.421787
167 | 612 | 2519.563 | 2.931089 | -1.989719 | 38.84922 | 1.421787
167 | 612 | 2529.266 | 2.906162 | -1.98908 | 38.95078 | 1.421787
167 | 612 | 2538.938 | 2.878493 | -1.991638 | 39.08578 | 1.421787
167 | 612 | 2548.531 | 2.84751 | -1.989657 | 39.21206 | 1.421787
167 | 612 | 2558.203 | 2.810527 | -1.987297 | 39.36225 | 1.421787
167 | 612 | 2567.828 | 2.766117 | -1.986854 | 39.47726 | 1.421787
167 | 612 | 2577.469 | 2.71111 | -1.988313 | 39.64883 | 1.421787
167 | 612 | 2587.109 | 2.640941 | -1.988162 | 39.78692 | 1.421787
167 | 612 | 2596.813 | 2.546243 | -1.986253 | 39.97744 | 1.421787
167 | 612 | 2606.406 | 2.414652 | -1.987169 | 40.14327 | 1.421787
167 | 612 | 2616.063 | 2.227935 | -1.985246 | 40.36091 | 1.421787
167 | 612 | 2625.672 | 2.014355 | -1.985069 | 40.65639 | 1.421787
167 | 612 | 2635.516 | 2.770819 | 1.165324e-05 | 40.91053 | 1.421787
167 | 612 | 2645.328 | 2.896808 | -0.002658598 | 40.92586 | 1.421787
167 | 612 | 2655.109 | 2.973464 | -0.001387683 | 40.851 | 1.421787
167 | 612 | 2664.875 | 3.033709 | -0.003669173 | 40.73673 | 1.421787
167 | 612 | 2674.703 | 3.085179 | -0.003847475 | 40.54889 | 1.421787
167 | 612 | 2684.484 | 3.129557 | -0.00190457 | 40.44733 | 1.421787
167 | 612 | 2694.219 | 3.167041 | -0.00203642 | 40.30316 | 1.421787
167 | 612 | 2704.078 | 3.199205 | -0.001260662 | 40.10714 | 1.421787
167 | 612 | 2713.828 | 3.226433 | -0.004988809 | 39.99005 | 1.421787
167 | 612 | 2723.594 | 3.250071 | -0.003132491 | 39.86188 | 1.421787
167 | 612 | 2733.453 | 3.271129 | -0.0005397141 | 39.77374 | 1.421787
167 | 612 | 2743.234 | 3.289743 | 0.0005141413 | 39.44873 | 1.421787
167 | 612 | 2752.984 | 3.306691 | -7.249791e-05 | 39.32339 | 1.421787
167 | 612 | 2762.828 | 3.322045 | -3.432587e-05 | 39.16672 | 1.421787
167 | 612 | 2772.578 | 3.336179 | -0.002257234 | 39.03943 | 1.421787
167 | 612 | 2782.359 | 3.349113 | -0.0005265545 | 38.80512 | 1.421787
167 | 612 | 2792.203 | 3.361065 | 0.0001427037 | 38.65051 | 1.421787
167 | 612 | 2802.016 | 3.372148 | -0.001991752 | 38.47068 | 1.421787
168 | 614 | 0 | 4.205067 | -0.003182308 | 24.73792 | 1.432455
168 | 614 | 9.328 | 4.205072 | -0.00265723 | 24.74394 | 1.432455
168 | 614 | 19.515 | 3.997051 | -1.992967 | 24.75716 | 1.432455
168 | 614 | 28.937 | 3.976594 | -1.990455 | 24.83189 | 1.432455
168 | 614 | 38.312 | 3.960777 | -1.990488 | 24.91351 | 1.432455
168 | 614 | 47.687 | 3.9476 | -1.989863 | 25.01477 | 1.432455
168 | 614 | 57.046 | 3.936252 | -1.990569 | 25.1156 | 1.432455
168 | 614 | 66.359 | 3.92596 | -1.988969 | 25.20593 | 1.432455
168 | 614 | 75.75 | 3.91692 | -1.991285 | 25.2942 | 1.432455
168 | 614 | 85.109 | 3.908426 | -1.990201 | 25.41237 | 1.432455
168 | 614 | 94.531 | 3.900495 | -1.990902 | 25.53891 | 1.432455
168 | 614 | 103.859 | 3.893644 | -1.989502 | 25.63376 | 1.432455
168 | 614 | 113.218 | 3.886864 | -1.989567 | 25.75002 | 1.432455
168 | 614 | 122.609 | 3.880603 | -1.992547 | 25.82878 | 1.432455
168 | 614 | 131.953 | 3.874754 | -1.989908 | 25.95612 | 1.432455
168 | 614 | 141.343 | 3.869067 | -1.991166 | 26.0722 | 1.432455
168 | 614 | 150.718 | 3.863817 | -1.987022 | 26.17984 | 1.432455
168 | 614 | 160.078 | 3.858897 | -1.988797 | 26.28186 | 1.432455
168 | 614 | 169.453 | 3.853945 | -1.992162 | 26.3791 | 1.432455
168 | 614 | 178.843 | 3.849007 | -1.992157 | 26.48924 | 1.432455
168 | 614 | 188.218 | 3.844621 | -1.989595 | 26.60364 | 1.432455
168 | 614 | 197.578 | 3.840518 | -1.99027 | 26.7076 | 1.432455
168 | 614 | 206.953 | 3.836088 | -1.992086 | 26.80932 | 1.432455
168 | 614 | 216.296 | 3.832302 | -1.990588 | 26.89754 | 1.432455
168 | 614 | 225.687 | 3.828306 | -1.991008 | 26.98386 | 1.432455
168 | 614 | 235.046 | 3.824543 | -1.991433 | 27.0869 | 1.432455
168 | 614 | 244.359 | 3.820795 | -1.990082 | 27.18854 | 1.432455
168 | 614 | 253.765 | 3.817249 | -1.990234 | 27.29706 | 1.432455
168 | 614 | 263.093 | 3.813835 | -1.991875 | 27.41244 | 1.432455
168 | 614 | 272.5 | 3.810297 | -1.989078 | 27.51533 | 1.432455
168 | 614 | 281.89 | 3.806981 | -1.991208 | 27.60966 | 1.432455
168 | 614 | 291.25 | 3.803672 | -1.990656 | 27.70793 | 1.432455
168 | 614 | 300.609 | 3.800285 | -1.989042 | 27.76048 | 1.432455
168 | 614 | 309.968 | 3.796735 | -1.992319 | 27.8575 | 1.432455
168 | 614 | 319.328 | 3.793652 | -1.987846 | 27.97481 | 1.432455
168 | 614 | 328.734 | 3.790112 | -1.990222 | 28.08525 | 1.432455
168 | 614 | 338.078 | 3.787114 | -1.989635 | 28.17663 | 1.432455
168 | 614 | 347.406 | 3.783457 | -1.990804 | 28.26205 | 1.432455
168 | 614 | 356.734 | 3.779978 | -1.989297 | 28.3448 | 1.432455
168 | 614 | 366.171 | 3.7767 | -1.988418 | 28.39863 | 1.432455
168 | 614 | 375.531 | 3.772858 | -1.991838 | 28.52477 | 1.432455
168 | 614 | 384.89 | 3.769438 | -1.988768 | 28.63675 | 1.432455
168 | 614 | 394.203 | 3.765657 | -1.988895 | 28.71175 | 1.432455
168 | 614 | 403.609 | 3.761625 | -1.990636 | 28.85004 | 1.432455
168 | 614 | 412.984 | 3.757978 | -1.991365 | 28.91653 | 1.432455
168 | 614 | 422.39 | 3.754148 | -1.990225 | 29.0334 | 1.432455
168 | 614 | 431.734 | 3.750237 | -1.990434 | 29.09899 | 1.432455
168 | 614 | 441.046 | 3.746262 | -1.991089 | 29.17644 | 1.432455
168 | 614 | 450.406 | 3.742214 | -1.99118 | 29.266 | 1.432455
168 | 614 | 459.734 | 3.738332 | -1.989523 | 29.35374 | 1.432455
168 | 614 | 469.093 | 3.73391 | -1.992023 | 29.40378 | 1.432455
168 | 614 | 478.421 | 3.730139 | -1.992919 | 29.47436 | 1.432455
168 | 614 | 487.75 | 3.726086 | -1.991027 | 29.55207 | 1.432455
168 | 614 | 497.093 | 3.722098 | -1.991639 | 29.62033 | 1.432455
168 | 614 | 506.515 | 3.718174 | -1.992716 | 29.66505 | 1.432455
168 | 614 | 515.906 | 3.714206 | -1.987593 | 29.7456 | 1.432455
168 | 614 | 525.281 | 3.710402 | -1.992623 | 29.7978 | 1.432455
168 | 614 | 534.593 | 3.706623 | -1.990231 | 29.83054 | 1.432455
168 | 614 | 543.968 | 3.702979 | -1.989093 | 29.84704 | 1.432455
168 | 614 | 553.375 | 3.6994 | -1.989893 | 29.88899 | 1.432455
168 | 614 | 562.734 | 3.695938 | -1.990624 | 29.94586 | 1.432455
168 | 614 | 572.062 | 3.69266 | -1.99124 | 29.9502 | 1.432455
168 | 614 | 581.437 | 3.689033 | -1.989992 | 29.98779 | 1.432455
168 | 614 | 590.828 | 3.68608 | -1.989934 | 30.00355 | 1.432455
168 | 614 | 600.187 | 3.6827 | -1.986693 | 30.05613 | 1.432455
168 | 614 | 609.609 | 3.679351 | -1.990759 | 30.0585 | 1.432455
168 | 614 | 619 | 3.676314 | -1.98988 | 30.06057 | 1.432455
168 | 614 | 628.39 | 3.672844 | -1.992174 | 30.08184 | 1.432455
168 | 614 | 637.812 | 3.669956 | -1.990371 | 30.11499 | 1.432455
168 | 614 | 647.203 | 3.666778 | -1.990726 | 30.10423 | 1.432455
168 | 614 | 656.546 | 3.663503 | -1.991251 | 30.11564 | 1.432455
168 | 614 | 665.875 | 3.660778 | -1.99024 | 30.13914 | 1.432455
168 | 614 | 675.234 | 3.657701 | -1.989767 | 30.15695 | 1.432455
168 | 614 | 684.625 | 3.654684 | -1.991116 | 30.15425 | 1.432455
168 | 614 | 694.078 | 3.651703 | -1.99193 | 30.1717 | 1.432455
168 | 614 | 703.421 | 3.648827 | -1.989489 | 30.19003 | 1.432455
168 | 614 | 712.781 | 3.64599 | -1.990553 | 30.19472 | 1.432455
168 | 614 | 722.14 | 3.643015 | -1.988006 | 30.19866 | 1.432455
168 | 614 | 731.546 | 3.640058 | -1.98968 | 30.24697 | 1.432455
168 | 614 | 740.906 | 3.637287 | -1.993036 | 30.19778 | 1.432455
168 | 614 | 750.296 | 3.634277 | -1.990709 | 30.2463 | 1.432455
168 | 614 | 759.609 | 3.631482 | -1.991391 | 30.29682 | 1.432455
168 | 614 | 768.984 | 3.628804 | -1.991732 | 30.31142 | 1.432455
168 | 614 | 778.343 | 3.625841 | -1.989735 | 30.34905 | 1.432455
168 | 614 | 787.671 | 3.623051 | -1.991333 | 30.34214 | 1.432455
168 | 614 | 797.109 | 3.620357 | -1.991613 | 30.39416 | 1.432455
168 | 614 | 806.453 | 3.617394 | -1.991465 | 30.40289 | 1.432455
168 | 614 | 815.843 | 3.614716 | -1.990096 | 30.43501 | 1.432455
168 | 614 | 825.203 | 3.611872 | -1.990436 | 30.46412 | 1.432455
168 | 614 | 834.562 | 3.609166 | -1.989436 | 30.49294 | 1.432455
168 | 614 | 843.921 | 3.606421 | -1.990278 | 30.50044 | 1.432455
168 | 614 | 853.312 | 3.604014 | -1.994112 | 30.51065 | 1.432455
168 | 614 | 862.687 | 3.600951 | -1.991203 | 30.5879 | 1.432455
168 | 614 | 872.046 | 3.598563 | -1.99176 | 30.64711 | 1.432455
168 | 614 | 881.421 | 3.59587 | -2.006038 | 30.65812 | 1.432455
168 | 614 | 890.781 | 3.593102 | -1.989594 | 30.70523 | 1.432455
168 | 614 | 900.109 | 3.590488 | -1.986894 | 30.73474 | 1.432455
168 | 614 | 909.531 | 3.587765 | -1.991116 | 30.76262 | 1.432455
168 | 614 | 918.921 | 3.585255 | -1.991153 | 30.77544 | 1.432455
168 | 614 | 928.312 | 3.582746 | -1.989519 | 30.85341 | 1.432455
168 | 614 | 937.671 | 3.580073 | -1.9904 | 30.87381 | 1.432455
168 | 614 | 947.062 | 3.577662 | -1.99208 | 30.90161 | 1.432455
168 | 614 | 956.468 | 3.575054 | -1.988333 | 30.94346 | 1.432455
168 | 614 | 965.828 | 3.572563 | -1.991872 | 31.00147 | 1.432455
168 | 614 | 975.187 | 3.569942 | -1.987678 | 31.04792 | 1.432455
168 | 614 | 984.515 | 3.567835 | -1.991228 | 31.07892 | 1.432455
168 | 614 | 993.875 | 3.565109 | -1.989677 | 31.1312 | 1.432455
168 | 614 | 1003.234 | 3.562657 | -1.989823 | 31.15673 | 1.432455
168 | 614 | 1012.609 | 3.560106 | -1.991917 | 31.20908 | 1.432455
168 | 614 | 1021.968 | 3.557922 | -1.990475 | 31.22262 | 1.432455
168 | 614 | 1031.296 | 3.555497 | -1.989125 | 31.2652 | 1.432455
168 | 614 | 1040.656 | 3.553119 | -1.988484 | 31.24262 | 1.432455
168 | 614 | 1050.015 | 3.550775 | -1.991112 | 31.32815 | 1.432455
168 | 614 | 1059.343 | 3.54852 | -1.990444 | 31.35693 | 1.432455
168 | 614 | 1068.796 | 3.546354 | -1.991144 | 31.43756 | 1.432455
168 | 614 | 1078.156 | 3.54385 | -1.991446 | 31.46258 | 1.432455
168 | 614 | 1087.515 | 3.541603 | -1.992656 | 31.52322 | 1.432455
168 | 614 | 1096.875 | 3.539344 | -1.991737 | 31.56169 | 1.432455
168 | 614 | 1106.25 | 3.53723 | -1.988382 | 31.59666 | 1.432455
168 | 614 | 1115.578 | 3.535011 | -1.988931 | 31.63319 | 1.432455
168 | 614 | 1125 | 3.532876 | -1.989943 | 31.68062 | 1.432455
168 | 614 | 1134.328 | 3.530886 | -1.986889 | 31.75243 | 1.432455
168 | 614 | 1143.671 | 3.528608 | -1.991042 | 31.77965 | 1.432455
168 | 614 | 1153.109 | 3.526597 | -1.988929 | 31.82106 | 1.432455
168 | 614 | 1162.5 | 3.524264 | -1.994632 | 31.84587 | 1.432455
168 | 614 | 1171.89 | 3.522311 | -1.991371 | 31.88063 | 1.432455
168 | 614 | 1181.375 | 3.520378 | -1.989081 | 31.91936 | 1.432455
168 | 614 | 1190.718 | 3.517919 | -1.989916 | 31.98284 | 1.432455
168 | 614 | 1200.14 | 3.515992 | -1.987963 | 32.04149 | 1.432455
168 | 614 | 1209.5 | 3.514076 | -1.99287 | 32.04343 | 1.432455
168 | 614 | 1218.859 | 3.512201 | -1.987785 | 32.04553 | 1.432455
168 | 614 | 1228.203 | 3.509929 | -1.990298 | 32.12289 | 1.432455
168 | 614 | 1237.625 | 3.507941 | -1.989633 | 32.16144 | 1.432455
168 | 614 | 1246.953 | 3.506302 | -1.990689 | 32.19545 | 1.432455
168 | 614 | 1256.281 | 3.504333 | -1.989893 | 32.16005 | 1.432455
168 | 614 | 1265.718 | 3.502375 | -1.991267 | 32.23623 | 1.432455
168 | 614 | 1275.078 | 3.500577 | -1.990659 | 32.32175 | 1.432455
168 | 614 | 1284.453 | 3.498522 | -1.986496 | 32.32648 | 1.432455
168 | 614 | 1293.843 | 3.496685 | -1.989382 | 32.43109 | 1.432455
168 | 614 | 1303.187 | 3.495052 | -1.989084 | 32.47019 | 1.432455
168 | 614 | 1312.546 | 3.493172 | -1.989682 | 32.48471 | 1.432455
168 | 614 | 1321.906 | 3.491167 | -1.990242 | 32.56595 | 1.432455
168 | 614 | 1331.265 | 3.489651 | -1.990515 | 32.513 | 1.432455
168 | 614 | 1340.625 | 3.487818 | -1.989346 | 32.57318 | 1.432455
168 | 614 | 1350.015 | 3.486169 | -1.990586 | 32.62739 | 1.432455
168 | 614 | 1359.375 | 3.484356 | -1.988758 | 32.65146 | 1.432455
168 | 614 | 1368.765 | 3.482535 | -1.988248 | 32.64922 | 1.432455
168 | 614 | 1378.109 | 3.480784 | -1.989906 | 32.74669 | 1.432455
168 | 614 | 1387.468 | 3.479266 | -1.98948 | 32.77804 | 1.432455
168 | 614 | 1396.859 | 3.477493 | -1.991241 | 32.81861 | 1.432455
168 | 614 | 1406.265 | 3.475813 | -1.989187 | 32.86679 | 1.432455
168 | 614 | 1415.593 | 3.47405 | -1.988559 | 32.92593 | 1.432455
168 | 614 | 1424.953 | 3.472497 | -1.988545 | 32.91172 | 1.432455
168 | 614 | 1434.343 | 3.470773 | -1.989808 | 32.98639 | 1.432455
168 | 614 | 1443.718 | 3.469126 | -1.989085 | 32.95711 | 1.432455
168 | 614 | 1453.078 | 3.467517 | -1.98878 | 33.03894 | 1.432455
168 | 614 | 1462.453 | 3.465799 | -1.990689 | 33.10023 | 1.432455
168 | 614 | 1471.781 | 3.46439 | -1.993836 | 33.10158 | 1.432455
168 | 614 | 1481.171 | 3.46278 | -1.990253 | 33.16188 | 1.432455
168 | 614 | 1490.5 | 3.461045 | -1.98886 | 33.24279 | 1.432455
168 | 614 | 1499.796 | 3.45944 | -1.988694 | 33.27155 | 1.432455
168 | 614 | 1509.109 | 3.457992 | -1.988431 | 33.26031 | 1.432455
168 | 614 | 1518.453 | 3.456617 | -1.988174 | 33.3009 | 1.432455
168 | 614 | 1527.812 | 3.454765 | -1.988192 | 33.36486 | 1.432455
168 | 614 | 1537.187 | 3.45335 | -1.989813 | 33.39641 | 1.432455
168 | 614 | 1546.546 | 3.451502 | -1.990915 | 33.45787 | 1.432455
168 | 614 | 1555.906 | 3.449866 | -1.98975 | 33.48762 | 1.432455
168 | 614 | 1565.312 | 3.44855 | -1.987846 | 33.5525 | 1.432455
168 | 614 | 1574.671 | 3.446986 | -1.992523 | 33.53138 | 1.432455
168 | 614 | 1584 | 3.445446 | -1.989236 | 33.5914 | 1.432455
168 | 614 | 1593.406 | 3.443763 | -1.990542 | 33.62908 | 1.432455
168 | 614 | 1602.781 | 3.442296 | -1.990829 | 33.7213 | 1.432455
168 | 614 | 1612.156 | 3.440637 | -1.992623 | 33.78554 | 1.432455
168 | 614 | 1621.484 | 3.43914 | -1.990508 | 33.78322 | 1.432455
168 | 614 | 1630.875 | 3.437457 | -1.990262 | 33.80048 | 1.432455
168 | 614 | 1640.234 | 3.435847 | -1.988984 | 33.86172 | 1.432455
168 | 614 | 1649.578 | 3.43445 | -1.989906 | 33.89516 | 1.432455
168 | 614 | 1658.921 | 3.432889 | -1.98862 | 33.88626 | 1.432455
168 | 614 | 1668.359 | 3.431166 | -1.988352 | 33.91819 | 1.432455
168 | 614 | 1677.734 | 3.429393 | -1.988059 | 33.92208 | 1.432455
168 | 614 | 1687.125 | 3.427937 | -1.990322 | 34.07221 | 1.432455
168 | 614 | 1696.484 | 3.426443 | -1.990502 | 34.08321 | 1.432455
168 | 614 | 1705.796 | 3.42487 | -1.989078 | 34.13927 | 1.432455
168 | 614 | 1715.203 | 3.42333 | -1.990924 | 34.15069 | 1.432455
168 | 614 | 1724.593 | 3.421515 | -1.989882 | 34.14542 | 1.432455
168 | 614 | 1733.953 | 3.420148 | -1.988224 | 34.22052 | 1.432455
168 | 614 | 1743.312 | 3.418466 | -1.988655 | 34.28062 | 1.432455
168 | 614 | 1752.703 | 3.416818 | -1.991617 | 34.26329 | 1.432455
168 | 614 | 1762.062 | 3.415426 | -1.988955 | 34.34317 | 1.432455
168 | 614 | 1771.421 | 3.413658 | -1.99039 | 34.37933 | 1.432455
168 | 614 | 1780.765 | 3.412119 | -1.989272 | 34.45071 | 1.432455
168 | 614 | 1790.125 | 3.410126 | -1.992109 | 34.47782 | 1.432455
168 | 614 | 1799.515 | 3.408623 | -1.989433 | 34.48935 | 1.432455
168 | 614 | 1808.906 | 3.407064 | -1.989406 | 34.50006 | 1.432455
168 | 614 | 1818.265 | 3.405507 | -1.989665 | 34.57734 | 1.432455
168 | 614 | 1827.625 | 3.403761 | -1.990603 | 34.625 | 1.432455
168 | 614 | 1836.984 | 3.402025 | -1.990668 | 34.61979 | 1.432455
168 | 614 | 1846.343 | 3.400418 | -1.990466 | 34.62483 | 1.432455
168 | 614 | 1855.734 | 3.39852 | -1.991261 | 34.75848 | 1.432455
168 | 614 | 1865.093 | 3.397057 | -1.98872 | 34.76925 | 1.432455
168 | 614 | 1874.437 | 3.395381 | -1.989929 | 34.84847 | 1.432455
168 | 614 | 1883.75 | 3.393385 | -1.989873 | 34.83042 | 1.432455
168 | 614 | 1893.078 | 3.39171 | -1.988196 | 34.93282 | 1.432455
168 | 614 | 1902.468 | 3.389809 | -1.990533 | 34.89976 | 1.432455
168 | 614 | 1911.828 | 3.388181 | -1.989122 | 34.98821 | 1.432455
168 | 614 | 1921.218 | 3.386226 | -1.988727 | 35.03754 | 1.432455
168 | 614 | 1930.609 | 3.384322 | -1.989635 | 35.07335 | 1.432455
168 | 614 | 1940.031 | 3.382383 | -1.989516 | 35.12696 | 1.432455
168 | 614 | 1949.406 | 3.380459 | -1.988636 | 35.18414 | 1.432455
168 | 614 | 1958.796 | 3.378712 | -1.988948 | 35.22073 | 1.432455
168 | 614 | 1968.171 | 3.376642 | -1.988892 | 35.2467 | 1.432455
168 | 614 | 1977.531 | 3.374802 | -1.990467 | 35.30186 | 1.432455
168 | 614 | 1986.859 | 3.372588 | -1.989536 | 35.34455 | 1.432455
168 | 614 | 1996.25 | 3.370619 | -1.989065 | 35.37583 | 1.432455
168 | 614 | 2005.625 | 3.368593 | -1.989884 | 35.40234 | 1.432455
168 | 614 | 2014.984 | 3.366604 | -1.988421 | 35.4775 | 1.432455
168 | 614 | 2024.343 | 3.364362 | -1.991042 | 35.53682 | 1.432455
168 | 614 | 2033.687 | 3.36207 | -1.990395 | 35.51303 | 1.432455
168 | 614 | 2043.062 | 3.360074 | -1.990776 | 35.57744 | 1.432455
168 | 614 | 2052.453 | 3.35772 | -1.990506 | 35.60355 | 1.432455
168 | 614 | 2061.843 | 3.355476 | -1.988753 | 35.63141 | 1.432455
168 | 614 | 2071.203 | 3.353074 | -1.988957 | 35.72312 | 1.432455
168 | 614 | 2080.531 | 3.350676 | -1.987765 | 35.78079 | 1.432455
168 | 614 | 2089.89 | 3.348345 | -1.989657 | 35.81131 | 1.432455
168 | 614 | 2099.203 | 3.345849 | -1.988204 | 35.82349 | 1.432455
168 | 614 | 2108.531 | 3.343235 | -1.990068 | 35.96459 | 1.432455
168 | 614 | 2117.89 | 3.340621 | -1.988973 | 35.99553 | 1.432455
168 | 614 | 2127.218 | 3.337968 | -1.991708 | 35.97887 | 1.432455
168 | 614 | 2136.593 | 3.335128 | -1.989629 | 36.03471 | 1.432455
168 | 614 | 2145.921 | 3.332248 | -1.98676 | 36.10281 | 1.432455
168 | 614 | 2155.296 | 3.329338 | -1.99102 | 36.13809 | 1.432455
168 | 614 | 2164.687 | 3.326247 | -1.990223 | 36.22163 | 1.432455
168 | 614 | 2174.281 | 3.323081 | -1.989382 | 36.24922 | 1.432455
168 | 614 | 2183.765 | 3.319787 | -1.988615 | 36.32563 | 1.432455
168 | 614 | 2193.343 | 3.316251 | -1.990892 | 36.34144 | 1.432455
168 | 614 | 2202.89 | 3.312806 | -1.988281 | 36.42239 | 1.432455
168 | 614 | 2212.39 | 3.309088 | -1.989841 | 36.36906 | 1.432455
168 | 614 | 2221.859 | 3.30493 | -1.990964 | 36.47747 | 1.432455
168 | 614 | 2231.39 | 3.300958 | -1.98902 | 36.56337 | 1.432455
168 | 614 | 2240.921 | 3.296781 | -1.987539 | 36.56724 | 1.432455
168 | 614 | 2250.484 | 3.292549 | -1.988552 | 36.60139 | 1.432455
168 | 614 | 2259.984 | 3.287909 | -1.990622 | 36.71716 | 1.432455
168 | 614 | 2269.546 | 3.282862 | -1.990181 | 36.74095 | 1.432455
168 | 614 | 2279.14 | 3.277694 | -1.985128 | 36.80506 | 1.432455
168 | 614 | 2288.687 | 3.271987 | -1.988641 | 36.82373 | 1.432455
168 | 614 | 2298.218 | 3.26621 | -1.990339 | 36.90163 | 1.432455
168 | 614 | 2307.781 | 3.260052 | -1.989471 | 37.01367 | 1.432455
168 | 614 | 2317.328 | 3.253824 | -1.988759 | 37.02052 | 1.432455
168 | 614 | 2326.859 | 3.247017 | -1.992015 | 37.12782 | 1.432455
168 | 614 | 2336.39 | 3.240014 | -1.991486 | 37.11722 | 1.432455
168 | 614 | 2345.875 | 3.23265 | -1.988816 | 37.1929 | 1.432455
168 | 614 | 2355.406 | 3.224748 | -1.98969 | 37.25046 | 1.432455
168 | 614 | 2364.875 | 3.216316 | -1.989943 | 37.32276 | 1.432455
168 | 614 | 2374.468 | 3.207557 | -1.98703 | 37.38498 | 1.432455
168 | 614 | 2383.953 | 3.198362 | -1.986778 | 37.38346 | 1.432455
168 | 614 | 2393.578 | 3.188221 | -1.990838 | 37.45393 | 1.432455
168 | 614 | 2403.25 | 3.177814 | -1.991533 | 37.47522 | 1.432455
168 | 614 | 2412.859 | 3.16682 | -1.989092 | 37.57426 | 1.432455
168 | 614 | 2422.531 | 3.155051 | -1.987483 | 37.70151 | 1.432455
168 | 614 | 2432.14 | 3.142895 | -1.990659 | 37.71138 | 1.432455
168 | 614 | 2441.859 | 3.129636 | -1.989108 | 37.83348 | 1.432455
168 | 614 | 2451.468 | 3.115915 | -1.987831 | 37.94655 | 1.432455
168 | 614 | 2461.14 | 3.101155 | -1.987333 | 38.00451 | 1.432455
168 | 614 | 2470.796 | 3.08567 | -1.986097 | 38.09597 | 1.432455
168 | 614 | 2480.421 | 3.069272 | -1.988886 | 38.20962 | 1.432455
168 | 614 | 2490.015 | 3.05186 | -1.988833 | 38.24004 | 1.432455
168 | 614 | 2499.718 | 3.033123 | -1.991684 | 38.35726 | 1.432455
168 | 614 | 2509.312 | 3.013447 | -1.987914 | 38.44062 | 1.432455
168 | 614 | 2519.015 | 2.992203 | -1.989548 | 38.53859 | 1.432455
168 | 614 | 2528.593 | 2.969998 | -1.993655 | 38.61878 | 1.432455
168 | 614 | 2538.265 | 2.946669 | -1.988966 | 38.72138 | 1.432455
168 | 614 | 2547.89 | 2.921548 | -1.987462 | 38.83952 | 1.432455
168 | 614 | 2557.562 | 2.89515 | -1.989669 | 38.88346 | 1.432455
168 | 614 | 2567.187 | 2.867043 | -1.98968 | 39.0073 | 1.432455
168 | 614 | 2576.843 | 2.834939 | -1.98605 | 39.22127 | 1.432455
168 | 614 | 2586.484 | 2.797493 | -1.99003 | 39.29506 | 1.432455
168 | 614 | 2596.156 | 2.751807 | -1.988315 | 39.45543 | 1.432455
168 | 614 | 2605.765 | 2.694912 | -1.988267 | 39.5959 | 1.432455
168 | 614 | 2615.437 | 2.620836 | -1.987294 | 39.73032 | 1.432455
168 | 614 | 2625.046 | 2.520582 | -1.987874 | 39.91357 | 1.432455
168 | 614 | 2634.718 | 2.376206 | -1.986403 | 40.05656 | 1.432455
168 | 614 | 2644.328 | 2.173212 | -1.98865 | 40.2976 | 1.432455
168 | 614 | 2654.109 | 2.819002 | 0.001683362 | 40.46859 | 1.432455
168 | 614 | 2663.968 | 2.932535 | -0.002935024 | 40.5739 | 1.432455
168 | 614 | 2673.75 | 3.005546 | -0.002656013 | 40.51321 | 1.432455
168 | 614 | 2683.546 | 3.064241 | 0.000512266 | 40.40169 | 1.432455
168 | 614 | 2693.312 | 3.113835 | -0.0007251556 | 40.25298 | 1.432455
168 | 614 | 2703.062 | 3.155736 | 0.0001270218 | 40.16095 | 1.432455
168 | 614 | 2712.828 | 3.191093 | -0.0005447904 | 40.02283 | 1.432455
168 | 614 | 2722.593 | 3.220924 | -0.004860746 | 39.78381 | 1.432455
168 | 614 | 2732.359 | 3.246096 | -0.001801381 | 39.69212 | 1.432455
168 | 614 | 2742.093 | 3.268438 | -0.0007428345 | 39.51309 | 1.432455
168 | 614 | 2751.843 | 3.288111 | -0.0009966725 | 39.2873 | 1.432455
168 | 614 | 2761.687 | 3.306019 | -0.0007376273 | 39.16162 | 1.432455
168 | 614 | 2771.5 | 3.322346 | -0.003381194 | 38.95512 | 1.432455
168 | 614 | 2781.312 | 3.336677 | -0.002463905 | 38.74401 | 1.432455
168 | 614 | 2791.062 | 3.349952 | -0.0053584 | 38.4624 | 1.432455
168 | 614 | 2800.828 | 3.362104 | -0.003905948 | 38.2468 | 1.432455
168 | 614 | 2810.64 | 3.373357 | -0.002762771 | 37.9705 | 1.432455
168 | 614 | 2820.39 | 3.383857 | -0.0009845382 | 37.8516 | 1.432455